## Sheet1
| Type of weld_SA | Voltage / V | Sulphur concentration / (weight%) | AC or DC | Niobium concentration / parts per million by weight | Current / A | Type of weld_MMA | Post weld heat treatment temperature / °C | Nitrogen concentration / parts per million by weight | Molybdenum concentration / (weight%) | Carbon concentration / (weight%) | Type of weld_SAA | Type of weld_GTAA | Chromium concentration / (weight%) | Vanadium concentration / (weight%) | Heat input / kJmm-1 | Manganese concentration / (weight%) | Phosphorus concentration / (weight%) | Type of weld_GMAA | output
0 | 0 | 21 | 0.008 | 1 |  | 170 | 1 | 250 |  |  | 0.037 | 0 | 0 |  |  | 1 | 0.65 | 0.012 | 0 | 392
1 | 0 | 21 | 0.008 | 1 |  | 170 | 1 | 0 |  |  | 0.037 | 0 | 0 |  |  | 1 | 0.65 | 0.012 | 0
2 | 0 | 21 | 0.008 | 1 |  | 170 | 1 | 580 |  |  | 0.037 | 0 | 0 |  |  | 1 | 0.65 | 0.012 | 0 | 370
3 | 0 | 21 | 0.007 | 1 |  | 170 | 1 | 250 |  |  | 0.037 | 0 | 0 |  |  | 1 | 1.03 | 0.014 | 0 | 413
4 | 0 | 21 | 0.007 | 1 |  | 170 | 1 | 0 |  |  | 0.037 | 0 | 0 |  |  | 1 | 1.03 | 0.014 | 0
5 | 0 | 21 | 0.007 | 1 |  | 170 | 1 | 580 |  |  | 0.037 | 0 | 0 |  |  | 1 | 1.03 | 0.014 | 0 | 402
6 | 0 | 21 | 0.007 | 1 |  | 170 | 1 | 250 |  |  | 0.044 | 0 | 0 |  |  | 1 | 1.43 | 0.014 | 0 | 468
7 | 0 | 21 | 0.007 | 1 |  | 170 | 1 | 0 |  |  | 0.044 | 0 | 0 |  |  | 1 | 1.43 | 0.014 | 0
8 | 0 | 21 | 0.007 | 1 |  | 170 | 1 | 580 |  |  | 0.044 | 0 | 0 |  |  | 1 | 1.43 | 0.014 | 0 | 436
9 | 0 | 21 | 0.007 | 1 |  | 170 | 1 | 250 |  |  | 0.045 | 0 | 0 |  |  | 1 | 1.85 | 0.016 | 0 | 514
10 | 0 | 21 | 0.007 | 1 |  | 170 | 1 | 0 |  |  | 0.045 | 0 | 0 |  |  | 1 | 1.85 | 0.016 | 0
11 | 0 | 21 | 0.007 | 1 |  | 170 | 1 | 580 |  |  | 0.045 | 0 | 0 |  |  | 1 | 1.85 | 0.016 | 0 | 479
12 | 0 | 21 | 0.006 | 1 |  | 170 | 1 | 250 |  |  | 0.039 | 0 | 0 |  |  | 1 | 0.66 | 0.011 | 0 | 411
13 | 0 | 21 | 0.006 | 1 |  | 170 | 1 | 580 |  |  | 0.039 | 0 | 0 |  |  | 1 | 0.66 | 0.011 | 0 | 401
14 | 0 | 21 | 0.006 | 1 |  | 170 | 1 | 250 |  |  | 0.041 | 0 | 0 |  |  | 1 | 1.01 | 0.011 | 0 | 464
15 | 0 | 21 | 0.006 | 1 |  | 170 | 1 | 0 |  |  | 0.041 | 0 | 0 |  |  | 1 | 1.01 | 0.011 | 0
16 | 0 | 21 | 0.006 | 1 |  | 170 | 1 | 580 |  |  | 0.041 | 0 | 0 |  |  | 1 | 1.01 | 0.011 | 0 | 426
17 | 0 | 21 | 0.007 | 1 |  | 170 | 1 | 250 |  |  | 0.051 | 0 | 0 |  |  | 1 | 1.4 | 0.014 | 0 | 509
18 | 0 | 21 | 0.007 | 1 |  | 170 | 1 | 580 |  |  | 0.051 | 0 | 0 |  |  | 1 | 1.4 | 0.014 | 0 | 450
19 | 0 | 21 | 0.006 | 1 |  | 170 | 1 | 250 |  |  | 0.049 | 0 | 0 |  |  | 1 | 1.85 | 0.014 | 0 | 547
20 | 0 | 21 | 0.006 | 1 |  | 170 | 1 | 0 |  |  | 0.049 | 0 | 0 |  |  | 1 | 1.85 | 0.014 | 0
21 | 0 | 21 | 0.006 | 1 |  | 170 | 1 | 580 |  |  | 0.049 | 0 | 0 |  |  | 1 | 1.85 | 0.014 | 0 | 526
22 | 0 | 21 | 0.007 | 1 |  | 170 | 1 | 250 |  |  | 0.038 | 0 | 0 |  |  | 1 | 0.63 | 0.012 | 0 | 423
23 | 0 | 21 | 0.007 | 1 |  | 170 | 1 | 0 |  |  | 0.038 | 0 | 0 |  |  | 1 | 0.63 | 0.012 | 0
24 | 0 | 21 | 0.007 | 1 |  | 170 | 1 | 580 |  |  | 0.038 | 0 | 0 |  |  | 1 | 0.63 | 0.012 | 0 | 411
25 | 0 | 21 | 0.006 | 1 |  | 170 | 1 | 250 |  |  | 0.043 | 0 | 0 |  |  | 1 | 1 | 0.013 | 0 | 475
26 | 0 | 21 | 0.006 | 1 |  | 170 | 1 | 0 |  |  | 0.043 | 0 | 0 |  |  | 1 | 1 | 0.013 | 0
27 | 0 | 21 | 0.006 | 1 |  | 170 | 1 | 580 |  |  | 0.043 | 0 | 0 |  |  | 1 | 1 | 0.013 | 0 | 443
28 | 0 | 21 | 0.007 | 1 |  | 170 | 1 | 250 |  |  | 0.049 | 0 | 0 |  |  | 1 | 1.37 | 0.013 | 0 | 498
29 | 0 | 21 | 0.007 | 1 |  | 170 | 1 | 0 |  |  | 0.049 | 0 | 0 |  |  | 1 | 1.37 | 0.013 | 0
30 | 0 | 21 | 0.007 | 1 |  | 170 | 1 | 580 |  |  | 0.049 | 0 | 0 |  |  | 1 | 1.37 | 0.013 | 0 | 470
31 | 0 | 21 | 0.007 | 1 |  | 170 | 1 | 250 |  |  | 0.053 | 0 | 0 |  |  | 1 | 1.83 | 0.012 | 0 | 566
32 | 0 | 21 | 0.007 | 1 |  | 170 | 1 | 0 |  |  | 0.053 | 0 | 0 |  |  | 1 | 1.83 | 0.012 | 0
33 | 0 | 21 | 0.007 | 1 |  | 170 | 1 | 580 |  |  | 0.053 | 0 | 0 |  |  | 1 | 1.83 | 0.012 | 0 | 521
34 | 0 | 21 | 0.007 | 1 |  | 170 | 1 | 250 |  |  | 0.041 | 0 | 0 |  |  | 1 | 0.62 | 0.01 | 0 | 466
35 | 0 | 21 | 0.007 | 1 |  | 170 | 1 | 0 |  |  | 0.041 | 0 | 0 |  |  | 1 | 0.62 | 0.01 | 0
36 | 0 | 21 | 0.007 | 1 |  | 170 | 1 | 580 |  |  | 0.041 | 0 | 0 |  |  | 1 | 0.62 | 0.01 | 0 | 431
37 | 0 | 21 | 0.006 | 1 |  | 170 | 1 | 250 |  |  | 0.044 | 0 | 0 |  |  | 1 | 0.96 | 0.013 | 0 | 489
38 | 0 | 21 | 0.006 | 1 |  | 170 | 1 | 0 |  |  | 0.044 | 0 | 0 |  |  | 1 | 0.96 | 0.013 | 0
39 | 0 | 21 | 0.006 | 1 |  | 170 | 1 | 580 |  |  | 0.044 | 0 | 0 |  |  | 1 | 0.96 | 0.013 | 0 | 481
40 | 0 | 21 | 0.007 | 1 |  | 170 | 1 | 250 |  |  | 0.049 | 0 | 0 |  |  | 1 | 1.41 | 0.014 | 0 | 567
41 | 0 | 21 | 0.007 | 1 |  | 170 | 1 | 0 |  |  | 0.049 | 0 | 0 |  |  | 1 | 1.41 | 0.014 | 0
42 | 0 | 21 | 0.007 | 1 |  | 170 | 1 | 580 |  |  | 0.049 | 0 | 0 |  |  | 1 | 1.41 | 0.014 | 0 | 530
43 | 0 | 21 | 0.007 | 1 |  | 170 | 1 | 250 |  |  | 0.046 | 0 | 0 |  |  | 1 | 1.81 | 0.015 | 0 | 621
44 | 0 | 21 | 0.007 | 1 |  | 170 | 1 | 0 |  |  | 0.046 | 0 | 0 |  |  | 1 | 1.81 | 0.015 | 0
45 | 0 | 21 | 0.007 | 1 |  | 170 | 1 | 580 |  |  | 0.046 | 0 | 0 |  |  | 1 | 1.81 | 0.015 | 0 | 574
46 | 0 | 21 | 0.009 | 1 |  | 170 | 1 | 250 |  |  | 0.037 | 0 | 0 |  |  | 1 | 0.65 | 0.011 | 0 | 479
47 | 0 | 21 | 0.009 | 1 |  | 170 | 1 | 0 |  |  | 0.037 | 0 | 0 |  |  | 1 | 0.65 | 0.011 | 0
48 | 0 | 21 | 0.009 | 1 |  | 170 | 1 | 580 |  |  | 0.037 | 0 | 0 |  |  | 1 | 0.65 | 0.011 | 0 | 482
49 | 0 | 21 | 0.008 | 1 |  | 170 | 1 | 250 |  |  | 0.041 | 0 | 0 |  |  | 1 | 0.98 | 0.012 | 0 | 525
50 | 0 | 21 | 0.008 | 1 |  | 170 | 1 | 0 |  |  | 0.041 | 0 | 0 |  |  | 1 | 0.98 | 0.012 | 0
51 | 0 | 21 | 0.008 | 1 |  | 170 | 1 | 580 |  |  | 0.041 | 0 | 0 |  |  | 1 | 0.98 | 0.012 | 0 | 521
52 | 0 | 21 | 0.007 | 1 |  | 170 | 1 | 250 |  |  | 0.048 | 0 | 0 |  |  | 1 | 1.4 | 0.013 | 0 | 621
53 | 0 | 21 | 0.007 | 1 |  | 170 | 1 | 0 |  |  | 0.048 | 0 | 0 |  |  | 1 | 1.4 | 0.013 | 0
54 | 0 | 21 | 0.007 | 1 |  | 170 | 1 | 580 |  |  | 0.048 | 0 | 0 |  |  | 1 | 1.4 | 0.013 | 0 | 584
55 | 0 | 21 | 0.007 | 1 |  | 170 | 1 | 250 |  |  | 0.051 | 0 | 0 |  |  | 1 | 1.79 | 0.013 | 0 | 692
56 | 0 | 21 | 0.007 | 1 |  | 170 | 1 | 0 |  |  | 0.051 | 0 | 0 |  |  | 1 | 1.79 | 0.013 | 0
57 | 0 | 21 | 0.007 | 1 |  | 170 | 1 | 580 |  |  | 0.051 | 0 | 0 |  |  | 1 | 1.79 | 0.013 | 0 | 662
58 | 0 | 21 | 0.008 | 1 |  | 170 | 1 | 0 |  |  | 0.074 | 0 | 0 |  |  | 1 | 1.51 | 0.011 | 0 | 484
59 | 0 | 21 | 0.008 | 1 |  | 170 | 1 | 580 |  |  | 0.074 | 0 | 0 |  |  | 1 | 1.51 | 0.011 | 0 | 471
60 | 0 | 21 | 0.007 | 1 |  | 170 | 1 | 0 |  |  | 0.075 | 0 | 0 |  |  | 1 | 1.48 | 0.006 | 0 | 502
61 | 0 | 21 | 0.007 | 1 |  | 170 | 1 | 580 |  |  | 0.075 | 0 | 0 |  |  | 1 | 1.48 | 0.006 | 0 | 462
62 | 0 | 21 | 0.008 | 1 |  | 170 | 1 | 0 |  |  | 0.074 | 0 | 0 |  |  | 1 | 1.42 | 0.007 | 0 | 488
63 | 0 | 21 | 0.008 | 1 |  | 170 | 1 | 580 |  |  | 0.074 | 0 | 0 |  |  | 1 | 1.42 | 0.007 | 0 | 453
64 | 0 | 21 | 0.007 | 1 |  | 170 | 1 | 0 |  |  | 0.076 | 0 | 0 |  |  | 1 | 1.48 | 0.006 | 0 | 504
65 | 0 | 21 | 0.007 | 1 |  | 170 | 1 | 580 |  |  | 0.076 | 0 | 0 |  |  | 1 | 1.48 | 0.006 | 0 | 482
66 | 0 | 21 | 0.006 | 1 |  | 170 | 1 | 0 |  |  | 0.068 | 0 | 0 |  |  | 1 | 1.49 | 0.006 | 0 | 513
67 | 0 | 21 | 0.006 | 1 |  | 170 | 1 | 580 |  |  | 0.068 | 0 | 0 |  |  | 1 | 1.49 | 0.006 | 0 | 499
68 | 0 | 21 | 0.006 | 1 |  | 170 | 1 | 0 |  |  | 0.076 | 0 | 0 |  |  | 1 | 1.49 | 0.006 | 0 | 568
69 | 0 | 21 | 0.006 | 1 |  | 170 | 1 | 580 |  |  | 0.076 | 0 | 0 |  |  | 1 | 1.49 | 0.006 | 0 | 583
70 | 0 | 21 | 0.006 | 1 |  | 170 | 1 | 250 | 72 |  | 0.074 | 0 | 0 |  |  | 1 | 1.49 | 0.013 | 0 | 431
71 | 0 | 21 | 0.006 | 1 |  | 170 | 1 | 0 | 72 |  | 0.074 | 0 | 0 |  |  | 1 | 1.49 | 0.013 | 0
72 | 0 | 21 | 0.006 | 1 |  | 170 | 1 | 0 | 72 |  | 0.074 | 0 | 0 |  |  | 1 | 1.49 | 0.013 | 0
73 | 0 | 21 | 0.006 | 1 |  | 170 | 1 | 0 | 72 |  | 0.074 | 0 | 0 |  |  | 1 | 1.49 | 0.013 | 0
74 | 0 | 21 | 0.006 | 1 |  | 170 | 1 | 250 | 54 |  | 0.081 | 0 | 0 |  |  | 1 | 1.43 | 0.013 | 0 | 444
75 | 0 | 21 | 0.006 | 1 |  | 170 | 1 | 0 | 54 |  | 0.081 | 0 | 0 |  |  | 1 | 1.43 | 0.013 | 0
76 | 0 | 21 | 0.006 | 1 |  | 170 | 1 | 0 | 54 |  | 0.081 | 0 | 0 |  |  | 1 | 1.43 | 0.013 | 0
77 | 0 | 21 | 0.006 | 1 |  | 170 | 1 | 0 | 54 |  | 0.081 | 0 | 0 |  |  | 1 | 1.43 | 0.013 | 0
78 | 0 | 21 | 0.005 | 1 |  | 170 | 1 | 250 | 57 |  | 0.076 | 0 | 0 |  |  | 1 | 1.36 | 0.011 | 0 | 437
79 | 0 | 21 | 0.005 | 1 |  | 170 | 1 | 0 | 57 |  | 0.076 | 0 | 0 |  |  | 1 | 1.36 | 0.011 | 0
80 | 0 | 21 | 0.005 | 1 |  | 170 | 1 | 0 | 57 |  | 0.076 | 0 | 0 |  |  | 1 | 1.36 | 0.011 | 0
81 | 0 | 21 | 0.005 | 1 |  | 170 | 1 | 0 | 57 |  | 0.076 | 0 | 0 |  |  | 1 | 1.36 | 0.011 | 0
82 | 0 | 21 | 0.005 | 1 |  | 170 | 1 | 250 | 47 |  | 0.079 | 0 | 0 |  |  | 1 | 1.37 | 0.011 | 0 | 437
83 | 0 | 21 | 0.005 | 1 |  | 170 | 1 | 0 | 47 |  | 0.079 | 0 | 0 |  |  | 1 | 1.37 | 0.011 | 0
84 | 0 | 21 | 0.005 | 1 |  | 170 | 1 | 0 | 47 |  | 0.079 | 0 | 0 |  |  | 1 | 1.37 | 0.011 | 0
85 | 0 | 21 | 0.005 | 1 |  | 170 | 1 | 0 | 47 |  | 0.079 | 0 | 0 |  |  | 1 | 1.37 | 0.011 | 0
86 | 0 | 21 | 0.004 | 1 |  | 170 | 1 | 250 | 44 |  | 0.078 | 0 | 0 |  |  | 1 | 1.4 | 0.011 | 0 | 469
87 | 0 | 21 | 0.004 | 1 |  | 170 | 1 | 0 | 44 |  | 0.078 | 0 | 0 |  |  | 1 | 1.4 | 0.011 | 0
88 | 0 | 21 | 0.004 | 1 |  | 170 | 1 | 0 | 44 |  | 0.078 | 0 | 0 |  |  | 1 | 1.4 | 0.011 | 0
89 | 0 | 21 | 0.004 | 1 |  | 170 | 1 | 0 | 44 |  | 0.078 | 0 | 0 |  |  | 1 | 1.4 | 0.011 | 0
90 | 0 | 21 | 0.004 | 1 |  | 170 | 1 | 250 | 46 |  | 0.081 | 0 | 0 |  |  | 1 | 1.42 | 0.006 | 0 | 466
91 | 0 | 21 | 0.004 | 1 |  | 170 | 1 | 0 | 46 |  | 0.081 | 0 | 0 |  |  | 1 | 1.42 | 0.006 | 0
92 | 0 | 21 | 0.004 | 1 |  | 170 | 1 | 0 | 46 |  | 0.081 | 0 | 0 |  |  | 1 | 1.42 | 0.006 | 0
93 | 0 | 21 | 0.004 | 1 |  | 170 | 1 | 0 | 46 |  | 0.081 | 0 | 0 |  |  | 1 | 1.42 | 0.006 | 0
94 | 0 | 21 | 0.007 | 1 |  | 170 | 1 | 250 | 68 |  | 0.069 | 0 | 0 |  |  | 1 | 1.36 | 0.009 | 0 | 468
95 | 0 | 21 | 0.007 | 1 |  | 170 | 1 | 0 | 68 |  | 0.069 | 0 | 0 |  |  | 1 | 1.36 | 0.009 | 0
96 | 0 | 21 | 0.007 | 1 |  | 170 | 1 | 0 | 68 |  | 0.069 | 0 | 0 |  |  | 1 | 1.36 | 0.009 | 0
97 | 0 | 21 | 0.007 | 1 |  | 170 | 1 | 0 | 68 |  | 0.069 | 0 | 0 |  |  | 1 | 1.36 | 0.009 | 0
98 | 0 | 21 | 0.006 | 1 |  | 170 | 1 | 250 | 55 |  | 0.08 | 0 | 0 |  |  | 1 | 1.41 | 0.009 | 0 | 478
99 | 0 | 21 | 0.006 | 1 |  | 170 | 1 | 0 | 55 |  | 0.08 | 0 | 0 |  |  | 1 | 1.41 | 0.009 | 0
100 | 0 | 21 | 0.006 | 1 |  | 170 | 1 | 0 | 55 |  | 0.08 | 0 | 0 |  |  | 1 | 1.41 | 0.009 | 0
101 | 0 | 21 | 0.006 | 1 |  | 170 | 1 | 0 | 55 |  | 0.08 | 0 | 0 |  |  | 1 | 1.41 | 0.009 | 0
102 | 0 | 21 | 0.005 | 1 |  | 170 | 1 | 250 | 53 |  | 0.076 | 0 | 0 |  |  | 1 | 1.36 | 0.009 | 0 | 485
103 | 0 | 21 | 0.005 | 1 |  | 170 | 1 | 0 | 53 |  | 0.076 | 0 | 0 |  |  | 1 | 1.36 | 0.009 | 0
104 | 0 | 21 | 0.005 | 1 |  | 170 | 1 | 0 | 53 |  | 0.076 | 0 | 0 |  |  | 1 | 1.36 | 0.009 | 0
105 | 0 | 21 | 0.005 | 1 |  | 170 | 1 | 0 | 53 |  | 0.076 | 0 | 0 |  |  | 1 | 1.36 | 0.009 | 0
106 | 0 | 21 | 0.005 | 1 |  | 170 | 1 | 250 | 50 |  | 0.078 | 0 | 0 |  |  | 1 | 1.31 | 0.008 | 0 | 491
107 | 0 | 21 | 0.005 | 1 |  | 170 | 1 | 0 | 50 |  | 0.078 | 0 | 0 |  |  | 1 | 1.31 | 0.008 | 0
108 | 0 | 21 | 0.005 | 1 |  | 170 | 1 | 0 | 50 |  | 0.078 | 0 | 0 |  |  | 1 | 1.31 | 0.008 | 0
109 | 0 | 21 | 0.005 | 1 |  | 170 | 1 | 0 | 50 |  | 0.078 | 0 | 0 |  |  | 1 | 1.31 | 0.008 | 0
110 | 0 | 21 | 0.005 | 1 |  | 170 | 1 | 250 | 48 |  | 0.076 | 0 | 0 |  |  | 1 | 1.3 | 0.008 | 0 | 485
111 | 0 | 21 | 0.005 | 1 |  | 170 | 1 | 0 | 48 |  | 0.076 | 0 | 0 |  |  | 1 | 1.3 | 0.008 | 0
112 | 0 | 21 | 0.005 | 1 |  | 170 | 1 | 0 | 48 |  | 0.076 | 0 | 0 |  |  | 1 | 1.3 | 0.008 | 0
113 | 0 | 21 | 0.005 | 1 |  | 170 | 1 | 0 | 48 |  | 0.076 | 0 | 0 |  |  | 1 | 1.3 | 0.008 | 0
114 | 0 | 21 | 0.004 | 1 |  | 170 | 1 | 250 | 52 |  | 0.079 | 0 | 0 |  |  | 1 | 1.32 | 0.008 | 0 | 491
115 | 0 | 21 | 0.004 | 1 |  | 170 | 1 | 0 | 52 |  | 0.079 | 0 | 0 |  |  | 1 | 1.32 | 0.008 | 0
116 | 0 | 21 | 0.004 | 1 |  | 170 | 1 | 0 | 52 |  | 0.079 | 0 | 0 |  |  | 1 | 1.32 | 0.008 | 0
117 | 0 | 21 | 0.004 | 1 |  | 170 | 1 | 0 | 52 |  | 0.079 | 0 | 0 |  |  | 1 | 1.32 | 0.008 | 0
118 | 0 | 21 | 0.006 | 1 |  | 170 | 1 | 250 | 89 |  | 0.074 | 0 | 0 |  |  | 1 | 1.5 | 0.006 | 0 | 484
119 | 0 | 21 | 0.006 | 1 |  | 170 | 1 | 0 | 89 |  | 0.074 | 0 | 0 |  |  | 1 | 1.5 | 0.006 | 0
120 | 0 | 21 | 0.006 | 1 |  | 170 | 1 | 0 | 89 |  | 0.074 | 0 | 0 |  |  | 1 | 1.5 | 0.006 | 0
121 | 0 | 21 | 0.007 | 1 |  | 170 | 1 | 250 | 70 |  | 0.074 | 0 | 0 |  |  | 1 | 1.41 | 0.006 | 0 | 442
122 | 0 | 21 | 0.007 | 1 |  | 170 | 1 | 0 | 70 |  | 0.074 | 0 | 0 |  |  | 1 | 1.41 | 0.006 | 0
123 | 0 | 21 | 0.007 | 1 |  | 170 | 1 | 0 | 70 |  | 0.074 | 0 | 0 |  |  | 1 | 1.41 | 0.006 | 0
124 | 0 | 21 | 0.005 | 1 |  | 170 | 1 | 250 | 52 |  | 0.071 | 0 | 0 |  |  | 1 | 1.36 | 0.009 | 0 | 481
125 | 0 | 21 | 0.005 | 1 |  | 170 | 1 | 0 | 52 |  | 0.071 | 0 | 0 |  |  | 1 | 1.36 | 0.009 | 0
126 | 0 | 21 | 0.005 | 1 |  | 170 | 1 | 0 | 52 |  | 0.071 | 0 | 0 |  |  | 1 | 1.36 | 0.009 | 0
127 | 0 | 21 | 0.005 | 1 |  | 170 | 1 | 250 | 44 |  | 0.069 | 0 | 0 |  |  | 1 | 1.36 | 0.008 | 0 | 474
128 | 0 | 21 | 0.005 | 1 |  | 170 | 1 | 0 | 44 |  | 0.069 | 0 | 0 |  |  | 1 | 1.36 | 0.008 | 0
129 | 0 | 21 | 0.005 | 1 |  | 170 | 1 | 0 | 44 |  | 0.069 | 0 | 0 |  |  | 1 | 1.36 | 0.008 | 0
130 | 0 | 21 | 0.004 | 1 |  | 170 | 1 | 250 | 41 |  | 0.069 | 0 | 0 |  |  | 1 | 1.39 | 0.008 | 0 | 466
131 | 0 | 21 | 0.004 | 1 |  | 170 | 1 | 0 | 41 |  | 0.069 | 0 | 0 |  |  | 1 | 1.39 | 0.008 | 0
132 | 0 | 21 | 0.004 | 1 |  | 170 | 1 | 0 | 41 |  | 0.069 | 0 | 0 |  |  | 1 | 1.39 | 0.008 | 0
133 | 0 | 21 | 0.004 | 1 |  | 170 | 1 | 250 | 38 |  | 0.072 | 0 | 0 |  |  | 1 | 1.4 | 0.008 | 0 | 486
134 | 0 | 21 | 0.004 | 1 |  | 170 | 1 | 0 | 38 |  | 0.072 | 0 | 0 |  |  | 1 | 1.4 | 0.008 | 0
135 | 0 | 21 | 0.004 | 1 |  | 170 | 1 | 0 | 38 |  | 0.072 | 0 | 0 |  |  | 1 | 1.4 | 0.008 | 0
136 | 0 | 21 | 0.007 | 1 |  | 170 | 1 | 250 | 80 |  | 0.081 | 0 | 0 |  |  | 1 | 1.54 | 0.008 | 0 | 502
137 | 0 | 21 | 0.007 | 1 |  | 170 | 1 | 0 | 80 |  | 0.081 | 0 | 0 |  |  | 1 | 1.54 | 0.008 | 0
138 | 0 | 21 | 0.007 | 1 |  | 170 | 1 | 0 | 80 |  | 0.081 | 0 | 0 |  |  | 1 | 1.54 | 0.008 | 0
139 | 0 | 21 | 0.007 | 1 |  | 170 | 1 | 0 | 80 |  | 0.081 | 0 | 0 |  |  | 1 | 1.54 | 0.008 | 0
140 | 0 | 21 | 0.006 | 1 |  | 170 | 1 | 250 | 68 |  | 0.072 | 0 | 0 |  |  | 1 | 1.32 | 0.008 | 0 | 452
141 | 0 | 21 | 0.006 | 1 |  | 170 | 1 | 0 | 68 |  | 0.072 | 0 | 0 |  |  | 1 | 1.32 | 0.008 | 0
142 | 0 | 21 | 0.006 | 1 |  | 170 | 1 | 0 | 68 |  | 0.072 | 0 | 0 |  |  | 1 | 1.32 | 0.008 | 0
143 | 0 | 21 | 0.006 | 1 |  | 170 | 1 | 0 | 68 |  | 0.072 | 0 | 0 |  |  | 1 | 1.32 | 0.008 | 0
144 | 0 | 21 | 0.006 | 1 |  | 170 | 1 | 250 | 57 |  | 0.072 | 0 | 0 |  |  | 1 | 1.33 | 0.008 | 0 | 467
145 | 0 | 21 | 0.006 | 1 |  | 170 | 1 | 0 | 57 |  | 0.072 | 0 | 0 |  |  | 1 | 1.33 | 0.008 | 0
146 | 0 | 21 | 0.006 | 1 |  | 170 | 1 | 0 | 57 |  | 0.072 | 0 | 0 |  |  | 1 | 1.33 | 0.008 | 0
147 | 0 | 21 | 0.006 | 1 |  | 170 | 1 | 0 | 57 |  | 0.072 | 0 | 0 |  |  | 1 | 1.33 | 0.008 | 0
148 | 0 | 21 | 0.005 | 1 |  | 170 | 1 | 250 | 49 |  | 0.074 | 0 | 0 |  |  | 1 | 1.36 | 0.005 | 0 | 514
149 | 0 | 21 | 0.005 | 1 |  | 170 | 1 | 0 | 49 |  | 0.074 | 0 | 0 |  |  | 1 | 1.36 | 0.005 | 0
150 | 0 | 21 | 0.005 | 1 |  | 170 | 1 | 0 | 49 |  | 0.074 | 0 | 0 |  |  | 1 | 1.36 | 0.005 | 0
151 | 0 | 21 | 0.005 | 1 |  | 170 | 1 | 0 | 49 |  | 0.074 | 0 | 0 |  |  | 1 | 1.36 | 0.005 | 0
152 | 0 | 21 | 0.004 | 1 |  | 170 | 1 | 250 | 49 |  | 0.066 | 0 | 0 |  |  | 1 | 1.41 | 0.009 | 0 | 522
153 | 0 | 21 | 0.004 | 1 |  | 170 | 1 | 0 | 49 |  | 0.066 | 0 | 0 |  |  | 1 | 1.41 | 0.009 | 0
154 | 0 | 21 | 0.004 | 1 |  | 170 | 1 | 0 | 49 |  | 0.066 | 0 | 0 |  |  | 1 | 1.41 | 0.009 | 0
155 | 0 | 21 | 0.004 | 1 |  | 170 | 1 | 0 | 49 |  | 0.066 | 0 | 0 |  |  | 1 | 1.41 | 0.009 | 0
156 | 0 | 21 | 0.004 | 1 |  | 170 | 1 | 250 | 49 |  | 0.066 | 0 | 0 |  |  | 1 | 1.33 | 0.008 | 0 | 522
157 | 0 | 21 | 0.004 | 1 |  | 170 | 1 | 0 | 49 |  | 0.066 | 0 | 0 |  |  | 1 | 1.33 | 0.008 | 0
158 | 0 | 21 | 0.004 | 1 |  | 170 | 1 | 0 | 49 |  | 0.066 | 0 | 0 |  |  | 1 | 1.33 | 0.008 | 0
159 | 0 | 21 | 0.004 | 1 |  | 170 | 1 | 0 | 49 |  | 0.066 | 0 | 0 |  |  | 1 | 1.33 | 0.008 | 0
160 | 0 | 21 | 0.004 | 1 |  | 170 | 1 | 250 | 77 |  | 0.069 | 0 | 0 |  |  | 1 | 1.49 | 0.005 | 0 | 535
161 | 0 | 21 | 0.004 | 1 |  | 170 | 1 | 0 | 77 |  | 0.069 | 0 | 0 |  |  | 1 | 1.49 | 0.005 | 0
162 | 0 | 21 | 0.004 | 1 |  | 170 | 1 | 0 | 77 |  | 0.069 | 0 | 0 |  |  | 1 | 1.49 | 0.005 | 0
163 | 0 | 21 | 0.004 | 1 |  | 170 | 1 | 0 | 77 |  | 0.069 | 0 | 0 |  |  | 1 | 1.49 | 0.005 | 0
164 | 0 | 21 | 0.007 | 1 |  | 170 | 1 | 250 | 94 |  | 0.071 | 0 | 0 |  |  | 1 | 1.44 | 0.005 | 0 | 522
165 | 0 | 21 | 0.007 | 1 |  | 170 | 1 | 0 | 94 |  | 0.071 | 0 | 0 |  |  | 1 | 1.44 | 0.005 | 0
166 | 0 | 21 | 0.007 | 1 |  | 170 | 1 | 0 | 94 |  | 0.071 | 0 | 0 |  |  | 1 | 1.44 | 0.005 | 0
167 | 0 | 21 | 0.007 | 1 |  | 170 | 1 | 0 | 94 |  | 0.071 | 0 | 0 |  |  | 1 | 1.44 | 0.005 | 0
168 | 0 | 21 | 0.007 | 1 |  | 170 | 1 | 250 | 65 |  | 0.071 | 0 | 0 |  |  | 1 | 1.39 | 0.005 | 0 | 531
169 | 0 | 21 | 0.007 | 1 |  | 170 | 1 | 0 | 65 |  | 0.071 | 0 | 0 |  |  | 1 | 1.39 | 0.005 | 0
170 | 0 | 21 | 0.007 | 1 |  | 170 | 1 | 0 | 65 |  | 0.071 | 0 | 0 |  |  | 1 | 1.39 | 0.005 | 0
171 | 0 | 21 | 0.007 | 1 |  | 170 | 1 | 0 | 65 |  | 0.071 | 0 | 0 |  |  | 1 | 1.39 | 0.005 | 0
172 | 0 | 21 | 0.005 | 1 |  | 170 | 1 | 250 | 67 |  | 0.071 | 0 | 0 |  |  | 1 | 1.44 | 0.005 | 0 | 538
173 | 0 | 21 | 0.005 | 1 |  | 170 | 1 | 0 | 67 |  | 0.071 | 0 | 0 |  |  | 1 | 1.44 | 0.005 | 0
174 | 0 | 21 | 0.005 | 1 |  | 170 | 1 | 0 | 67 |  | 0.071 | 0 | 0 |  |  | 1 | 1.44 | 0.005 | 0
175 | 0 | 21 | 0.005 | 1 |  | 170 | 1 | 0 | 67 |  | 0.071 | 0 | 0 |  |  | 1 | 1.44 | 0.005 | 0
176 | 0 | 21 | 0.005 | 1 |  | 170 | 1 | 250 | 58 |  | 0.069 | 0 | 0 |  |  | 1 | 1.41 | 0.005 | 0 | 561
177 | 0 | 21 | 0.005 | 1 |  | 170 | 1 | 0 | 58 |  | 0.069 | 0 | 0 |  |  | 1 | 1.41 | 0.005 | 0
178 | 0 | 21 | 0.005 | 1 |  | 170 | 1 | 0 | 58 |  | 0.069 | 0 | 0 |  |  | 1 | 1.41 | 0.005 | 0
179 | 0 | 21 | 0.005 | 1 |  | 170 | 1 | 0 | 58 |  | 0.069 | 0 | 0 |  |  | 1 | 1.41 | 0.005 | 0
180 | 0 | 21 | 0.005 | 1 |  | 170 | 1 | 250 | 60 |  | 0.067 | 0 | 0 |  |  | 1 | 1.4 | 0.005 | 0 | 547
181 | 0 | 21 | 0.005 | 1 |  | 170 | 1 | 0 | 60 |  | 0.067 | 0 | 0 |  |  | 1 | 1.4 | 0.005 | 0
182 | 0 | 21 | 0.005 | 1 |  | 170 | 1 | 0 | 60 |  | 0.067 | 0 | 0 |  |  | 1 | 1.4 | 0.005 | 0
183 | 0 | 21 | 0.005 | 1 |  | 170 | 1 | 0 | 60 |  | 0.067 | 0 | 0 |  |  | 1 | 1.4 | 0.005 | 0
184 | 0 | 34 | 0.008 | 1 | 520 | 180 | 1 | 750 | 460 | 1 | 0.09 | 0 | 0 | 8.9 | 0.22 | 1 | 0.98 | 0.012 | 0 | 542
185 | 0 | 34 | 0.008 | 1 | 520 | 180 | 1 | 750 | 460 | 1 | 0.09 | 0 | 0 | 8.9 | 0.22 | 1 | 0.98 | 0.012 | 0
186 | 0 | 34 | 0.008 | 1 | 520 | 180 | 1 | 750 | 460 | 1 | 0.09 | 0 | 0 | 8.9 | 0.22 | 1 | 0.98 | 0.012 | 0
187 | 0 | 34 | 0.008 | 1 | 520 | 180 | 1 | 750 | 460 | 1 | 0.09 | 0 | 0 | 8.9 | 0.22 | 1 | 0.98 | 0.012 | 0
188 | 0 | 34 | 0.007 | 1 | 530 | 180 | 1 | 750 | 460 | 1.01 | 0.088 | 0 | 0 | 9.1 | 0.23 | 1 | 1.03 | 0.013 | 0 | 574
189 | 0 | 34 | 0.007 | 1 | 530 | 180 | 1 | 750 | 460 | 1.01 | 0.088 | 0 | 0 | 9.1 | 0.23 | 1 | 1.03 | 0.013 | 0
190 | 0 | 34 | 0.007 | 1 | 530 | 180 | 1 | 750 | 460 | 1.01 | 0.088 | 0 | 0 | 9.1 | 0.23 | 1 | 1.03 | 0.013 | 0
191 | 0 | 34 | 0.007 | 1 | 530 | 180 | 1 | 750 | 460 | 1.01 | 0.088 | 0 | 0 | 9.1 | 0.23 | 1 | 1.03 | 0.013 | 0
192 | 0 | 34 | 0.007 | 1 | 620 | 180 | 1 | 750 | 480 | 1.01 | 0.091 | 0 | 0 | 9.02 | 0.24 | 1 | 1.04 | 0.013 | 0 | 642
193 | 0 | 34 | 0.007 | 1 | 620 | 180 | 1 | 750 | 480 | 1.01 | 0.091 | 0 | 0 | 9.02 | 0.24 | 1 | 1.04 | 0.013 | 0
194 | 0 | 34 | 0.007 | 1 | 620 | 180 | 1 | 750 | 480 | 1.01 | 0.091 | 0 | 0 | 9.02 | 0.24 | 1 | 1.04 | 0.013 | 0
195 | 0 | 34 | 0.007 | 1 | 620 | 180 | 1 | 750 | 480 | 1.01 | 0.091 | 0 | 0 | 9.02 | 0.24 | 1 | 1.04 | 0.013 | 0
196 | 0 | 34 | 0.007 | 1 | 700 | 180 | 1 | 750 | 460 | 1.04 | 0.089 | 0 | 0 | 9 | 0.23 | 1 | 1.05 | 0.013 | 0 | 643
197 | 0 | 34 | 0.007 | 1 | 700 | 180 | 1 | 750 | 460 | 1.04 | 0.089 | 0 | 0 | 9 | 0.23 | 1 | 1.05 | 0.013 | 0
198 | 0 | 34 | 0.007 | 1 | 700 | 180 | 1 | 750 | 460 | 1.04 | 0.089 | 0 | 0 | 9 | 0.23 | 1 | 1.05 | 0.013 | 0
199 | 0 | 34 | 0.007 | 1 | 700 | 180 | 1 | 750 | 460 | 1.04 | 0.089 | 0 | 0 | 9 | 0.23 | 1 | 1.05 | 0.013 | 0
200 | 0 | 34 | 0.008 | 1 | 520 | 180 | 1 | 750 | 160 | 1.03 | 0.094 | 0 | 0 | 8.99 | 0.21 | 1 | 1 | 0.012 | 0 | 558
201 | 0 | 34 | 0.008 | 1 | 520 | 180 | 1 | 750 | 160 | 1.03 | 0.094 | 0 | 0 | 8.99 | 0.21 | 1 | 1 | 0.012 | 0
202 | 0 | 34 | 0.008 | 1 | 520 | 180 | 1 | 750 | 160 | 1.03 | 0.094 | 0 | 0 | 8.99 | 0.21 | 1 | 1 | 0.012 | 0
203 | 0 | 34 | 0.008 | 1 | 520 | 180 | 1 | 750 | 160 | 1.03 | 0.094 | 0 | 0 | 8.99 | 0.21 | 1 | 1 | 0.012 | 0
204 | 0 | 34 | 0.007 | 1 | 510 | 180 | 1 | 750 | 160 | 1.01 | 0.086 | 0 | 0 | 8.9 | 0.21 | 1 | 1.01 | 0.012 | 0 | 569
205 | 0 | 34 | 0.007 | 1 | 510 | 180 | 1 | 750 | 160 | 1.01 | 0.086 | 0 | 0 | 8.9 | 0.21 | 1 | 1.01 | 0.012 | 0
206 | 0 | 34 | 0.007 | 1 | 510 | 180 | 1 | 750 | 160 | 1.01 | 0.086 | 0 | 0 | 8.9 | 0.21 | 1 | 1.01 | 0.012 | 0
207 | 0 | 34 | 0.007 | 1 | 510 | 180 | 1 | 750 | 160 | 1.01 | 0.086 | 0 | 0 | 8.9 | 0.21 | 1 | 1.01 | 0.012 | 0
208 | 0 | 34 | 0.008 | 1 | 560 | 180 | 1 | 750 | 160 | 1.01 | 0.086 | 0 | 0 | 8.98 | 0.22 | 1 | 1.04 | 0.013 | 0 | 609
209 | 0 | 34 | 0.008 | 1 | 560 | 180 | 1 | 750 | 160 | 1.01 | 0.086 | 0 | 0 | 8.98 | 0.22 | 1 | 1.04 | 0.013 | 0
210 | 0 | 34 | 0.008 | 1 | 560 | 180 | 1 | 750 | 160 | 1.01 | 0.086 | 0 | 0 | 8.98 | 0.22 | 1 | 1.04 | 0.013 | 0
211 | 0 | 34 | 0.008 | 1 | 560 | 180 | 1 | 750 | 160 | 1.01 | 0.086 | 0 | 0 | 8.98 | 0.22 | 1 | 1.04 | 0.013 | 0
212 | 0 | 34 | 0.007 | 1 | 560 | 180 | 1 | 750 | 155 | 1 | 0.088 | 0 | 0 | 9.08 | 0.23 | 1 | 1.06 | 0.013 | 0 | 620
213 | 0 | 34 | 0.007 | 1 | 560 | 180 | 1 | 750 | 155 | 1 | 0.088 | 0 | 0 | 9.08 | 0.23 | 1 | 1.06 | 0.013 | 0
214 | 0 | 34 | 0.007 | 1 | 560 | 180 | 1 | 750 | 155 | 1 | 0.088 | 0 | 0 | 9.08 | 0.23 | 1 | 1.06 | 0.013 | 0
215 | 0 | 34 | 0.007 | 1 | 560 | 180 | 1 | 750 | 155 | 1 | 0.088 | 0 | 0 | 9.08 | 0.23 | 1 | 1.06 | 0.013 | 0
216 | 0 | 21 | 0.008 | 1 |  | 170 | 1 | 250 |  |  | 0.037 | 0 | 0 | 0 |  | 1 | 0.65 | 0.012 | 0 | 392
217 | 0 | 21 | 0.008 | 1 |  | 170 | 1 | 580 |  |  | 0.037 | 0 | 0 | 0 |  | 1 | 0.65 | 0.012 | 0 | 370
218 | 0 | 21 | 0.008 | 1 |  | 170 | 1 | 0 |  |  | 0.037 | 0 | 0 | 0 |  | 1 | 0.65 | 0.012 | 0
219 | 0 | 21 | 0.007 | 1 |  | 170 | 1 | 250 |  |  | 0.037 | 0 | 0 | 0 |  | 1 | 1.03 | 0.014 | 0 | 413
220 | 0 | 21 | 0.007 | 1 |  | 170 | 1 | 580 |  |  | 0.037 | 0 | 0 | 0 |  | 1 | 1.03 | 0.014 | 0 | 402
221 | 0 | 21 | 0.007 | 1 |  | 170 | 1 | 0 |  |  | 0.037 | 0 | 0 | 0 |  | 1 | 1.03 | 0.014 | 0
222 | 0 | 21 | 0.007 | 1 |  | 170 | 1 | 250 |  |  | 0.044 | 0 | 0 | 0 |  | 1 | 1.43 | 0.014 | 0 | 468
223 | 0 | 21 | 0.007 | 1 |  | 170 | 1 | 580 |  |  | 0.044 | 0 | 0 | 0 |  | 1 | 1.43 | 0.014 | 0 | 436
224 | 0 | 21 | 0.007 | 1 |  | 170 | 1 | 0 |  |  | 0.044 | 0 | 0 | 0 |  | 1 | 1.43 | 0.014 | 0
225 | 0 | 21 | 0.007 | 1 |  | 170 | 1 | 250 |  |  | 0.045 | 0 | 0 | 0 |  | 1 | 1.85 | 0.016 | 0 | 514
226 | 0 | 21 | 0.007 | 1 |  | 170 | 1 | 580 |  |  | 0.045 | 0 | 0 | 0 |  | 1 | 1.85 | 0.016 | 0 | 479
227 | 0 | 21 | 0.007 | 1 |  | 170 | 1 | 0 |  |  | 0.045 | 0 | 0 | 0 |  | 1 | 1.85 | 0.016 | 0
228 | 0 | 21 | 0.007 | 1 |  | 170 | 1 | 250 |  |  | 0.038 | 0 | 0 | 0.22 |  | 1 | 0.65 | 0.014 | 0 | 422
229 | 0 | 21 | 0.007 | 1 |  | 170 | 1 | 580 |  |  | 0.038 | 0 | 0 | 0.22 |  | 1 | 0.65 | 0.014 | 0 | 410
230 | 0 | 21 | 0.008 | 1 |  | 170 | 1 | 250 |  |  | 0.041 | 0 | 0 | 0.24 |  | 1 | 1.01 | 0.013 | 0 | 463
231 | 0 | 21 | 0.008 | 1 |  | 170 | 1 | 580 |  |  | 0.041 | 0 | 0 | 0.24 |  | 1 | 1.01 | 0.013 | 0 | 426
232 | 0 | 21 | 0.008 | 1 |  | 170 | 1 | 0 |  |  | 0.041 | 0 | 0 | 0.24 |  | 1 | 1.01 | 0.013 | 0
233 | 0 | 21 | 0.007 | 1 |  | 170 | 1 | 250 |  |  | 0.044 | 0 | 0 | 0.24 |  | 1 | 1.45 | 0.013 | 0 | 500
234 | 0 | 21 | 0.007 | 1 |  | 170 | 1 | 580 |  |  | 0.044 | 0 | 0 | 0.24 |  | 1 | 1.45 | 0.013 | 0 | 468
235 | 0 | 21 | 0.007 | 1 |  | 170 | 1 | 250 |  |  | 0.048 | 0 | 0 | 0.26 |  | 1 | 1.85 | 0.013 | 0 | 567
236 | 0 | 21 | 0.007 | 1 |  | 170 | 1 | 580 |  |  | 0.048 | 0 | 0 | 0.26 |  | 1 | 1.85 | 0.013 | 0 | 535
237 | 0 | 21 | 0.007 | 1 |  | 170 | 1 | 0 |  |  | 0.048 | 0 | 0 | 0.26 |  | 1 | 1.85 | 0.013 | 0
238 | 0 | 21 | 0.006 | 1 |  | 170 | 1 | 250 |  |  | 0.04 | 0 | 0 | 0.51 |  | 1 | 0.6 | 0.01 | 0 | 446
239 | 0 | 21 | 0.006 | 1 |  | 170 | 1 | 580 |  |  | 0.04 | 0 | 0 | 0.51 |  | 1 | 0.6 | 0.01 | 0 | 417
240 | 0 | 21 | 0.006 | 1 |  | 170 | 1 | 0 |  |  | 0.04 | 0 | 0 | 0.51 |  | 1 | 0.6 | 0.01 | 0
241 | 0 | 21 | 0.007 | 1 |  | 170 | 1 | 250 |  |  | 0.043 | 0 | 0 | 0.53 |  | 1 | 0.95 | 0.01 | 0 | 494
242 | 0 | 21 | 0.007 | 1 |  | 170 | 1 | 580 |  |  | 0.043 | 0 | 0 | 0.53 |  | 1 | 0.95 | 0.01 | 0 | 460
243 | 0 | 21 | 0.007 | 1 |  | 170 | 1 | 0 |  |  | 0.043 | 0 | 0 | 0.53 |  | 1 | 0.95 | 0.01 | 0
244 | 0 | 21 | 0.006 | 1 |  | 170 | 1 | 250 |  |  | 0.047 | 0 | 0 | 0.53 |  | 1 | 1.42 | 0.01 | 0 | 543
245 | 0 | 21 | 0.006 | 1 |  | 170 | 1 | 580 |  |  | 0.047 | 0 | 0 | 0.53 |  | 1 | 1.42 | 0.01 | 0 | 514
246 | 0 | 21 | 0.006 | 1 |  | 170 | 1 | 0 |  |  | 0.047 | 0 | 0 | 0.53 |  | 1 | 1.42 | 0.01 | 0
247 | 0 | 21 | 0.006 | 1 |  | 170 | 1 | 250 |  |  | 0.051 | 0 | 0 | 0.52 |  | 1 | 1.83 | 0.013 | 0 | 617
248 | 0 | 21 | 0.006 | 1 |  | 170 | 1 | 580 |  |  | 0.051 | 0 | 0 | 0.52 |  | 1 | 1.83 | 0.013 | 0 | 570
249 | 0 | 21 | 0.006 | 1 |  | 170 | 1 | 0 |  |  | 0.051 | 0 | 0 | 0.52 |  | 1 | 1.83 | 0.013 | 0
250 | 0 | 21 | 0.009 | 1 |  | 170 | 1 | 250 |  |  | 0.041 | 0 | 0 | 1 |  | 1 | 0.59 | 0.011 | 0 | 472
251 | 0 | 21 | 0.009 | 1 |  | 170 | 1 | 580 |  |  | 0.041 | 0 | 0 | 1 |  | 1 | 0.59 | 0.011 | 0 | 427
252 | 0 | 21 | 0.009 | 1 |  | 170 | 1 | 0 |  |  | 0.041 | 0 | 0 | 1 |  | 1 | 0.59 | 0.011 | 0
253 | 0 | 21 | 0.007 | 1 |  | 170 | 1 | 250 |  |  | 0.045 | 0 | 0 | 1.04 |  | 1 | 0.97 | 0.012 | 0 | 531
254 | 0 | 21 | 0.007 | 1 |  | 170 | 1 | 580 |  |  | 0.045 | 0 | 0 | 1.04 |  | 1 | 0.97 | 0.012 | 0 | 471
255 | 0 | 21 | 0.007 | 1 |  | 170 | 1 | 0 |  |  | 0.045 | 0 | 0 | 1.04 |  | 1 | 0.97 | 0.012 | 0
256 | 0 | 21 | 0.008 | 1 |  | 170 | 1 | 250 |  |  | 0.048 | 0 | 0 | 1.08 |  | 1 | 1.37 | 0.013 | 0 | 626
257 | 0 | 21 | 0.008 | 1 |  | 170 | 1 | 580 |  |  | 0.048 | 0 | 0 | 1.08 |  | 1 | 1.37 | 0.013 | 0 | 548
258 | 0 | 21 | 0.008 | 1 |  | 170 | 1 | 0 |  |  | 0.048 | 0 | 0 | 1.08 |  | 1 | 1.37 | 0.013 | 0
259 | 0 | 21 | 0.007 | 1 |  | 170 | 1 | 250 |  |  | 0.052 | 0 | 0 | 1.1 |  | 1 | 1.81 | 0.013 | 0 | 692
260 | 0 | 21 | 0.007 | 1 |  | 170 | 1 | 580 |  |  | 0.052 | 0 | 0 | 1.1 |  | 1 | 1.81 | 0.013 | 0 | 592
261 | 0 | 21 | 0.007 | 1 |  | 170 | 1 | 0 |  |  | 0.052 | 0 | 0 | 1.1 |  | 1 | 1.81 | 0.013 | 0
262 | 0 | 21 | 0.009 | 1 |  | 170 | 1 | 250 |  |  | 0.041 | 0 | 0 | 2.34 |  | 1 | 0.59 | 0.011 | 0 | 587
263 | 0 | 21 | 0.009 | 1 |  | 170 | 1 | 580 |  |  | 0.041 | 0 | 0 | 2.34 |  | 1 | 0.59 | 0.011 | 0 | 534
264 | 0 | 21 | 0.009 | 1 |  | 170 | 1 | 0 |  |  | 0.041 | 0 | 0 | 2.34 |  | 1 | 0.59 | 0.011 | 0
265 | 0 | 21 | 0.008 | 1 |  | 170 | 1 | 250 |  |  | 0.046 | 0 | 0 | 2.38 |  | 1 | 0.93 | 0.012 | 0 | 655
266 | 0 | 21 | 0.008 | 1 |  | 170 | 1 | 580 |  |  | 0.046 | 0 | 0 | 2.38 |  | 1 | 0.93 | 0.012 | 0 | 605
267 | 0 | 21 | 0.008 | 1 |  | 170 | 1 | 0 |  |  | 0.046 | 0 | 0 | 2.38 |  | 1 | 0.93 | 0.012 | 0
268 | 0 | 21 | 0.008 | 1 |  | 170 | 1 | 250 |  |  | 0.05 | 0 | 0 | 2.32 |  | 1 | 1.29 | 0.011 | 0 | 738
269 | 0 | 21 | 0.008 | 1 |  | 170 | 1 | 580 |  |  | 0.05 | 0 | 0 | 2.32 |  | 1 | 1.29 | 0.011 | 0 | 662
270 | 0 | 21 | 0.008 | 1 |  | 170 | 1 | 0 |  |  | 0.05 | 0 | 0 | 2.32 |  | 1 | 1.29 | 0.011 | 0
271 | 0 | 21 | 0.007 | 1 |  | 170 | 1 | 250 |  |  | 0.054 | 0 | 0 | 2.36 |  | 1 | 1.72 | 0.014 | 0 | 808
272 | 0 | 21 | 0.007 | 1 |  | 170 | 1 | 580 |  |  | 0.054 | 0 | 0 | 2.36 |  | 1 | 1.72 | 0.014 | 0 | 697
273 | 0 | 21 | 0.007 | 1 |  | 170 | 1 | 0 |  |  | 0.054 | 0 | 0 | 2.36 |  | 1 | 1.72 | 0.014 | 0
274 | 0 | 21 | 0.007 | 1 | 2.248903 | 170 | 1 | 250 |  |  | 0.069 | 0 | 0 |  | 0.0004087325 | 1 | 1.36 | 0.009 | 0 | 468
275 | 0 | 21 | 0.007 | 1 | 2.412477 | 170 | 1 | 0 |  |  | 0.069 | 0 | 0 |  | 0.0002527069 | 1 | 1.36 | 0.009 | 0
276 | 0 | 21 | 0.007 | 1 | 0.2749051 | 170 | 1 | 0 |  |  | 0.069 | 0 | 0 |  | 0.0003877707 | 1 | 1.36 | 0.009 | 0
277 | 0 | 21 | 0.007 | 1 | 3.257711 | 170 | 1 | 0 |  |  | 0.069 | 0 | 0 |  | 0.0004418329 | 1 | 1.36 | 0.009 | 0
278 | 0 | 21 | 0.007 | 1 | 1.899371 | 170 | 1 | 580 |  |  | 0.069 | 0 | 0 |  | 0.0002603128 | 1 | 1.36 | 0.009 | 0 | 393
279 | 0 | 21 | 0.007 | 1 | 2.136179 | 170 | 1 | 580 |  |  | 0.069 | 0 | 0 |  | 0.000317775 | 1 | 1.36 | 0.009 | 0
280 | 0 | 21 | 0.007 | 1 | 0.8564833 | 170 | 1 | 580 |  |  | 0.069 | 0 | 0 |  | 0.0001574645 | 1 | 1.36 | 0.009 | 0
281 | 0 | 21 | 0.007 | 1 | 4.149232 | 170 | 1 | 250 |  |  | 0.073 | 0 | 0 |  | 0.0002877405 | 1 | 1.39 | 0.008 | 0 | 475
282 | 0 | 21 | 0.007 | 1 | 2.022256 | 170 | 1 | 0 |  |  | 0.073 | 0 | 0 |  | 0.0003858961 | 1 | 1.39 | 0.008 | 0
283 | 0 | 21 | 0.007 | 1 | 0.9060056 | 170 | 1 | 0 |  |  | 0.073 | 0 | 0 |  | 0.0002588006 | 1 | 1.39 | 0.008 | 0
284 | 0 | 21 | 0.007 | 1 | 2.986895 | 170 | 1 | 580 |  |  | 0.073 | 0 | 0 |  | 8.537736e-05 | 1 | 1.39 | 0.008 | 0 | 387
285 | 0 | 21 | 0.007 | 1 | 4.921873 | 170 | 1 | 580 |  |  | 0.073 | 0 | 0 |  | 0.0003604312 | 1 | 1.39 | 0.008 | 0
286 | 0 | 21 | 0.007 | 1 | 1.898828 | 170 | 1 | 250 |  |  | 0.078 | 0 | 0 |  | 0.0002274779 | 1 | 1.39 | 0.009 | 0 | 478
287 | 0 | 21 | 0.007 | 1 | 1.538627 | 170 | 1 | 0 |  |  | 0.078 | 0 | 0 |  | 0.0002618617 | 1 | 1.39 | 0.009 | 0
288 | 0 | 21 | 0.007 | 1 | 0.2673632 | 170 | 1 | 0 |  |  | 0.078 | 0 | 0 |  | 8.881933e-05 | 1 | 1.39 | 0.009 | 0
289 | 0 | 21 | 0.007 | 1 | 2.558571 | 170 | 1 | 580 |  |  | 0.078 | 0 | 0 |  | 0.0001593639 | 1 | 1.39 | 0.009 | 0 | 398
290 | 0 | 21 | 0.007 | 1 | 3.949919 | 170 | 1 | 580 |  |  | 0.078 | 0 | 0 |  | 0.0002073011 | 1 | 1.39 | 0.009 | 0
291 | 0 | 21 | 0.007 | 1 | 1.920088 | 170 | 1 | 580 |  |  | 0.078 | 0 | 0 |  | 3.240284e-05 | 1 | 1.39 | 0.009 | 0
292 | 0 | 21 | 0.006 | 1 | 3.902101 | 170 | 1 | 250 |  |  | 0.08 | 0 | 0 |  | 0.0001138797 | 1 | 1.41 | 0.009 | 0 | 478
293 | 0 | 21 | 0.006 | 1 | 0.2617186 | 170 | 1 | 0 |  |  | 0.08 | 0 | 0 |  | 0.0001896382 | 1 | 1.41 | 0.009 | 0
294 | 0 | 21 | 0.006 | 1 | 2.855717 | 170 | 1 | 0 |  |  | 0.08 | 0 | 0 |  | 0.000292445 | 1 | 1.41 | 0.009 | 0
295 | 0 | 21 | 0.006 | 1 | 0.9871071 | 170 | 1 | 0 |  |  | 0.08 | 0 | 0 |  | 0.0001790546 | 1 | 1.41 | 0.009 | 0
296 | 0 | 21 | 0.006 | 1 | 2.552772 | 170 | 1 | 580 |  |  | 0.08 | 0 | 0 |  | 0.0002997189 | 1 | 1.41 | 0.009 | 0 | 391
297 | 0 | 21 | 0.006 | 1 | 4.954313 | 170 | 1 | 580 |  |  | 0.08 | 0 | 0 |  | 0.0002611349 | 1 | 1.41 | 0.009 | 0
298 | 0 | 21 | 0.006 | 1 | 3.194179 | 170 | 1 | 580 |  |  | 0.08 | 0 | 0 |  | 8.612849e-05 | 1 | 1.41 | 0.009 | 0
299 | 0 | 21 | 0.006 | 1 | 3.67787 | 170 | 1 | 250 |  |  | 0.08 | 0 | 0 |  | 0.0002593657 | 1 | 1.42 | 0.009 | 0 | 480
300 | 0 | 21 | 0.006 | 1 | 2.019336 | 170 | 1 | 0 |  |  | 0.08 | 0 | 0 |  | 0.0003685063 | 1 | 1.42 | 0.009 | 0
301 | 0 | 21 | 0.006 | 1 | 3.203026 | 170 | 1 | 0 |  |  | 0.08 | 0 | 0 |  | 0.000490067 | 1 | 1.42 | 0.009 | 0
302 | 0 | 21 | 0.006 | 1 | 0.8300908 | 170 | 1 | 580 |  |  | 0.08 | 0 | 0 |  | 0.0004274393 | 1 | 1.42 | 0.009 | 0 | 397
303 | 0 | 21 | 0.006 | 1 | 2.716418 | 170 | 1 | 580 |  |  | 0.08 | 0 | 0 |  | 0.0004984321 | 1 | 1.42 | 0.009 | 0
304 | 0 | 21 | 0.006 | 1 | 0.4503315 | 170 | 1 | 580 |  |  | 0.08 | 0 | 0 |  | 0.0001787883 | 1 | 1.42 | 0.009 | 0
305 | 0 | 21 | 0.005 | 1 | 2.228247 | 170 | 1 | 250 |  |  | 0.076 | 0 | 0 |  | 2.396885e-05 | 1 | 1.36 | 0.009 | 0 | 485
306 | 0 | 21 | 0.005 | 1 | 0.8889045 | 170 | 1 | 0 |  |  | 0.076 | 0 | 0 |  | 0.0004439198 | 1 | 1.36 | 0.009 | 0
307 | 0 | 21 | 0.005 | 1 | 2.588463 | 170 | 1 | 0 |  |  | 0.076 | 0 | 0 |  | 0.0002239679 | 1 | 1.36 | 0.009 | 0
308 | 0 | 21 | 0.005 | 1 | 4.615427 | 170 | 1 | 0 |  |  | 0.076 | 0 | 0 |  | 0.0004233964 | 1 | 1.36 | 0.009 | 0
309 | 0 | 21 | 0.005 | 1 | 3.398282 | 170 | 1 | 580 |  |  | 0.076 | 0 | 0 |  | 0.0004793953 | 1 | 1.36 | 0.009 | 0 | 403
310 | 0 | 21 | 0.005 | 1 | 3.399225 | 170 | 1 | 580 |  |  | 0.076 | 0 | 0 |  | 0.0003235444 | 1 | 1.36 | 0.009 | 0
311 | 0 | 21 | 0.005 | 1 | 4.044015 | 170 | 1 | 580 |  |  | 0.076 | 0 | 0 |  | 0.000236783 | 1 | 1.36 | 0.009 | 0
312 | 0 | 21 | 0.005 | 1 | 0.1228406 | 170 | 1 | 250 |  |  | 0.078 | 0 | 0 |  | 0.000400464 | 1 | 1.31 | 0.008 | 0 | 491
313 | 0 | 21 | 0.005 | 1 | 3.877271 | 170 | 1 | 0 |  |  | 0.078 | 0 | 0 |  | 0.0002154827 | 1 | 1.31 | 0.008 | 0
314 | 0 | 21 | 0.005 | 1 | 2.529543 | 170 | 1 | 0 |  |  | 0.078 | 0 | 0 |  | 0.0001422078 | 1 | 1.31 | 0.008 | 0
315 | 0 | 21 | 0.005 | 1 | 3.30126 | 170 | 1 | 0 |  |  | 0.078 | 0 | 0 |  | 0.0001025839 | 1 | 1.31 | 0.008 | 0
316 | 0 | 21 | 0.005 | 1 | 2.851658 | 170 | 1 | 580 |  |  | 0.078 | 0 | 0 |  | 0.0002740681 | 1 | 1.31 | 0.008 | 0 | 409
317 | 0 | 21 | 0.005 | 1 | 0.887103 | 170 | 1 | 580 |  |  | 0.078 | 0 | 0 |  | 0.0001564273 | 1 | 1.31 | 0.008 | 0
318 | 0 | 21 | 0.005 | 1 | 3.76228 | 170 | 1 | 580 |  |  | 0.078 | 0 | 0 |  | 0.000312336 | 1 | 1.31 | 0.008 | 0
319 | 0 | 21 | 0.005 | 1 | 0.8985956 | 170 | 1 | 250 |  |  | 0.076 | 0 | 0 |  | 0.0002030591 | 1 | 1.3 | 0.008 | 0 | 485
320 | 0 | 21 | 0.005 | 1 | 4.059615 | 170 | 1 | 0 |  |  | 0.076 | 0 | 0 |  | 0.0002187482 | 1 | 1.3 | 0.008 | 0
321 | 0 | 21 | 0.005 | 1 | 1.751588 | 170 | 1 | 0 |  |  | 0.076 | 0 | 0 |  | 0.0001077726 | 1 | 1.3 | 0.008 | 0
322 | 0 | 21 | 0.005 | 1 | 0.3902388 | 170 | 1 | 0 |  |  | 0.076 | 0 | 0 |  | 0.0003677545 | 1 | 1.3 | 0.008 | 0
323 | 0 | 21 | 0.005 | 1 | 0.3830943 | 170 | 1 | 580 |  |  | 0.076 | 0 | 0 |  | 0.0002753885 | 1 | 1.3 | 0.008 | 0 | 417
324 | 0 | 21 | 0.005 | 1 | 3.02595 | 170 | 1 | 580 |  |  | 0.076 | 0 | 0 |  | 0.0002276062 | 1 | 1.3 | 0.008 | 0
325 | 0 | 21 | 0.005 | 1 | 0.384463 | 170 | 1 | 580 |  |  | 0.076 | 0 | 0 |  | 0.0003813223 | 1 | 1.3 | 0.008 | 0
326 | 0 | 21 | 0.004 | 1 | 4.314261 | 170 | 1 | 250 |  |  | 0.079 | 0 | 0 |  | 0.0004515891 | 1 | 1.32 | 0.008 | 0 | 491
327 | 0 | 21 | 0.004 | 1 | 1.904972 | 170 | 1 | 0 |  |  | 0.079 | 0 | 0 |  | 3.389522e-05 | 1 | 1.32 | 0.008 | 0
328 | 0 | 21 | 0.004 | 1 | 0.7454083 | 170 | 1 | 0 |  |  | 0.079 | 0 | 0 |  | 0.0004642397 | 1 | 1.32 | 0.008 | 0
329 | 0 | 21 | 0.004 | 1 | 4.233577 | 170 | 1 | 0 |  |  | 0.079 | 0 | 0 |  | 2.425557e-05 | 1 | 1.32 | 0.008 | 0
330 | 0 | 21 | 0.004 | 1 | 2.765764 | 170 | 1 | 580 |  |  | 0.079 | 0 | 0 |  | 0.0003361064 | 1 | 1.32 | 0.008 | 0 | 443
331 | 0 | 21 | 0.004 | 1 | 2.432254 | 170 | 1 | 580 |  |  | 0.079 | 0 | 0 |  | 0.0002817737 | 1 | 1.32 | 0.008 | 0
332 | 0 | 21 | 0.004 | 1 | 1.927186 | 170 | 1 | 580 |  |  | 0.079 | 0 | 0 |  | 0.0003377102 | 1 | 1.32 | 0.008 | 0
333 | 0 | 21 | 0.005 | 1 | 3.38257 | 170 | 1 | 250 | 77 |  | 0.073 | 0 | 0 |  | 0.0003 | 1 | 0.64 | 0.004 | 0 | 402
334 | 0 | 21 | 0.005 | 1 | 0.7444716 | 170 | 1 | 0 | 77 |  | 0.073 | 0 | 0 |  | 0.0003 | 1 | 0.64 | 0.004 | 0
335 | 0 | 21 | 0.005 | 1 | 4.56307 | 170 | 1 | 580 | 77 |  | 0.073 | 0 | 0 |  | 0.0003 | 1 | 0.64 | 0.004 | 0 | 329
336 | 0 | 21 | 0.007 | 1 | 5 | 170 | 1 | 250 | 78 |  | 0.071 | 0 | 0 |  | 0.021 | 1 | 0.63 | 0.006 | 0 | 436
337 | 0 | 21 | 0.007 | 1 | 5 | 170 | 1 | 0 | 78 |  | 0.071 | 0 | 0 |  | 0.021 | 1 | 0.63 | 0.006 | 0
338 | 0 | 21 | 0.007 | 1 | 5 | 170 | 1 | 580 | 78 |  | 0.071 | 0 | 0 |  | 0.021 | 1 | 0.63 | 0.006 | 0 | 398
339 | 0 | 21 | 0.008 | 1 | 5 | 170 | 1 | 250 | 88 |  | 0.071 | 0 | 0 |  | 0.0435 | 1 | 0.64 | 0.006 | 0 | 478
340 | 0 | 21 | 0.008 | 1 | 5 | 170 | 1 | 0 | 88 |  | 0.071 | 0 | 0 |  | 0.0435 | 1 | 0.64 | 0.006 | 0
341 | 0 | 21 | 0.008 | 1 | 5 | 170 | 1 | 580 | 88 |  | 0.071 | 0 | 0 |  | 0.0435 | 1 | 0.64 | 0.006 | 0 | 446
342 | 0 | 21 | 0.008 | 1 | 5 | 170 | 1 | 250 | 75 |  | 0.074 | 0 | 0 |  | 0.06 | 1 | 0.63 | 0.005 | 0 | 488
343 | 0 | 21 | 0.008 | 1 | 5 | 170 | 1 | 0 | 75 |  | 0.074 | 0 | 0 |  | 0.06 | 1 | 0.63 | 0.005 | 0
344 | 0 | 21 | 0.008 | 1 | 5 | 170 | 1 | 580 | 75 |  | 0.074 | 0 | 0 |  | 0.06 | 1 | 0.63 | 0.005 | 0 | 458
345 | 0 | 21 | 0.008 | 1 | 5 | 170 | 1 | 250 | 84 |  | 0.072 | 0 | 0 |  | 0.0815 | 1 | 0.64 | 0.006 | 0 | 490
346 | 0 | 21 | 0.008 | 1 | 5 | 170 | 1 | 0 | 84 |  | 0.072 | 0 | 0 |  | 0.0815 | 1 | 0.64 | 0.006 | 0
347 | 0 | 21 | 0.008 | 1 | 5 | 170 | 1 | 580 | 84 |  | 0.072 | 0 | 0 |  | 0.0815 | 1 | 0.64 | 0.006 | 0 | 483
348 | 0 | 21 | 0.007 | 1 | 5 | 170 | 1 | 250 | 75 |  | 0.077 | 0 | 0 |  | 0.0004 | 1 | 1.02 | 0.005 | 0 | 443
349 | 0 | 21 | 0.007 | 1 | 5 | 170 | 1 | 0 | 75 |  | 0.077 | 0 | 0 |  | 0.0004 | 1 | 1.02 | 0.005 | 0
350 | 0 | 21 | 0.007 | 1 | 5 | 170 | 1 | 580 | 75 |  | 0.077 | 0 | 0 |  | 0.0004 | 1 | 1.02 | 0.005 | 0 | 332
351 | 0 | 21 | 0.007 | 1 | 5 | 170 | 1 | 250 | 75 |  | 0.076 | 0 | 0 |  | 0.0215 | 1 | 1.01 | 0.007 | 0 | 456
352 | 0 | 21 | 0.007 | 1 | 5 | 170 | 1 | 0 | 75 |  | 0.076 | 0 | 0 |  | 0.0215 | 1 | 1.01 | 0.007 | 0
353 | 0 | 21 | 0.007 | 1 | 5 | 170 | 1 | 580 | 75 |  | 0.076 | 0 | 0 |  | 0.0215 | 1 | 1.01 | 0.007 | 0 | 434
354 | 0 | 21 | 0.007 | 1 | 5 | 170 | 1 | 250 | 48 |  | 0.078 | 0 | 0 |  | 0.044 | 1 | 1.04 | 0.006 | 0 | 505
355 | 0 | 21 | 0.007 | 1 | 5 | 170 | 1 | 0 | 48 |  | 0.078 | 0 | 0 |  | 0.044 | 1 | 1.04 | 0.006 | 0
356 | 0 | 21 | 0.007 | 1 | 5 | 170 | 1 | 580 | 48 |  | 0.078 | 0 | 0 |  | 0.044 | 1 | 1.04 | 0.006 | 0 | 478
357 | 0 | 21 | 0.007 | 1 | 5 | 170 | 1 | 250 | 70 |  | 0.076 | 0 | 0 |  | 0.061 | 1 | 1.04 | 0.006 | 0 | 509
358 | 0 | 21 | 0.007 | 1 | 5 | 170 | 1 | 0 | 70 |  | 0.076 | 0 | 0 |  | 0.061 | 1 | 1.04 | 0.006 | 0
359 | 0 | 21 | 0.007 | 1 | 5 | 170 | 1 | 580 | 70 |  | 0.076 | 0 | 0 |  | 0.061 | 1 | 1.04 | 0.006 | 0 | 493
360 | 0 | 21 | 0.008 | 1 | 5 | 170 | 1 | 250 | 72 |  | 0.077 | 0 | 0 |  | 0.085 | 1 | 1.05 | 0.006 | 0 | 538
361 | 0 | 21 | 0.008 | 1 | 5 | 170 | 1 | 0 | 72 |  | 0.077 | 0 | 0 |  | 0.085 | 1 | 1.05 | 0.006 | 0
362 | 0 | 21 | 0.008 | 1 | 5 | 170 | 1 | 580 | 72 |  | 0.077 | 0 | 0 |  | 0.085 | 1 | 1.05 | 0.006 | 0 | 538
363 | 0 | 21 | 0.007 | 1 | 6 | 170 | 1 | 250 | 80 |  | 0.077 | 0 | 0 |  | 0.0004 | 1 | 1.33 | 0.005 | 0 | 463
364 | 0 | 21 | 0.007 | 1 | 6 | 170 | 1 | 0 | 80 |  | 0.077 | 0 | 0 |  | 0.0004 | 1 | 1.33 | 0.005 | 0
365 | 0 | 21 | 0.007 | 1 | 6 | 170 | 1 | 580 | 80 |  | 0.077 | 0 | 0 |  | 0.0004 | 1 | 1.33 | 0.005 | 0 | 372
366 | 0 | 21 | 0.008 | 1 | 5 | 170 | 1 | 250 | 85 |  | 0.072 | 0 | 0 |  | 0.019 | 1 | 1.22 | 0.006 | 0 | 486
367 | 0 | 21 | 0.008 | 1 | 5 | 170 | 1 | 0 | 85 |  | 0.072 | 0 | 0 |  | 0.019 | 1 | 1.22 | 0.006 | 0
368 | 0 | 21 | 0.008 | 1 | 5 | 170 | 1 | 580 | 85 |  | 0.072 | 0 | 0 |  | 0.019 | 1 | 1.22 | 0.006 | 0 | 455
369 | 0 | 21 | 0.007 | 1 | 5 | 170 | 1 | 250 | 79 |  | 0.077 | 0 | 0 |  | 0.0425 | 1 | 1.36 | 0.007 | 0 | 536
370 | 0 | 21 | 0.007 | 1 | 5 | 170 | 1 | 0 | 79 |  | 0.077 | 0 | 0 |  | 0.0425 | 1 | 1.36 | 0.007 | 0
371 | 0 | 21 | 0.007 | 1 | 5 | 170 | 1 | 580 | 79 |  | 0.077 | 0 | 0 |  | 0.0425 | 1 | 1.36 | 0.007 | 0 | 526
372 | 0 | 21 | 0.007 | 1 | 5 | 170 | 1 | 250 | 76 |  | 0.078 | 0 | 0 |  | 0.0595 | 1 | 1.35 | 0.007 | 0 | 521
373 | 0 | 21 | 0.007 | 1 | 5 | 170 | 1 | 0 | 76 |  | 0.078 | 0 | 0 |  | 0.0595 | 1 | 1.35 | 0.007 | 0
374 | 0 | 21 | 0.007 | 1 | 5 | 170 | 1 | 580 | 76 |  | 0.078 | 0 | 0 |  | 0.0595 | 1 | 1.35 | 0.007 | 0 | 527
375 | 0 | 21 | 0.007 | 1 | 5 | 170 | 1 | 250 | 83 |  | 0.076 | 0 | 0 |  | 0.1005 | 1 | 1.36 | 0.006 | 0 | 599
376 | 0 | 21 | 0.007 | 1 | 5 | 170 | 1 | 0 | 83 |  | 0.076 | 0 | 0 |  | 0.1005 | 1 | 1.36 | 0.006 | 0
377 | 0 | 21 | 0.007 | 1 | 5 | 170 | 1 | 580 | 83 |  | 0.076 | 0 | 0 |  | 0.1005 | 1 | 1.36 | 0.006 | 0 | 574
378 | 0 | 21 | 0.008 | 1 | 6 | 170 | 1 | 250 | 92 |  | 0.076 | 0 | 0 |  | 0.0004 | 1 | 1.74 | 0.006 | 0 | 500
379 | 0 | 21 | 0.008 | 1 | 6 | 170 | 1 | 0 | 92 |  | 0.076 | 0 | 0 |  | 0.0004 | 1 | 1.74 | 0.006 | 0
380 | 0 | 21 | 0.008 | 1 | 6 | 170 | 1 | 580 | 92 |  | 0.076 | 0 | 0 |  | 0.0004 | 1 | 1.74 | 0.006 | 0 | 414
381 | 0 | 21 | 0.007 | 1 | 5 | 170 | 1 | 250 | 72 |  | 0.077 | 0 | 0 |  | 0.0235 | 1 | 1.73 | 0.008 | 0 | 543
382 | 0 | 21 | 0.007 | 1 | 5 | 170 | 1 | 0 | 72 |  | 0.077 | 0 | 0 |  | 0.0235 | 1 | 1.73 | 0.008 | 0
383 | 0 | 21 | 0.007 | 1 | 5 | 170 | 1 | 580 | 72 |  | 0.077 | 0 | 0 |  | 0.0235 | 1 | 1.73 | 0.008 | 0 | 523
384 | 0 | 21 | 0.007 | 1 | 5 | 170 | 1 | 250 | 74 |  | 0.077 | 0 | 0 |  | 0.041 | 1 | 1.72 | 0.008 | 0 | 578
385 | 0 | 21 | 0.007 | 1 | 5 | 170 | 1 | 0 | 74 |  | 0.077 | 0 | 0 |  | 0.041 | 1 | 1.72 | 0.008 | 0
386 | 0 | 21 | 0.007 | 1 | 5 | 170 | 1 | 580 | 74 |  | 0.077 | 0 | 0 |  | 0.041 | 1 | 1.72 | 0.008 | 0 | 538
387 | 0 | 21 | 0.005 | 1 | 5 | 170 | 1 | 250 | 86 |  | 0.076 | 0 | 0 |  | 0.0605 | 1 | 1.72 | 0.008 | 0 | 589
388 | 0 | 21 | 0.005 | 1 | 5 | 170 | 1 | 0 | 86 |  | 0.076 | 0 | 0 |  | 0.0605 | 1 | 1.72 | 0.008 | 0
389 | 0 | 21 | 0.005 | 1 | 5 | 170 | 1 | 580 | 86 |  | 0.076 | 0 | 0 |  | 0.0605 | 1 | 1.72 | 0.008 | 0 | 521
390 | 0 | 21 | 0.007 | 1 | 5 | 170 | 1 | 250 | 90 |  | 0.08 | 0 | 0 |  | 0.083 | 1 | 1.74 | 0.008 | 0 | 639
391 | 0 | 21 | 0.007 | 1 | 5 | 170 | 1 | 0 | 90 |  | 0.08 | 0 | 0 |  | 0.083 | 1 | 1.74 | 0.008 | 0
392 | 0 | 21 | 0.007 | 1 | 5 | 170 | 1 | 580 | 90 |  | 0.08 | 0 | 0 |  | 0.083 | 1 | 1.74 | 0.008 | 0 | 570
393 | 0 | 21 | 0.005 | 1 | 0.5539822 | 170 | 1 | 250 | 77 |  | 0.073 | 0 | 0 |  | 0.0003 | 1 | 0.64 | 0.004 | 0 | 402
394 | 0 | 21 | 0.005 | 1 | 3.287395 | 170 | 1 | 0 | 77 |  | 0.073 | 0 | 0 |  | 0.0003 | 1 | 0.64 | 0.004 | 0
395 | 0 | 21 | 0.005 | 1 | 3.944031 | 170 | 1 | 580 | 77 |  | 0.073 | 0 | 0 |  | 0.0003 | 1 | 0.64 | 0.004 | 0 | 329
396 | 0 | 21 | 0.007 | 1 | 120 | 170 | 1 | 250 | 80 |  | 0.073 | 0 | 0 |  | 0.0003 | 1 | 0.64 | 0.005 | 0 | 450
397 | 0 | 21 | 0.007 | 1 | 120 | 170 | 1 | 0 | 80 |  | 0.073 | 0 | 0 |  | 0.0003 | 1 | 0.64 | 0.005 | 0
398 | 0 | 21 | 0.007 | 1 | 120 | 170 | 1 | 580 | 80 |  | 0.073 | 0 | 0 |  | 0.0003 | 1 | 0.64 | 0.005 | 0 | 415
399 | 0 | 21 | 0.007 | 1 | 220 | 170 | 1 | 250 | 85 |  | 0.075 | 0 | 0 |  | 0.0003 | 1 | 0.62 | 0.005 | 0 | 474
400 | 0 | 21 | 0.007 | 1 | 220 | 170 | 1 | 0 | 85 |  | 0.075 | 0 | 0 |  | 0.0003 | 1 | 0.62 | 0.005 | 0
401 | 0 | 21 | 0.007 | 1 | 220 | 170 | 1 | 580 | 85 |  | 0.075 | 0 | 0 |  | 0.0003 | 1 | 0.62 | 0.005 | 0 | 451
402 | 0 | 21 | 0.007 | 1 | 450 | 170 | 1 | 250 | 85 |  | 0.07 | 0 | 0 |  | 0.0007 | 1 | 0.64 | 0.004 | 0 | 522
403 | 0 | 21 | 0.007 | 1 | 450 | 170 | 1 | 0 | 85 |  | 0.07 | 0 | 0 |  | 0.0007 | 1 | 0.64 | 0.004 | 0
404 | 0 | 21 | 0.007 | 1 | 450 | 170 | 1 | 580 | 85 |  | 0.07 | 0 | 0 |  | 0.0007 | 1 | 0.64 | 0.004 | 0 | 484
405 | 0 | 21 | 0.008 | 1 | 880 | 170 | 1 | 250 | 110 |  | 0.074 | 0 | 0 |  | 0.0003 | 1 | 0.64 | 0.006 | 0 | 549
406 | 0 | 21 | 0.008 | 1 | 880 | 170 | 1 | 0 | 110 |  | 0.074 | 0 | 0 |  | 0.0003 | 1 | 0.64 | 0.006 | 0
407 | 0 | 21 | 0.008 | 1 | 880 | 170 | 1 | 580 | 110 |  | 0.074 | 0 | 0 |  | 0.0003 | 1 | 0.64 | 0.006 | 0 | 544
408 | 0 | 21 | 0.007 | 1 | 0.7301338 | 170 | 1 | 250 | 75 |  | 0.077 | 0 | 0 |  | 0.0004 | 1 | 1.02 | 0.005 | 0 | 443
409 | 0 | 21 | 0.007 | 1 | 2.392821 | 170 | 1 | 0 | 75 |  | 0.077 | 0 | 0 |  | 0.0004 | 1 | 1.02 | 0.005 | 0
410 | 0 | 21 | 0.007 | 1 | 2.129122 | 170 | 1 | 580 | 75 |  | 0.077 | 0 | 0 |  | 0.0004 | 1 | 1.02 | 0.005 | 0 | 332
411 | 0 | 21 | 0.007 | 1 | 120 | 170 | 1 | 250 | 83 |  | 0.078 | 0 | 0 |  | 0.0004 | 1 | 1.02 | 0.005 | 0 | 480
412 | 0 | 21 | 0.007 | 1 | 120 | 170 | 1 | 0 | 83 |  | 0.078 | 0 | 0 |  | 0.0004 | 1 | 1.02 | 0.005 | 0
413 | 0 | 21 | 0.007 | 1 | 120 | 170 | 1 | 580 | 83 |  | 0.078 | 0 | 0 |  | 0.0004 | 1 | 1.02 | 0.005 | 0 | 447
414 | 0 | 21 | 0.007 | 1 | 255 | 170 | 1 | 250 | 86 |  | 0.074 | 0 | 0 |  | 0.0005 | 1 | 1 | 0.006 | 0 | 513
415 | 0 | 21 | 0.007 | 1 | 255 | 170 | 1 | 0 | 86 |  | 0.074 | 0 | 0 |  | 0.0005 | 1 | 1 | 0.006 | 0
416 | 0 | 21 | 0.007 | 1 | 255 | 170 | 1 | 580 | 86 |  | 0.074 | 0 | 0 |  | 0.0005 | 1 | 1 | 0.006 | 0 | 492
417 | 0 | 21 | 0.008 | 1 | 465 | 170 | 1 | 250 | 88 |  | 0.074 | 0 | 0 |  | 0.0004 | 1 | 0.99 | 0.006 | 0 | 553
418 | 0 | 21 | 0.008 | 1 | 465 | 170 | 1 | 0 | 88 |  | 0.074 | 0 | 0 |  | 0.0004 | 1 | 0.99 | 0.006 | 0
419 | 0 | 21 | 0.008 | 1 | 465 | 170 | 1 | 580 | 88 |  | 0.074 | 0 | 0 |  | 0.0004 | 1 | 0.99 | 0.006 | 0 | 540
420 | 0 | 21 | 0.007 | 1 | 985 | 170 | 1 | 250 | 79 |  | 0.075 | 0 | 0 |  | 0.0005 | 1 | 1.02 | 0.006 | 0 | 615
421 | 0 | 21 | 0.007 | 1 | 985 | 170 | 1 | 0 | 79 |  | 0.075 | 0 | 0 |  | 0.0005 | 1 | 1.02 | 0.006 | 0
422 | 0 | 21 | 0.007 | 1 | 985 | 170 | 1 | 580 | 79 |  | 0.075 | 0 | 0 |  | 0.0005 | 1 | 1.02 | 0.006 | 0 | 603
423 | 0 | 21 | 0.007 | 1 | 6 | 170 | 1 | 250 | 80 |  | 0.077 | 0 | 0 |  | 0.0004 | 1 | 1.33 | 0.005 | 0 | 463
424 | 0 | 21 | 0.007 | 1 | 6 | 170 | 1 | 0 | 80 |  | 0.077 | 0 | 0 |  | 0.0004 | 1 | 1.33 | 0.005 | 0
425 | 0 | 21 | 0.007 | 1 | 6 | 170 | 1 | 580 | 80 |  | 0.077 | 0 | 0 |  | 0.0004 | 1 | 1.33 | 0.005 | 0 | 372
426 | 0 | 21 | 0.007 | 1 | 105 | 170 | 1 | 250 | 97 |  | 0.079 | 0 | 0 |  | 0.0004 | 1 | 1.37 | 0.006 | 0 | 505
427 | 0 | 21 | 0.007 | 1 | 105 | 170 | 1 | 0 | 97 |  | 0.079 | 0 | 0 |  | 0.0004 | 1 | 1.37 | 0.006 | 0
428 | 0 | 21 | 0.007 | 1 | 105 | 170 | 1 | 580 | 97 |  | 0.079 | 0 | 0 |  | 0.0004 | 1 | 1.37 | 0.006 | 0 | 500
429 | 0 | 21 | 0.008 | 1 | 235 | 170 | 1 | 250 | 84 |  | 0.076 | 0 | 0 |  | 0.0004 | 1 | 1.36 | 0.006 | 0 | 540
430 | 0 | 21 | 0.008 | 1 | 235 | 170 | 1 | 0 | 84 |  | 0.076 | 0 | 0 |  | 0.0004 | 1 | 1.36 | 0.006 | 0
431 | 0 | 21 | 0.008 | 1 | 235 | 170 | 1 | 580 | 84 |  | 0.076 | 0 | 0 |  | 0.0004 | 1 | 1.36 | 0.006 | 0 | 539
432 | 0 | 21 | 0.007 | 1 | 455 | 170 | 1 | 250 | 99 |  | 0.077 | 0 | 0 |  | 0.0004 | 1 | 1.39 | 0.007 | 0 | 586
433 | 0 | 21 | 0.007 | 1 | 455 | 170 | 1 | 0 | 99 |  | 0.077 | 0 | 0 |  | 0.0004 | 1 | 1.39 | 0.007 | 0
434 | 0 | 21 | 0.007 | 1 | 455 | 170 | 1 | 580 | 99 |  | 0.077 | 0 | 0 |  | 0.0004 | 1 | 1.39 | 0.007 | 0 | 583
435 | 0 | 21 | 0.006 | 1 | 940 | 170 | 1 | 250 | 91 |  | 0.076 | 0 | 0 |  | 0.0005 | 1 | 1.36 | 0.007 | 0 | 610
436 | 0 | 21 | 0.006 | 1 | 940 | 170 | 1 | 0 | 91 |  | 0.076 | 0 | 0 |  | 0.0005 | 1 | 1.36 | 0.007 | 0
437 | 0 | 21 | 0.006 | 1 | 940 | 170 | 1 | 580 | 91 |  | 0.076 | 0 | 0 |  | 0.0005 | 1 | 1.36 | 0.007 | 0 | 614
438 | 0 | 21 | 0.008 | 1 | 3.168792 | 170 | 1 | 250 | 92 |  | 0.076 | 0 | 0 |  | 0.0004 | 1 | 1.74 | 0.006 | 0 | 500
439 | 0 | 21 | 0.008 | 1 | 5.354911 | 170 | 1 | 0 | 92 |  | 0.076 | 0 | 0 |  | 0.0004 | 1 | 1.74 | 0.006 | 0
440 | 0 | 21 | 0.008 | 1 | 4.948214 | 170 | 1 | 580 | 92 |  | 0.076 | 0 | 0 |  | 0.0004 | 1 | 1.74 | 0.006 | 0 | 414
441 | 0 | 21 | 0.007 | 1 | 125 | 170 | 1 | 250 | 89 |  | 0.077 | 0 | 0 |  | 0.0004 | 1 | 1.77 | 0.006 | 0 | 540
442 | 0 | 21 | 0.007 | 1 | 125 | 170 | 1 | 0 | 89 |  | 0.077 | 0 | 0 |  | 0.0004 | 1 | 1.77 | 0.006 | 0
443 | 0 | 21 | 0.007 | 1 | 125 | 170 | 1 | 580 | 89 |  | 0.077 | 0 | 0 |  | 0.0004 | 1 | 1.77 | 0.006 | 0 | 524
444 | 0 | 21 | 0.007 | 1 | 230 | 170 | 1 | 250 | 110 |  | 0.078 | 0 | 0 |  | 0.0004 | 1 | 1.76 | 0.007 | 0 | 575
445 | 0 | 21 | 0.007 | 1 | 230 | 170 | 1 | 0 | 110 |  | 0.078 | 0 | 0 |  | 0.0004 | 1 | 1.76 | 0.007 | 0
446 | 0 | 21 | 0.007 | 1 | 230 | 170 | 1 | 580 | 110 |  | 0.078 | 0 | 0 |  | 0.0004 | 1 | 1.76 | 0.007 | 0 | 553
447 | 0 | 21 | 0.008 | 1 | 450 | 170 | 1 | 250 | 97 |  | 0.077 | 0 | 0 |  | 0.0004 | 1 | 1.77 | 0.009 | 0 | 606
448 | 0 | 21 | 0.008 | 1 | 450 | 170 | 1 | 0 | 97 |  | 0.077 | 0 | 0 |  | 0.0004 | 1 | 1.77 | 0.009 | 0
449 | 0 | 21 | 0.008 | 1 | 450 | 170 | 1 | 580 | 97 |  | 0.077 | 0 | 0 |  | 0.0004 | 1 | 1.77 | 0.009 | 0 | 577
450 | 0 | 21 | 0.006 | 1 | 895 | 170 | 1 | 250 | 105 |  | 0.079 | 0 | 0 |  | 0.0004 | 1 | 1.79 | 0.007 | 0 | 654
451 | 0 | 21 | 0.006 | 1 | 895 | 170 | 1 | 0 | 105 |  | 0.079 | 0 | 0 |  | 0.0004 | 1 | 1.79 | 0.007 | 0
452 | 0 | 21 | 0.006 | 1 | 895 | 170 | 1 | 580 | 105 |  | 0.079 | 0 | 0 |  | 0.0004 | 1 | 1.79 | 0.007 | 0 | 638
453 | 0 | 34 | 0.007 | 0 |  | 180 | 1 | 250 | 120 |  | 0.062 | 0 | 0 |  |  | 2 | 1.17 | 0.006 | 0 | 427
454 | 0 | 34 | 0.008 | 0 |  | 180 | 1 | 250 | 150 |  | 0.06 | 0 | 0 |  |  | 2 | 1.2 | 0.007 | 0 | 440
455 | 0 | 34 | 0.008 | 0 |  | 180 | 1 | 250 | 110 |  | 0.06 | 0 | 0 |  |  | 2 | 1.19 | 0.007 | 0 | 443
456 | 0 | 34 | 0.008 | 0 |  | 180 | 1 | 250 | 110 |  | 0.062 | 0 | 0 |  |  | 2 | 1.24 | 0.008 | 0 | 468
457 | 0 | 34 | 0.007 | 1 |  | 180 | 1 | 250 | 70 |  | 0.055 | 0 | 0 |  |  | 1 | 1.39 | 0.007 | 0 | 435
458 | 0 | 34 | 0.006 | 1 |  | 180 | 1 | 250 | 65 |  | 0.049 | 0 | 0 |  |  | 1 | 1.39 | 0.007 | 0 | 430
459 | 0 | 34 | 0.008 | 1 |  | 180 | 1 | 250 | 75 |  | 0.048 | 0 | 0 |  |  | 1 | 1.34 | 0.008 | 0 | 433
460 | 0 | 34 | 0.007 | 1 |  | 180 | 1 | 250 | 70 |  | 0.048 | 0 | 0 |  |  | 1 | 1.3 | 0.007 | 0 | 465
461 | 0 | 34 | 0.008 | 1 |  | 180 | 1 | 250 | 110 |  | 0.059 | 0 | 0 |  |  | 1 | 1.49 | 0.017 | 0 | 442
462 | 0 | 34 | 0.005 | 1 |  | 180 | 1 | 250 | 60 |  | 0.051 | 0 | 0 |  |  | 1 | 1.64 | 0.016 | 0 | 497
463 | 0 | 34 | 0.008 | 1 |  | 180 | 1 | 250 | 120 |  | 0.069 | 0 | 0 |  |  | 1 | 1.17 | 0.014 | 0 | 487
464 | 0 | 34 | 0.006 | 1 |  | 180 | 1 | 250 | 90 |  | 0.068 | 0 | 0 |  |  | 1 | 1.56 | 0.01 | 0 | 494
465 | 0 | 21 | 0.006 | 1 |  | 170 | 1 | 580 |  |  | 0.043 | 0 | 0 |  |  | 1 | 0.69 | 0.007 | 0 | 373
466 | 0 | 21 | 0.006 | 1 |  | 170 | 1 | 580 |  |  | 0.043 | 0 | 0 |  |  | 1 | 0.69 | 0.007 | 0
467 | 0 | 21 | 0.006 | 1 |  | 170 | 1 | 580 |  |  | 0.043 | 0 | 0 |  |  | 1 | 0.69 | 0.007 | 0
468 | 0 | 21 | 0.006 | 1 |  | 170 | 1 | 580 |  |  | 0.043 | 0 | 0 |  |  | 1 | 0.69 | 0.007 | 0
469 | 0 | 21 | 0.006 | 1 |  | 170 | 1 | 580 |  |  | 0.043 | 0 | 0 |  |  | 1 | 0.69 | 0.007 | 0
470 | 0 | 21 | 0.006 | 1 |  | 170 | 1 | 580 |  |  | 0.043 | 0 | 0 |  |  | 1 | 0.69 | 0.007 | 0
471 | 0 | 21 | 0.006 | 1 |  | 170 | 1 | 580 |  |  | 0.043 | 0 | 0 |  |  | 1 | 0.69 | 0.007 | 0
472 | 0 | 21 | 0.006 | 1 |  | 170 | 1 | 580 |  |  | 0.042 | 0 | 0 |  |  | 1 | 0.98 | 0.007 | 0 | 392
473 | 0 | 21 | 0.006 | 1 |  | 170 | 1 | 580 |  |  | 0.042 | 0 | 0 |  |  | 1 | 0.98 | 0.007 | 0
474 | 0 | 21 | 0.006 | 1 |  | 170 | 1 | 580 |  |  | 0.042 | 0 | 0 |  |  | 1 | 0.98 | 0.007 | 0
475 | 0 | 21 | 0.006 | 1 |  | 170 | 1 | 580 |  |  | 0.042 | 0 | 0 |  |  | 1 | 0.98 | 0.007 | 0
476 | 0 | 21 | 0.006 | 1 |  | 170 | 1 | 580 |  |  | 0.042 | 0 | 0 |  |  | 1 | 0.98 | 0.007 | 0
477 | 0 | 21 | 0.006 | 1 |  | 170 | 1 | 580 |  |  | 0.042 | 0 | 0 |  |  | 1 | 0.98 | 0.007 | 0
478 | 0 | 21 | 0.006 | 1 |  | 170 | 1 | 580 |  |  | 0.042 | 0 | 0 |  |  | 1 | 0.98 | 0.007 | 0
479 | 0 | 21 | 0.005 | 1 |  | 170 | 1 | 580 |  |  | 0.045 | 0 | 0 |  |  | 1 | 1.39 | 0.007 | 0 | 414
480 | 0 | 21 | 0.005 | 1 |  | 170 | 1 | 580 |  |  | 0.045 | 0 | 0 |  |  | 1 | 1.39 | 0.007 | 0
481 | 0 | 21 | 0.005 | 1 |  | 170 | 1 | 580 |  |  | 0.045 | 0 | 0 |  |  | 1 | 1.39 | 0.007 | 0
482 | 0 | 21 | 0.005 | 1 |  | 170 | 1 | 580 |  |  | 0.045 | 0 | 0 |  |  | 1 | 1.39 | 0.007 | 0
483 | 0 | 21 | 0.005 | 1 |  | 170 | 1 | 580 |  |  | 0.045 | 0 | 0 |  |  | 1 | 1.39 | 0.007 | 0
484 | 0 | 21 | 0.005 | 1 |  | 170 | 1 | 580 |  |  | 0.045 | 0 | 0 |  |  | 1 | 1.39 | 0.007 | 0
485 | 0 | 21 | 0.005 | 1 |  | 170 | 1 | 580 |  |  | 0.045 | 0 | 0 |  |  | 1 | 1.39 | 0.007 | 0
486 | 0 | 21 | 0.005 | 1 |  | 170 | 1 | 580 |  |  | 0.045 | 0 | 0 |  |  | 1 | 1.83 | 0.008 | 0 | 444
487 | 0 | 21 | 0.005 | 1 |  | 170 | 1 | 580 |  |  | 0.045 | 0 | 0 |  |  | 1 | 1.83 | 0.008 | 0
488 | 0 | 21 | 0.005 | 1 |  | 170 | 1 | 580 |  |  | 0.045 | 0 | 0 |  |  | 1 | 1.83 | 0.008 | 0
489 | 0 | 21 | 0.005 | 1 |  | 170 | 1 | 580 |  |  | 0.045 | 0 | 0 |  |  | 1 | 1.83 | 0.008 | 0
490 | 0 | 21 | 0.005 | 1 |  | 170 | 1 | 580 |  |  | 0.045 | 0 | 0 |  |  | 1 | 1.83 | 0.008 | 0
491 | 0 | 21 | 0.005 | 1 |  | 170 | 1 | 580 |  |  | 0.045 | 0 | 0 |  |  | 1 | 1.83 | 0.008 | 0
492 | 0 | 21 | 0.005 | 1 |  | 170 | 1 | 580 |  |  | 0.045 | 0 | 0 |  |  | 1 | 1.83 | 0.008 | 0
493 | 0 | 21 | 0.007 | 1 |  | 170 | 1 | 580 |  |  | 0.058 | 0 | 0 |  |  | 1 | 0.63 | 0.007 | 0 | 386
494 | 0 | 21 | 0.007 | 1 |  | 170 | 1 | 580 |  |  | 0.058 | 0 | 0 |  |  | 1 | 0.63 | 0.007 | 0
495 | 0 | 21 | 0.007 | 1 |  | 170 | 1 | 580 |  |  | 0.058 | 0 | 0 |  |  | 1 | 0.63 | 0.007 | 0
496 | 0 | 21 | 0.007 | 1 |  | 170 | 1 | 580 |  |  | 0.058 | 0 | 0 |  |  | 1 | 0.63 | 0.007 | 0
497 | 0 | 21 | 0.007 | 1 |  | 170 | 1 | 580 |  |  | 0.058 | 0 | 0 |  |  | 1 | 0.63 | 0.007 | 0
498 | 0 | 21 | 0.007 | 1 |  | 170 | 1 | 580 |  |  | 0.058 | 0 | 0 |  |  | 1 | 0.63 | 0.007 | 0
499 | 0 | 21 | 0.007 | 1 |  | 170 | 1 | 580 |  |  | 0.065 | 0 | 0 |  |  | 1 | 0.97 | 0.008 | 0 | 418
500 | 0 | 21 | 0.007 | 1 |  | 170 | 1 | 580 |  |  | 0.065 | 0 | 0 |  |  | 1 | 0.97 | 0.008 | 0
501 | 0 | 21 | 0.007 | 1 |  | 170 | 1 | 580 |  |  | 0.065 | 0 | 0 |  |  | 1 | 0.97 | 0.008 | 0
502 | 0 | 21 | 0.007 | 1 |  | 170 | 1 | 580 |  |  | 0.065 | 0 | 0 |  |  | 1 | 0.97 | 0.008 | 0
503 | 0 | 21 | 0.007 | 1 |  | 170 | 1 | 580 |  |  | 0.065 | 0 | 0 |  |  | 1 | 0.97 | 0.008 | 0
504 | 0 | 21 | 0.007 | 1 |  | 170 | 1 | 580 |  |  | 0.065 | 0 | 0 |  |  | 1 | 0.97 | 0.008 | 0
505 | 0 | 21 | 0.007 | 1 |  | 170 | 1 | 580 |  |  | 0.065 | 0 | 0 |  |  | 1 | 0.97 | 0.008 | 0
506 | 0 | 21 | 0.007 | 1 |  | 170 | 1 | 580 |  |  | 0.066 | 0 | 0 |  |  | 1 | 1.36 | 0.008 | 0 | 455
507 | 0 | 21 | 0.007 | 1 |  | 170 | 1 | 580 |  |  | 0.066 | 0 | 0 |  |  | 1 | 1.36 | 0.008 | 0
508 | 0 | 21 | 0.007 | 1 |  | 170 | 1 | 580 |  |  | 0.066 | 0 | 0 |  |  | 1 | 1.36 | 0.008 | 0
509 | 0 | 21 | 0.007 | 1 |  | 170 | 1 | 580 |  |  | 0.066 | 0 | 0 |  |  | 1 | 1.36 | 0.008 | 0
510 | 0 | 21 | 0.007 | 1 |  | 170 | 1 | 580 |  |  | 0.066 | 0 | 0 |  |  | 1 | 1.36 | 0.008 | 0
511 | 0 | 21 | 0.007 | 1 |  | 170 | 1 | 580 |  |  | 0.066 | 0 | 0 |  |  | 1 | 1.36 | 0.008 | 0
512 | 0 | 21 | 0.007 | 1 |  | 170 | 1 | 580 |  |  | 0.066 | 0 | 0 |  |  | 1 | 1.36 | 0.008 | 0
513 | 0 | 21 | 0.008 | 1 |  | 170 | 1 | 580 |  |  | 0.074 | 0 | 0 |  |  | 1 | 1.8 | 0.008 | 0 | 504
514 | 0 | 21 | 0.008 | 1 |  | 170 | 1 | 580 |  |  | 0.074 | 0 | 0 |  |  | 1 | 1.8 | 0.008 | 0
515 | 0 | 21 | 0.008 | 1 |  | 170 | 1 | 580 |  |  | 0.074 | 0 | 0 |  |  | 1 | 1.8 | 0.008 | 0
516 | 0 | 21 | 0.008 | 1 |  | 170 | 1 | 580 |  |  | 0.074 | 0 | 0 |  |  | 1 | 1.8 | 0.008 | 0
517 | 0 | 21 | 0.008 | 1 |  | 170 | 1 | 580 |  |  | 0.074 | 0 | 0 |  |  | 1 | 1.8 | 0.008 | 0
518 | 0 | 21 | 0.008 | 1 |  | 170 | 1 | 580 |  |  | 0.074 | 0 | 0 |  |  | 1 | 1.8 | 0.008 | 0
519 | 0 | 21 | 0.008 | 1 |  | 170 | 1 | 580 |  |  | 0.074 | 0 | 0 |  |  | 1 | 1.8 | 0.008 | 0
520 | 0 | 21 | 0.008 | 1 |  | 170 | 1 | 580 |  |  | 0.089 | 0 | 0 |  |  | 1 | 0.68 | 0.008 | 0 | 394
521 | 0 | 21 | 0.008 | 1 |  | 170 | 1 | 580 |  |  | 0.089 | 0 | 0 |  |  | 1 | 0.68 | 0.008 | 0
522 | 0 | 21 | 0.008 | 1 |  | 170 | 1 | 580 |  |  | 0.089 | 0 | 0 |  |  | 1 | 0.68 | 0.008 | 0
523 | 0 | 21 | 0.008 | 1 |  | 170 | 1 | 580 |  |  | 0.089 | 0 | 0 |  |  | 1 | 0.68 | 0.008 | 0
524 | 0 | 21 | 0.008 | 1 |  | 170 | 1 | 580 |  |  | 0.089 | 0 | 0 |  |  | 1 | 0.68 | 0.008 | 0
525 | 0 | 21 | 0.008 | 1 |  | 170 | 1 | 580 |  |  | 0.089 | 0 | 0 |  |  | 1 | 0.68 | 0.008 | 0
526 | 0 | 21 | 0.008 | 1 |  | 170 | 1 | 580 |  |  | 0.089 | 0 | 0 |  |  | 1 | 0.68 | 0.008 | 0
527 | 0 | 21 | 0.007 | 1 |  | 170 | 1 | 580 |  |  | 0.095 | 0 | 0 |  |  | 1 | 1.05 | 0.008 | 0 | 435
528 | 0 | 21 | 0.007 | 1 |  | 170 | 1 | 580 |  |  | 0.095 | 0 | 0 |  |  | 1 | 1.05 | 0.008 | 0
529 | 0 | 21 | 0.007 | 1 |  | 170 | 1 | 580 |  |  | 0.095 | 0 | 0 |  |  | 1 | 1.05 | 0.008 | 0
530 | 0 | 21 | 0.007 | 1 |  | 170 | 1 | 580 |  |  | 0.095 | 0 | 0 |  |  | 1 | 1.05 | 0.008 | 0
531 | 0 | 21 | 0.007 | 1 |  | 170 | 1 | 580 |  |  | 0.095 | 0 | 0 |  |  | 1 | 1.05 | 0.008 | 0
532 | 0 | 21 | 0.007 | 1 |  | 170 | 1 | 580 |  |  | 0.095 | 0 | 0 |  |  | 1 | 1.05 | 0.008 | 0
533 | 0 | 21 | 0.007 | 1 |  | 170 | 1 | 580 |  |  | 0.095 | 0 | 0 |  |  | 1 | 1.05 | 0.008 | 0
534 | 0 | 21 | 0.008 | 1 |  | 170 | 1 | 580 |  |  | 0.088 | 0 | 0 |  |  | 1 | 1.33 | 0.007 | 0 | 461
535 | 0 | 21 | 0.008 | 1 |  | 170 | 1 | 580 |  |  | 0.088 | 0 | 0 |  |  | 1 | 1.33 | 0.007 | 0
536 | 0 | 21 | 0.008 | 1 |  | 170 | 1 | 580 |  |  | 0.088 | 0 | 0 |  |  | 1 | 1.33 | 0.007 | 0
537 | 0 | 21 | 0.008 | 1 |  | 170 | 1 | 580 |  |  | 0.088 | 0 | 0 |  |  | 1 | 1.33 | 0.007 | 0
538 | 0 | 21 | 0.008 | 1 |  | 170 | 1 | 580 |  |  | 0.088 | 0 | 0 |  |  | 1 | 1.33 | 0.007 | 0
539 | 0 | 21 | 0.008 | 1 |  | 170 | 1 | 580 |  |  | 0.088 | 0 | 0 |  |  | 1 | 1.33 | 0.007 | 0
540 | 0 | 21 | 0.008 | 1 |  | 170 | 1 | 580 |  |  | 0.088 | 0 | 0 |  |  | 1 | 1.33 | 0.007 | 0
541 | 0 | 21 | 0.007 | 1 |  | 170 | 1 | 580 |  |  | 0.089 | 0 | 0 |  |  | 1 | 1.69 | 0.008 | 0 | 490
542 | 0 | 21 | 0.007 | 1 |  | 170 | 1 | 580 |  |  | 0.089 | 0 | 0 |  |  | 1 | 1.69 | 0.008 | 0
543 | 0 | 21 | 0.007 | 1 |  | 170 | 1 | 580 |  |  | 0.089 | 0 | 0 |  |  | 1 | 1.69 | 0.008 | 0
544 | 0 | 21 | 0.007 | 1 |  | 170 | 1 | 580 |  |  | 0.089 | 0 | 0 |  |  | 1 | 1.69 | 0.008 | 0
545 | 0 | 21 | 0.007 | 1 |  | 170 | 1 | 580 |  |  | 0.089 | 0 | 0 |  |  | 1 | 1.69 | 0.008 | 0
546 | 0 | 21 | 0.007 | 1 |  | 170 | 1 | 580 |  |  | 0.089 | 0 | 0 |  |  | 1 | 1.69 | 0.008 | 0
547 | 0 | 21 | 0.007 | 1 |  | 170 | 1 | 580 |  |  | 0.089 | 0 | 0 |  |  | 1 | 1.69 | 0.008 | 0
548 | 0 | 21 | 0.008 | 1 |  | 170 | 1 | 580 |  |  | 0.151 | 0 | 0 |  |  | 1 | 0.63 | 0.008 | 0 | 449
549 | 0 | 21 | 0.008 | 1 |  | 170 | 1 | 580 |  |  | 0.151 | 0 | 0 |  |  | 1 | 0.63 | 0.008 | 0
550 | 0 | 21 | 0.008 | 1 |  | 170 | 1 | 580 |  |  | 0.151 | 0 | 0 |  |  | 1 | 0.63 | 0.008 | 0
551 | 0 | 21 | 0.008 | 1 |  | 170 | 1 | 580 |  |  | 0.151 | 0 | 0 |  |  | 1 | 0.63 | 0.008 | 0
552 | 0 | 21 | 0.008 | 1 |  | 170 | 1 | 580 |  |  | 0.151 | 0 | 0 |  |  | 1 | 0.63 | 0.008 | 0
553 | 0 | 21 | 0.008 | 1 |  | 170 | 1 | 580 |  |  | 0.151 | 0 | 0 |  |  | 1 | 0.63 | 0.008 | 0
554 | 0 | 21 | 0.007 | 1 |  | 170 | 1 | 580 |  |  | 0.147 | 0 | 0 |  |  | 1 | 1.02 | 0.007 | 0 | 482
555 | 0 | 21 | 0.007 | 1 |  | 170 | 1 | 580 |  |  | 0.147 | 0 | 0 |  |  | 1 | 1.02 | 0.007 | 0
556 | 0 | 21 | 0.007 | 1 |  | 170 | 1 | 580 |  |  | 0.147 | 0 | 0 |  |  | 1 | 1.02 | 0.007 | 0
557 | 0 | 21 | 0.007 | 1 |  | 170 | 1 | 580 |  |  | 0.147 | 0 | 0 |  |  | 1 | 1.02 | 0.007 | 0
558 | 0 | 21 | 0.007 | 1 |  | 170 | 1 | 580 |  |  | 0.147 | 0 | 0 |  |  | 1 | 1.02 | 0.007 | 0
559 | 0 | 21 | 0.007 | 1 |  | 170 | 1 | 580 |  |  | 0.147 | 0 | 0 |  |  | 1 | 1.02 | 0.007 | 0
560 | 0 | 21 | 0.007 | 1 |  | 170 | 1 | 580 |  |  | 0.147 | 0 | 0 |  |  | 1 | 1.02 | 0.007 | 0
561 | 0 | 21 | 0.007 | 1 |  | 170 | 1 | 580 |  |  | 0.147 | 0 | 0 |  |  | 1 | 1.38 | 0.007 | 0 | 513
562 | 0 | 21 | 0.007 | 1 |  | 170 | 1 | 580 |  |  | 0.147 | 0 | 0 |  |  | 1 | 1.38 | 0.007 | 0
563 | 0 | 21 | 0.007 | 1 |  | 170 | 1 | 580 |  |  | 0.147 | 0 | 0 |  |  | 1 | 1.38 | 0.007 | 0
564 | 0 | 21 | 0.007 | 1 |  | 170 | 1 | 580 |  |  | 0.147 | 0 | 0 |  |  | 1 | 1.38 | 0.007 | 0
565 | 0 | 21 | 0.007 | 1 |  | 170 | 1 | 580 |  |  | 0.147 | 0 | 0 |  |  | 1 | 1.38 | 0.007 | 0
566 | 0 | 21 | 0.007 | 1 |  | 170 | 1 | 580 |  |  | 0.147 | 0 | 0 |  |  | 1 | 1.38 | 0.007 | 0
567 | 0 | 21 | 0.007 | 1 |  | 170 | 1 | 580 |  |  | 0.147 | 0 | 0 |  |  | 1 | 1.38 | 0.007 | 0
568 | 0 | 21 | 0.006 | 1 |  | 170 | 1 | 580 |  |  | 0.145 | 0 | 0 |  |  | 1 | 1.76 | 0.007 | 0 | 567
569 | 0 | 21 | 0.006 | 1 |  | 170 | 1 | 580 |  |  | 0.145 | 0 | 0 |  |  | 1 | 1.76 | 0.007 | 0
570 | 0 | 21 | 0.006 | 1 |  | 170 | 1 | 580 |  |  | 0.145 | 0 | 0 |  |  | 1 | 1.76 | 0.007 | 0
571 | 0 | 21 | 0.006 | 1 |  | 170 | 1 | 580 |  |  | 0.145 | 0 | 0 |  |  | 1 | 1.76 | 0.007 | 0
572 | 0 | 21 | 0.006 | 1 |  | 170 | 1 | 580 |  |  | 0.145 | 0 | 0 |  |  | 1 | 1.76 | 0.007 | 0
573 | 0 | 21 | 0.006 | 1 |  | 170 | 1 | 580 |  |  | 0.145 | 0 | 0 |  |  | 1 | 1.76 | 0.007 | 0
574 | 0 | 21 | 0.006 | 1 |  | 170 | 1 | 580 |  |  | 0.145 | 0 | 0 |  |  | 1 | 1.76 | 0.007 | 0
575 | 0 | 21 | 0.005 | 1 |  | 170 | 0 | 250 | 90 |  | 0.074 | 0 | 0 |  |  | 1 | 1.45 | 0.005 | 0 | 463
576 | 0 | 21 | 0.005 | 1 |  | 170 | 0 | 0 | 90 |  | 0.074 | 0 | 0 |  |  | 1 | 1.45 | 0.005 | 0
577 | 0 | 21 | 0.005 | 1 |  | 170 | 0 | 0 | 90 |  | 0.074 | 0 | 0 |  |  | 1 | 1.45 | 0.005 | 0
578 | 0 | 21 | 0.005 | 1 |  | 170 | 0 | 0 | 90 |  | 0.074 | 0 | 0 |  |  | 1 | 1.45 | 0.005 | 0
579 | 0 | 21 | 0.004 | 1 |  | 170 | 0 | 250 | 84 |  | 0.073 | 0 | 0 |  |  | 1 | 1.49 | 0.007 | 0 | 482
580 | 0 | 21 | 0.004 | 1 |  | 170 | 0 | 0 | 84 |  | 0.073 | 0 | 0 |  |  | 1 | 1.49 | 0.007 | 0
581 | 0 | 21 | 0.004 | 1 |  | 170 | 0 | 0 | 84 |  | 0.073 | 0 | 0 |  |  | 1 | 1.49 | 0.007 | 0
582 | 0 | 21 | 0.004 | 1 |  | 170 | 0 | 0 | 84 |  | 0.073 | 0 | 0 |  |  | 1 | 1.49 | 0.007 | 0
583 | 0 | 21 | 0.004 | 1 |  | 170 | 0 | 250 | 85 |  | 0.071 | 0 | 0 |  |  | 1 | 1.46 | 0.006 | 0 | 497
584 | 0 | 21 | 0.004 | 1 |  | 170 | 0 | 0 | 85 |  | 0.071 | 0 | 0 |  |  | 1 | 1.46 | 0.006 | 0
585 | 0 | 21 | 0.004 | 1 |  | 170 | 0 | 0 | 85 |  | 0.071 | 0 | 0 |  |  | 1 | 1.46 | 0.006 | 0
586 | 0 | 21 | 0.004 | 1 |  | 170 | 0 | 0 | 85 |  | 0.071 | 0 | 0 |  |  | 1 | 1.46 | 0.006 | 0
587 | 0 | 21 | 0.005 | 1 |  | 170 | 0 | 250 | 81 |  | 0.061 | 0 | 0 |  |  | 1 | 1.36 | 0.006 | 0 | 474
588 | 0 | 21 | 0.005 | 1 |  | 170 | 0 | 0 | 81 |  | 0.061 | 0 | 0 |  |  | 1 | 1.36 | 0.006 | 0
589 | 0 | 21 | 0.005 | 1 |  | 170 | 0 | 0 | 81 |  | 0.061 | 0 | 0 |  |  | 1 | 1.36 | 0.006 | 0
590 | 0 | 21 | 0.005 | 1 |  | 170 | 0 | 0 | 81 |  | 0.061 | 0 | 0 |  |  | 1 | 1.36 | 0.006 | 0
591 | 0 | 21 | 0.005 | 1 |  | 170 | 0 | 250 | 75 |  | 0.07 | 0 | 0 |  |  | 1 | 1.48 | 0.006 | 0 | 488
592 | 0 | 21 | 0.005 | 1 |  | 170 | 0 | 0 | 75 |  | 0.07 | 0 | 0 |  |  | 1 | 1.48 | 0.006 | 0
593 | 0 | 21 | 0.005 | 1 |  | 170 | 0 | 0 | 75 |  | 0.07 | 0 | 0 |  |  | 1 | 1.48 | 0.006 | 0
594 | 0 | 21 | 0.005 | 1 |  | 170 | 0 | 0 | 75 |  | 0.07 | 0 | 0 |  |  | 1 | 1.48 | 0.006 | 0
595 | 0 | 21 | 0.004 | 1 |  | 170 | 0 | 250 | 74 |  | 0.068 | 0 | 0 |  |  | 1 | 1.38 | 0.005 | 0 | 466
596 | 0 | 21 | 0.004 | 1 |  | 170 | 0 | 0 | 74 |  | 0.068 | 0 | 0 |  |  | 1 | 1.38 | 0.005 | 0
597 | 0 | 21 | 0.004 | 1 |  | 170 | 0 | 0 | 74 |  | 0.068 | 0 | 0 |  |  | 1 | 1.38 | 0.005 | 0
598 | 0 | 21 | 0.004 | 1 |  | 170 | 0 | 0 | 74 |  | 0.068 | 0 | 0 |  |  | 1 | 1.38 | 0.005 | 0
599 | 0 | 21 | 0.006 | 1 |  | 170 | 0 | 250 | 87 |  | 0.068 | 0 | 0 |  |  | 1 | 1.51 | 0.006 | 0 | 499
600 | 0 | 21 | 0.006 | 1 |  | 170 | 0 | 0 | 87 |  | 0.068 | 0 | 0 |  |  | 1 | 1.51 | 0.006 | 0
601 | 0 | 21 | 0.006 | 1 |  | 170 | 0 | 0 | 87 |  | 0.068 | 0 | 0 |  |  | 1 | 1.51 | 0.006 | 0
602 | 0 | 21 | 0.006 | 1 |  | 170 | 0 | 0 | 87 |  | 0.068 | 0 | 0 |  |  | 1 | 1.51 | 0.006 | 0
603 | 0 | 21 | 0.005 | 1 |  | 170 | 0 | 250 | 93 |  | 0.065 | 0 | 0 |  |  | 1 | 1.53 | 0.006 | 0 | 513
604 | 0 | 21 | 0.005 | 1 |  | 170 | 0 | 0 | 93 |  | 0.065 | 0 | 0 |  |  | 1 | 1.53 | 0.006 | 0
605 | 0 | 21 | 0.005 | 1 |  | 170 | 0 | 0 | 93 |  | 0.065 | 0 | 0 |  |  | 1 | 1.53 | 0.006 | 0
606 | 0 | 21 | 0.005 | 1 |  | 170 | 0 | 0 | 93 |  | 0.065 | 0 | 0 |  |  | 1 | 1.53 | 0.006 | 0
607 | 0 | 21 | 0.005 | 1 |  | 170 | 0 | 250 | 102 |  | 0.07 | 0 | 0 |  |  | 1 | 1.64 | 0.006 | 0 | 515
608 | 0 | 21 | 0.005 | 1 |  | 170 | 0 | 0 | 102 |  | 0.07 | 0 | 0 |  |  | 1 | 1.64 | 0.006 | 0
609 | 0 | 21 | 0.005 | 1 |  | 170 | 0 | 0 | 102 |  | 0.07 | 0 | 0 |  |  | 1 | 1.64 | 0.006 | 0
610 | 0 | 21 | 0.005 | 1 |  | 170 | 0 | 0 | 102 |  | 0.07 | 0 | 0 |  |  | 1 | 1.64 | 0.006 | 0
611 | 0 | 21 | 0.006 | 1 |  | 170 | 0 | 250 | 96 |  | 0.075 | 0 | 0 |  |  | 1 | 1.75 | 0.005 | 0 | 588
612 | 0 | 21 | 0.006 | 1 |  | 170 | 0 | 0 | 96 |  | 0.075 | 0 | 0 |  |  | 1 | 1.75 | 0.005 | 0
613 | 0 | 21 | 0.006 | 1 |  | 170 | 0 | 0 | 96 |  | 0.075 | 0 | 0 |  |  | 1 | 1.75 | 0.005 | 0
614 | 0 | 21 | 0.006 | 1 |  | 170 | 0 | 0 | 96 |  | 0.075 | 0 | 0 |  |  | 1 | 1.75 | 0.005 | 0
615 | 0 | 21 | 0.009 | 1 | 4.842769 | 170 | 1 | 250 | 66 |  | 0.074 | 0 | 0 |  | 0.0004783949 | 1 | 0.63 | 0.007 | 0 | 404
616 | 0 | 21 | 0.009 | 1 | 0.8096458 | 170 | 1 | 0 | 66 |  | 0.074 | 0 | 0 |  | 0.0001982247 | 1 | 0.63 | 0.007 | 0
617 | 0 | 21 | 0.009 | 1 | 4.781439 | 170 | 1 | 580 | 66 |  | 0.074 | 0 | 0 |  | 0.0002834762 | 1 | 0.63 | 0.007 | 0 | 333
618 | 0 | 21 | 0.005 | 1 | 4.021505 | 170 | 1 | 250 | 73 |  | 0.074 | 0 | 0 |  | 0.0002218467 | 1 | 0.65 | 0.004 | 0 | 402
619 | 0 | 21 | 0.005 | 1 | 0.3072271 | 170 | 1 | 0 | 73 |  | 0.074 | 0 | 0 |  | 0.0002613208 | 1 | 0.65 | 0.004 | 0
620 | 0 | 21 | 0.005 | 1 | 3.744185 | 170 | 1 | 580 | 73 |  | 0.074 | 0 | 0 |  | 0.0002670236 | 1 | 0.65 | 0.004 | 0 | 329
621 | 0 | 21 | 0.009 | 1 | 4.671376 | 170 | 1 | 250 | 71 |  | 0.075 | 0 | 0 |  | 0.0004265807 | 1 | 0.66 | 0.007 | 0 | 396
622 | 0 | 21 | 0.009 | 1 | 2.377439 | 170 | 1 | 0 | 71 |  | 0.075 | 0 | 0 |  | 5.285525e-05 | 1 | 0.66 | 0.007 | 0
623 | 0 | 21 | 0.009 | 1 | 2.773926 | 170 | 1 | 580 | 71 |  | 0.075 | 0 | 0 |  | 0.0003422043 | 1 | 0.66 | 0.007 | 0 | 351
624 | 0 | 21 | 0.009 | 1 | 2.167656 | 170 | 1 | 250 | 70 |  | 0.076 | 0 | 0 |  | 0.0003787929 | 1 | 0.67 | 0.007 | 0 | 410
625 | 0 | 21 | 0.009 | 1 | 2.42093 | 170 | 1 | 0 | 70 |  | 0.076 | 0 | 0 |  | 0.0002630488 | 1 | 0.67 | 0.007 | 0
626 | 0 | 21 | 0.009 | 1 | 0.5849589 | 170 | 1 | 580 | 70 |  | 0.076 | 0 | 0 |  | 0.0001160336 | 1 | 0.67 | 0.007 | 0 | 365
627 | 0 | 21 | 0.006 | 1 | 0.4215914 | 170 | 1 | 250 | 76 |  | 0.078 | 0 | 0 |  | 0.0001238227 | 1 | 0.71 | 0.008 | 0 | 440
628 | 0 | 21 | 0.006 | 1 | 3.308833 | 170 | 1 | 0 | 76 |  | 0.078 | 0 | 0 |  | 0.0001439631 | 1 | 0.71 | 0.008 | 0
629 | 0 | 21 | 0.006 | 1 | 2.235656 | 170 | 1 | 580 | 76 |  | 0.078 | 0 | 0 |  | 0.0001339625 | 1 | 0.71 | 0.008 | 0 | 381
630 | 0 | 21 | 0.008 | 1 | 3.93812 | 170 | 1 | 250 | 83 |  | 0.077 | 0 | 0 |  | 0.0004413025 | 1 | 1 | 0.007 | 0 | 409
631 | 0 | 21 | 0.008 | 1 | 0.6792453 | 170 | 1 | 0 | 83 |  | 0.077 | 0 | 0 |  | 6.662696e-05 | 1 | 1 | 0.007 | 0
632 | 0 | 21 | 0.008 | 1 | 4.778392 | 170 | 1 | 580 | 83 |  | 0.077 | 0 | 0 |  | 3.141013e-05 | 1 | 1 | 0.007 | 0 | 372
633 | 0 | 21 | 0.008 | 1 | 0.3702361 | 170 | 1 | 250 | 74 |  | 0.076 | 0 | 0 |  | 0.0004401701 | 1 | 1.01 | 0.005 | 0 | 443
634 | 0 | 21 | 0.008 | 1 | 1.606139 | 170 | 1 | 0 | 74 |  | 0.076 | 0 | 0 |  | 9.96007e-05 | 1 | 1.01 | 0.005 | 0
635 | 0 | 21 | 0.008 | 1 | 1.840923 | 170 | 1 | 580 | 74 |  | 0.076 | 0 | 0 |  | 0.0003864124 | 1 | 1.01 | 0.005 | 0 | 359
636 | 0 | 21 | 0.008 | 1 | 0.1338608 | 170 | 1 | 250 | 79 |  | 0.075 | 0 | 0 |  | 6.757399e-06 | 1 | 1.03 | 0.007 | 0 | 427
637 | 0 | 21 | 0.008 | 1 | 1.204569 | 170 | 1 | 0 | 79 |  | 0.075 | 0 | 0 |  | 0.0002875671 | 1 | 1.03 | 0.007 | 0
638 | 0 | 21 | 0.008 | 1 | 4.532291 | 170 | 1 | 580 | 79 |  | 0.075 | 0 | 0 |  | 2.848605e-05 | 1 | 1.03 | 0.007 | 0 | 375
639 | 0 | 21 | 0.008 | 1 | 1.45518 | 170 | 1 | 250 | 82 |  | 0.075 | 0 | 0 |  | 0.0004685552 | 1 | 1.05 | 0.007 | 0 | 434
640 | 0 | 21 | 0.008 | 1 | 0.9872558 | 170 | 1 | 0 | 82 |  | 0.075 | 0 | 0 |  | 0.0004605423 | 1 | 1.05 | 0.007 | 0
641 | 0 | 21 | 0.008 | 1 | 3.129864 | 170 | 1 | 580 | 82 |  | 0.075 | 0 | 0 |  | 0.0001173112 | 1 | 1.05 | 0.007 | 0 | 398
642 | 0 | 21 | 0.007 | 1 | 3.59628 | 170 | 1 | 250 | 73 |  | 0.078 | 0 | 0 |  | 0.0003981663 | 1 | 1.1 | 0.005 | 0 | 456
643 | 0 | 21 | 0.007 | 1 | 0.8893434 | 170 | 1 | 0 | 73 |  | 0.078 | 0 | 0 |  | 5.583981e-05 | 1 | 1.1 | 0.005 | 0
644 | 0 | 21 | 0.007 | 1 | 3.033423 | 170 | 1 | 580 | 73 |  | 0.078 | 0 | 0 |  | 0.0004686492 | 1 | 1.1 | 0.005 | 0 | 399
645 | 0 | 21 | 0.008 | 1 | 1.626672 | 170 | 1 | 250 | 81 |  | 0.075 | 0 | 0 |  | 6.697425e-05 | 1 | 1.31 | 0.006 | 0 | 420
646 | 0 | 21 | 0.008 | 1 | 1.506894 | 170 | 1 | 0 | 81 |  | 0.075 | 0 | 0 |  | 1.657026e-05 | 1 | 1.31 | 0.006 | 0
647 | 0 | 21 | 0.008 | 1 | 0.7327618 | 170 | 1 | 580 | 81 |  | 0.075 | 0 | 0 |  | 0.0003931199 | 1 | 1.31 | 0.006 | 0 | 359
648 | 0 | 21 | 0.007 | 1 | 2.304362 | 170 | 1 | 250 | 83 |  | 0.077 | 0 | 0 |  | 0.000154085 | 1 | 1.33 | 0.005 | 0 | 463
649 | 0 | 21 | 0.007 | 1 | 3.807387 | 170 | 1 | 0 | 83 |  | 0.077 | 0 | 0 |  | 1.5089e-05 | 1 | 1.33 | 0.005 | 0
650 | 0 | 21 | 0.007 | 1 | 4.683833 | 170 | 1 | 580 | 83 |  | 0.077 | 0 | 0 |  | 0.0004081287 | 1 | 1.33 | 0.005 | 0 | 372
651 | 0 | 21 | 0.008 | 1 | 3.425527 | 170 | 1 | 250 | 77 |  | 0.073 | 0 | 0 |  | 0.0004950522 | 1 | 1.32 | 0.007 | 0 | 450
652 | 0 | 21 | 0.008 | 1 | 0.8037691 | 170 | 1 | 0 | 77 |  | 0.073 | 0 | 0 |  | 5.877167e-05 | 1 | 1.32 | 0.007 | 0
653 | 0 | 21 | 0.008 | 1 | 1.850206 | 170 | 1 | 580 | 77 |  | 0.073 | 0 | 0 |  | 0.0004702787 | 1 | 1.32 | 0.007 | 0 | 419
654 | 0 | 21 | 0.008 | 1 | 4.961849 | 170 | 1 | 250 | 78 |  | 0.079 | 0 | 0 |  | 0.0002617645 | 1 | 1.35 | 0.007 | 0 | 464
655 | 0 | 21 | 0.008 | 1 | 3.3648 | 170 | 1 | 0 | 78 |  | 0.079 | 0 | 0 |  | 0.0002890504 | 1 | 1.35 | 0.007 | 0
656 | 0 | 21 | 0.008 | 1 | 1.88173 | 170 | 1 | 580 | 78 |  | 0.079 | 0 | 0 |  | 0.0001576089 | 1 | 1.35 | 0.007 | 0 | 413
657 | 0 | 21 | 0.007 | 1 | 3.114872 | 170 | 1 | 250 | 90 |  | 0.08 | 0 | 0 |  | 0.0003938845 | 1 | 1.37 | 0.006 | 0 | 485
658 | 0 | 21 | 0.007 | 1 | 2.918011 | 170 | 1 | 0 | 90 |  | 0.08 | 0 | 0 |  | 0.0003424749 | 1 | 1.37 | 0.006 | 0
659 | 0 | 21 | 0.007 | 1 | 0.3381982 | 170 | 1 | 580 | 90 |  | 0.08 | 0 | 0 |  | 0.0001160196 | 1 | 1.37 | 0.006 | 0 | 429
660 | 0 | 21 | 0.007 | 1 | 3.144371 | 170 | 1 | 250 | 82 |  | 0.077 | 0 | 0 |  | 7.476157e-05 | 1 | 1.79 | 0.006 | 0 | 458
661 | 0 | 21 | 0.007 | 1 | 1.111534 | 170 | 1 | 0 | 82 |  | 0.077 | 0 | 0 |  | 0.0004376614 | 1 | 1.79 | 0.006 | 0
662 | 0 | 21 | 0.007 | 1 | 0.6660499 | 170 | 1 | 580 | 82 |  | 0.077 | 0 | 0 |  | 0.0002087403 | 1 | 1.79 | 0.006 | 0 | 381
663 | 0 | 21 | 0.007 | 1 | 0.5746702 | 170 | 1 | 250 | 94 |  | 0.078 | 0 | 0 |  | 0.0001120459 | 1 | 1.75 | 0.006 | 0 | 500
664 | 0 | 21 | 0.007 | 1 | 1.045416 | 170 | 1 | 0 | 94 |  | 0.078 | 0 | 0 |  | 0.0001090726 | 1 | 1.75 | 0.006 | 0
665 | 0 | 21 | 0.007 | 1 | 0.3293325 | 170 | 1 | 580 | 94 |  | 0.078 | 0 | 0 |  | 0.0004014507 | 1 | 1.75 | 0.006 | 0 | 414
666 | 0 | 21 | 0.007 | 1 | 1.825514 | 170 | 1 | 250 | 81 |  | 0.077 | 0 | 0 |  | 0.0003754464 | 1 | 1.76 | 0.007 | 0 | 484
667 | 0 | 21 | 0.007 | 1 | 1.722601 | 170 | 1 | 0 | 81 |  | 0.077 | 0 | 0 |  | 0.0003590153 | 1 | 1.76 | 0.007 | 0
668 | 0 | 21 | 0.007 | 1 | 4.535836 | 170 | 1 | 580 | 81 |  | 0.077 | 0 | 0 |  | 0.0002156729 | 1 | 1.76 | 0.007 | 0 | 429
669 | 0 | 21 | 0.006 | 1 | 3.202033 | 170 | 1 | 250 | 82 |  | 0.075 | 0 | 0 |  | 0.0004974477 | 1 | 1.83 | 0.007 | 0 | 510
670 | 0 | 21 | 0.006 | 1 | 1.190233 | 170 | 1 | 0 | 82 |  | 0.075 | 0 | 0 |  | 4.074039e-05 | 1 | 1.83 | 0.007 | 0
671 | 0 | 21 | 0.006 | 1 | 4.969471 | 170 | 1 | 580 | 82 |  | 0.075 | 0 | 0 |  | 0.0003060181 | 1 | 1.83 | 0.007 | 0 | 471
672 | 0 | 21 | 0.006 | 1 | 1.592514 | 170 | 1 | 250 | 81 |  | 0.079 | 0 | 0 |  | 0.0003669538 | 1 | 1.82 | 0.007 | 0 | 536
673 | 0 | 21 | 0.006 | 1 | 4.066443 | 170 | 1 | 0 | 81 |  | 0.079 | 0 | 0 |  | 0.0001524032 | 1 | 1.82 | 0.007 | 0
674 | 0 | 21 | 0.006 | 1 | 4.650423 | 170 | 1 | 580 | 81 |  | 0.079 | 0 | 0 |  | 3.495505e-05 | 1 | 1.82 | 0.007 | 0 | 474
675 | 0 | 21 | 0.008 | 1 |  | 170 | 1 | 0 | 79 |  | 0.074 | 0 | 0 |  |  | 1 | 1.4 | 0.007 | 0 | 445
676 | 0 | 21 | 0.008 | 1 |  | 170 | 1 | 0 | 81 |  | 0.077 | 0 | 0 |  |  | 1 | 1.46 | 0.007 | 0 | 471
677 | 0 | 21 | 0.007 | 1 |  | 170 | 1 | 0 | 83 |  | 0.073 | 0 | 0 |  |  | 1 | 1.41 | 0.011 | 0 | 478
678 | 0 | 21 | 0.007 | 1 |  | 170 | 1 | 0 | 84 |  | 0.074 | 0 | 0 |  |  | 1 | 1.45 | 0.009 | 0 | 480
679 | 0 | 21 | 0.006 | 1 |  | 170 | 1 | 0 | 77 |  | 0.072 | 0 | 0 |  |  | 1 | 1.5 | 0.01 | 0 | 509
680 | 0 | 21 | 0.005 | 1 |  | 170 | 1 | 0 | 77 |  | 0.069 | 0 | 0 |  |  | 1 | 1.47 | 0.006 | 0 | 504
681 | 0 | 21 | 0.005 | 1 |  | 170 | 1 | 0 | 75 |  | 0.07 | 0 | 0 |  |  | 1 | 1.5 | 0.006 | 0 | 530
682 | 0 | 21 | 0.008 | 1 |  | 170 | 1 | 0 | 145 |  | 0.074 | 0 | 0 |  |  | 1 | 1.58 | 0.008 | 0 | 473
683 | 0 | 21 | 0.01 | 1 |  | 170 | 1 | 0 | 148 |  | 0.068 | 0 | 0 |  |  | 1 | 1.4 | 0.008 | 0 | 482
684 | 0 | 21 | 0.008 | 1 |  | 170 | 1 | 0 | 160 |  | 0.069 | 0 | 0 |  |  | 1 | 1.5 | 0.008 | 0 | 522
685 | 0 | 21 | 0.008 | 1 |  | 170 | 1 | 0 | 164 |  | 0.07 | 0 | 0 |  |  | 1 | 1.5 | 0.009 | 0 | 513
686 | 0 | 21 | 0.007 | 1 |  | 170 | 1 | 0 | 166 |  | 0.068 | 0 | 0 |  |  | 1 | 1.51 | 0.009 | 0 | 546
687 | 0 | 21 | 0.007 | 1 |  | 170 | 1 | 0 | 164 |  | 0.066 | 0 | 0 |  |  | 1 | 1.48 | 0.011 | 0 | 584
688 | 0 | 21 | 0.004 | 1 |  | 170 | 1 | 0 | 155 |  | 0.07 | 0 | 0 |  |  | 1 | 1.5 | 0.006 | 0 | 535
689 | 0 | 21 | 0.009 | 1 |  | 170 | 1 | 0 | 235 |  | 0.073 | 0 | 0 |  |  | 1 | 1.66 | 0.008 | 0 | 505
690 | 0 | 21 | 0.01 | 1 |  | 170 | 1 | 0 | 226 |  | 0.069 | 0 | 0 |  |  | 1 | 1.45 | 0.009 | 0 | 492
691 | 0 | 21 | 0.009 | 1 |  | 170 | 1 | 0 | 243 |  | 0.073 | 0 | 0 |  |  | 1 | 1.53 | 0.007 | 0 | 538
692 | 0 | 21 | 0.009 | 1 |  | 170 | 1 | 0 | 239 |  | 0.07 | 0 | 0 |  |  | 1 | 1.45 | 0.009 | 0 | 523
693 | 0 | 21 | 0.006 | 1 |  | 170 | 1 | 0 | 253 |  | 0.067 | 0 | 0 |  |  | 1 | 1.48 | 0.008 | 0 | 546
694 | 0 | 21 | 0.007 | 1 |  | 170 | 1 | 0 | 249 |  | 0.068 | 0 | 0 |  |  | 1 | 1.46 | 0.006 | 0 | 578
695 | 0 | 21 | 0.005 | 1 |  | 170 | 1 | 0 | 240 |  | 0.066 | 0 | 0 |  |  | 1 | 1.47 | 0.006 | 0 | 552
696 | 0 | 21 | 0.006 | 1 |  | 170 | 1 | 0 | 70 |  | 0.035 | 0 | 0 |  |  | 1 | 0.66 | 0.013 | 0 | 392
697 | 0 | 21 | 0.006 | 1 |  | 170 | 1 | 500 | 70 |  | 0.035 | 0 | 0 |  |  | 1 | 0.66 | 0.013 | 0 | 370
698 | 0 | 21 | 0.005 | 1 |  | 170 | 1 | 0 | 100 |  | 0.038 | 0 | 0 |  |  | 1 | 1 | 0.014 | 0 | 413
699 | 0 | 21 | 0.005 | 1 |  | 170 | 1 | 500 | 100 |  | 0.038 | 0 | 0 |  |  | 1 | 1 | 0.014 | 0 | 402
700 | 0 | 21 | 0.005 | 1 |  | 170 | 1 | 0 | 90 |  | 0.049 | 0 | 0 |  |  | 1 | 1.42 | 0.013 | 0 | 468
701 | 0 | 21 | 0.005 | 1 |  | 170 | 1 | 500 | 90 |  | 0.049 | 0 | 0 |  |  | 1 | 1.42 | 0.013 | 0 | 436
702 | 0 | 21 | 0.006 | 1 |  | 170 | 1 | 0 | 90 |  | 0.051 | 0 | 0 |  |  | 1 | 1.82 | 0.017 | 0 | 514
703 | 0 | 21 | 0.006 | 1 |  | 170 | 1 | 500 | 90 |  | 0.051 | 0 | 0 |  |  | 1 | 1.82 | 0.017 | 0 | 479
704 | 0 | 24 | 0.013 | 1 |  | 170 | 1 | 0 | 143 | 0.34 | 0.05 | 0 | 0 | 0.05 | 0.01 | 2.1 | 1.21 | 0.024 | 0 | 665
705 | 0 | 24 | 0.013 | 1 |  | 170 | 1 | 620 | 143 | 0.34 | 0.05 | 0 | 0 | 0.05 | 0.01 | 2.1 | 1.21 | 0.024 | 0 | 673
706 | 0 | 24 | 0.013 | 1 |  | 170 | 1 | 0 | 119 | 0.34 | 0.07 | 0 | 0 | 0.05 | 0.01 | 2.1 | 1.24 | 0.025 | 0 | 768
707 | 0 | 24 | 0.013 | 1 |  | 170 | 1 | 620 | 119 | 0.34 | 0.07 | 0 | 0 | 0.05 | 0.01 | 2.1 | 1.24 | 0.025 | 0 | 700
708 | 0 | 24 | 0.009 | 1 |  | 170 | 1 | 0 | 87 | 0.35 | 0.1 | 0 | 0 | 0.05 | 0.01 | 2.1 | 1.42 | 0.028 | 0 | 798
709 | 0 | 24 | 0.009 | 1 |  | 170 | 1 | 620 | 87 | 0.35 | 0.1 | 0 | 0 | 0.05 | 0.01 | 2.1 | 1.42 | 0.028 | 0 | 765
710 | 0 | 24 | 0.011 | 1 |  | 170 | 1 | 0 | 99 | 0.34 | 0.12 | 0 | 0 | 0.05 | 0.01 | 2.1 | 1.41 | 0.031 | 0 | 808
711 | 0 | 24 | 0.011 | 1 |  | 170 | 1 | 620 | 99 | 0.34 | 0.12 | 0 | 0 | 0.05 | 0.01 | 2.1 | 1.41 | 0.031 | 0 | 795
712 | 0 | 25 | 0.009 | 1 |  | 165 | 1 | 0 |  |  | 0.04 | 0 | 0 |  |  | 1 | 0.84 | 0.01 | 0 | 481
713 | 0 | 25 | 0.009 | 1 |  | 165 | 1 | 0 |  |  | 0.04 | 0 | 0 |  |  | 1 | 0.81 | 0.011 | 0 | 471
714 | 0 | 25 | 0.01 | 1 |  | 165 | 1 | 0 |  |  | 0.04 | 0 | 0 |  |  | 1 | 0.83 | 0.011 | 0 | 498
715 | 0 | 25 | 0.009 | 1 |  | 165 | 1 | 0 |  |  | 0.04 | 0 | 0 |  |  | 1 | 0.82 | 0.01 | 0 | 525
716 | 0 | 25 | 0.01 | 1 |  | 165 | 1 | 0 |  |  | 0.04 | 0 | 0 |  |  | 1 | 0.83 | 0.011 | 0 | 536
717 | 0 | 25 | 0.01 | 1 |  | 165 | 1 | 0 |  |  | 0.04 | 0 | 0 |  |  | 1 | 0.83 | 0.011 | 0 | 566
718 | 0 | 25 | 0.01 | 1 |  | 165 | 1 | 0 |  |  | 0.04 | 0 | 0 |  |  | 1 | 0.8 | 0.011 | 0 | 573
719 | 0 | 34 | 0.007 | 1 | 460 | 180 | 1 | 750 | 539 | 1 | 0.099 | 0 | 0 | 9.3 | 0.2 | 1 | 1.01 | 0.012 | 0 | 617
720 | 0 | 34 | 0.008 | 1 | 430 | 180 | 1 | 750 | 515 | 0.98 | 0.093 | 0 | 0 | 9.08 | 0.19 | 1 | 1.03 | 0.012 | 0 | 551
721 | 0 | 34 | 0.008 | 1 | 470 | 180 | 1 | 750 | 494 | 1 | 0.101 | 0 | 0 | 9.12 | 0.19 | 1 | 1.02 | 0.012 | 0 | 672
722 | 0 | 34 | 0.007 | 1 | 450 | 180 | 1 | 750 | 489 | 0.96 | 0.095 | 0 | 0 | 9.17 | 0.19 | 1 | 1.02 | 0.012 | 0 | 920
723 | 0 | 34 | 0.007 | 1 | 450 | 180 | 1 | 750 | 552 | 0.99 | 0.096 | 0 | 0 | 9.16 | 0.19 | 1 | 1.01 | 0.013 | 0 | 525
724 | 0 | 34 | 0.008 | 1 | 430 | 180 | 1 | 750 | 517 | 0.98 | 0.094 | 0 | 0 | 9.31 | 0.19 | 1 | 1 | 0.017 | 0 | 526
725 | 0 | 34 | 0.008 | 1 | 410 | 180 | 1 | 750 | 520 | 0.98 | 0.091 | 0 | 0 | 9.3 | 0.19 | 1 | 1 | 0.015 | 0 | 481
726 | 0 | 34 | 0.008 | 1 | 510 | 180 | 1 | 750 | 544 | 1 | 0.095 | 0 | 0 | 9.35 | 0.19 | 1 | 1.04 | 0.015 | 0 | 526
727 | 0 | 34 | 0.007 | 1 | 530 | 180 | 1 | 750 | 526 | 0.91 | 0.096 | 0 | 0 | 9.25 | 0.19 | 1 | 0.99 | 0.015 | 0 | 515
728 | 0 | 34 | 0.008 | 1 | 580 | 180 | 1 | 750 | 537 | 0.84 | 0.094 | 0 | 0 | 9.26 | 0.19 | 1 | 1.03 | 0.015 | 0 | 489
729 | 0 | 34 | 0.007 | 1 | 460 | 180 | 1 | 750 | 529 | 0.96 | 0.097 | 0 | 0 | 9.1 | 0.19 | 1 | 1 | 0.015 | 0 | 531
730 | 0 | 34 | 0.008 | 1 | 440 | 180 | 1 | 750 | 509 | 0.97 | 0.091 | 0 | 0 | 8.94 | 0.18 | 1 | 0.99 | 0.015 | 0 | 492
731 | 0 | 34 | 0.008 | 1 | 450 | 180 | 1 | 750 | 523 | 0.96 | 0.09 | 0 | 0 | 9.2 | 0.18 | 1 | 0.97 | 0.015 | 0 | 524
732 | 0 | 21 | 0.01 | 1 |  | 170 | 1 | 250 | 84 | 0.01 | 0.05 | 0 | 0 |  |  | 1.8 | 0.96 | 0.017 | 0 | 449
733 | 0 | 21 | 0.01 | 1 |  | 170 | 1 | 620 | 84 | 0.01 | 0.05 | 0 | 0 |  |  | 1.8 | 0.96 | 0.017 | 0 | 416
734 | 0 | 21 | 0.01 | 1 |  | 170 | 1 | 250 | 107 | 0.32 | 0.045 | 0 | 0 |  |  | 1.8 | 0.97 | 0.018 | 0 | 494
735 | 0 | 21 | 0.01 | 1 |  | 170 | 1 | 620 | 107 | 0.32 | 0.045 | 0 | 0 |  |  | 1.8 | 0.97 | 0.018 | 0 | 485
736 | 0 | 21 | 0.011 | 1 |  | 170 | 1 | 250 | 114 | 0.51 | 0.05 | 0 | 0 |  |  | 1.8 | 0.92 | 0.019 | 0 | 514
737 | 0 | 21 | 0.011 | 1 |  | 170 | 1 | 620 | 114 | 0.51 | 0.05 | 0 | 0 |  |  | 1.8 | 0.92 | 0.019 | 0 | 538
738 | 0 | 21 | 0.01 | 1 |  | 170 | 1 | 250 | 102 | 0.01 | 0.06 | 0 | 0 |  |  | 1.8 | 1.6 | 0.018 | 0 | 550
739 | 0 | 21 | 0.01 | 1 |  | 170 | 1 | 620 | 102 | 0.01 | 0.06 | 0 | 0 |  |  | 1.8 | 1.6 | 0.018 | 0 | 494
740 | 0 | 21 | 0.01 | 1 |  | 170 | 1 | 250 | 106 | 0.34 | 0.06 | 0 | 0 |  |  | 1.8 | 1.63 | 0.02 | 0 | 612
741 | 0 | 21 | 0.01 | 1 |  | 170 | 1 | 620 | 106 | 0.34 | 0.06 | 0 | 0 |  |  | 1.8 | 1.63 | 0.02 | 0 | 591
742 | 0 | 21 | 0.011 | 1 |  | 170 | 1 | 250 | 93 | 0.54 | 0.055 | 0 | 0 |  |  | 1.8 | 1.62 | 0.021 | 0 | 673
743 | 0 | 21 | 0.011 | 1 |  | 170 | 1 | 620 | 93 | 0.54 | 0.055 | 0 | 0 |  |  | 1.8 | 1.62 | 0.021 | 0 | 628
744 | 0 | 21 | 0.01 | 1 |  | 170 | 1 | 250 | 117 | 0.01 | 0.06 | 0 | 0 |  |  | 1.8 | 2 | 0.02 | 0 | 583
745 | 0 | 21 | 0.01 | 1 |  | 170 | 1 | 620 | 117 | 0.01 | 0.06 | 0 | 0 |  |  | 1.8 | 2 | 0.02 | 0 | 530
746 | 0 | 21 | 0.01 | 1 |  | 170 | 1 | 250 | 125 | 0.34 | 0.06 | 0 | 0 |  |  | 1.8 | 1.95 | 0.021 | 0 | 677
747 | 0 | 21 | 0.01 | 1 |  | 170 | 1 | 620 | 125 | 0.34 | 0.06 | 0 | 0 |  |  | 1.8 | 1.95 | 0.021 | 0 | 632
748 | 0 | 21 | 0.01 | 1 |  | 170 | 1 | 250 | 102 | 0.54 | 0.055 | 0 | 0 |  |  | 1.8 | 1.99 | 0.022 | 0 | 701
749 | 0 | 21 | 0.01 | 1 |  | 170 | 1 | 620 | 102 | 0.54 | 0.055 | 0 | 0 |  |  | 1.8 | 1.99 | 0.022 | 0 | 693
750 | 0 | 23 | 0.013 | 1 |  | 180 | 1 | 0 | 95 |  | 0.03 | 0 | 0 |  |  | 1 | 0.78 | 0.01 | 0 | 408
751 | 0 | 23 | 0.013 | 1 |  | 180 | 1 | 0 | 95 |  | 0.03 | 0 | 0 |  |  | 1 | 0.78 | 0.01 | 0
752 | 0 | 23 | 0.013 | 1 |  | 180 | 1 | 0 | 95 |  | 0.03 | 0 | 0 |  |  | 1 | 0.78 | 0.01 | 0
753 | 0 | 23 | 0.013 | 1 |  | 180 | 1 | 0 | 95 |  | 0.03 | 0 | 0 |  |  | 1 | 0.78 | 0.01 | 0
754 | 0 | 23 | 0.013 | 1 |  | 180 | 1 | 0 | 95 |  | 0.03 | 0 | 0 |  |  | 1 | 0.78 | 0.01 | 0
755 | 0 | 23 | 0.013 | 1 |  | 180 | 1 | 0 | 95 |  | 0.03 | 0 | 0 |  |  | 1 | 0.78 | 0.01 | 0
756 | 0 | 23 | 0.008 | 1 |  | 180 | 1 | 0 | 94 |  | 0.032 | 0 | 0 |  |  | 1 | 1.27 | 0.01 | 0 | 440
757 | 0 | 23 | 0.008 | 1 |  | 180 | 1 | 0 | 94 |  | 0.032 | 0 | 0 |  |  | 1 | 1.27 | 0.01 | 0
758 | 0 | 23 | 0.008 | 1 |  | 180 | 1 | 0 | 94 |  | 0.032 | 0 | 0 |  |  | 1 | 1.27 | 0.01 | 0
759 | 0 | 23 | 0.008 | 1 |  | 180 | 1 | 0 | 94 |  | 0.032 | 0 | 0 |  |  | 1 | 1.27 | 0.01 | 0
760 | 0 | 23 | 0.008 | 1 |  | 180 | 1 | 0 | 94 |  | 0.032 | 0 | 0 |  |  | 1 | 1.27 | 0.01 | 0
761 | 0 | 23 | 0.008 | 1 |  | 180 | 1 | 0 | 94 |  | 0.032 | 0 | 0 |  |  | 1 | 1.27 | 0.01 | 0
762 | 0 | 23 | 0.004 | 1 |  | 180 | 1 | 0 | 109 |  | 0.031 | 0 | 0 |  |  | 1 | 1.71 | 0.01 | 0 | 488
763 | 0 | 23 | 0.004 | 1 |  | 180 | 1 | 0 | 109 |  | 0.031 | 0 | 0 |  |  | 1 | 1.71 | 0.01 | 0
764 | 0 | 23 | 0.004 | 1 |  | 180 | 1 | 0 | 109 |  | 0.031 | 0 | 0 |  |  | 1 | 1.71 | 0.01 | 0
765 | 0 | 23 | 0.004 | 1 |  | 180 | 1 | 0 | 109 |  | 0.031 | 0 | 0 |  |  | 1 | 1.71 | 0.01 | 0
766 | 0 | 23 | 0.004 | 1 |  | 180 | 1 | 0 | 109 |  | 0.031 | 0 | 0 |  |  | 1 | 1.71 | 0.01 | 0
767 | 0 | 23 | 0.004 | 1 |  | 180 | 1 | 0 | 109 |  | 0.031 | 0 | 0 |  |  | 1 | 1.71 | 0.01 | 0
768 | 0 | 23 | 0.002 | 1 |  | 180 | 1 | 0 | 119 |  | 0.032 | 0 | 0 |  |  | 1 | 2.05 | 0.01 | 0 | 506
769 | 0 | 23 | 0.002 | 1 |  | 180 | 1 | 0 | 119 |  | 0.032 | 0 | 0 |  |  | 1 | 2.05 | 0.01 | 0
770 | 0 | 23 | 0.002 | 1 |  | 180 | 1 | 0 | 119 |  | 0.032 | 0 | 0 |  |  | 1 | 2.05 | 0.01 | 0
771 | 0 | 23 | 0.002 | 1 |  | 180 | 1 | 0 | 119 |  | 0.032 | 0 | 0 |  |  | 1 | 2.05 | 0.01 | 0
772 | 0 | 23 | 0.002 | 1 |  | 180 | 1 | 0 | 119 |  | 0.032 | 0 | 0 |  |  | 1 | 2.05 | 0.01 | 0
773 | 0 | 23 | 0.002 | 1 |  | 180 | 1 | 0 | 119 |  | 0.032 | 0 | 0 |  |  | 1 | 2.05 | 0.01 | 0
774 | 0 | 23 | 0.01 | 1 |  | 180 | 1 | 0 | 66 |  | 0.059 | 0 | 0 |  |  | 1 | 0.77 | 0.01 | 0 | 400
775 | 0 | 23 | 0.01 | 1 |  | 180 | 1 | 0 | 66 |  | 0.059 | 0 | 0 |  |  | 1 | 0.77 | 0.01 | 0
776 | 0 | 23 | 0.01 | 1 |  | 180 | 1 | 0 | 66 |  | 0.059 | 0 | 0 |  |  | 1 | 0.77 | 0.01 | 0
777 | 0 | 23 | 0.01 | 1 |  | 180 | 1 | 0 | 66 |  | 0.059 | 0 | 0 |  |  | 1 | 0.77 | 0.01 | 0
778 | 0 | 23 | 0.01 | 1 |  | 180 | 1 | 0 | 66 |  | 0.059 | 0 | 0 |  |  | 1 | 0.77 | 0.01 | 0
779 | 0 | 23 | 0.01 | 1 |  | 180 | 1 | 0 | 66 |  | 0.059 | 0 | 0 |  |  | 1 | 0.77 | 0.01 | 0
780 | 0 | 23 | 0.008 | 1 |  | 180 | 1 | 0 | 64 |  | 0.059 | 0 | 0 |  |  | 1 | 1.09 | 0.01 | 0 | 430
781 | 0 | 23 | 0.008 | 1 |  | 180 | 1 | 0 | 64 |  | 0.059 | 0 | 0 |  |  | 1 | 1.09 | 0.01 | 0
782 | 0 | 23 | 0.008 | 1 |  | 180 | 1 | 0 | 64 |  | 0.059 | 0 | 0 |  |  | 1 | 1.09 | 0.01 | 0
783 | 0 | 23 | 0.008 | 1 |  | 180 | 1 | 0 | 64 |  | 0.059 | 0 | 0 |  |  | 1 | 1.09 | 0.01 | 0
784 | 0 | 23 | 0.008 | 1 |  | 180 | 1 | 0 | 64 |  | 0.059 | 0 | 0 |  |  | 1 | 1.09 | 0.01 | 0
785 | 0 | 23 | 0.008 | 1 |  | 180 | 1 | 0 | 64 |  | 0.059 | 0 | 0 |  |  | 1 | 1.09 | 0.01 | 0
786 | 0 | 23 | 0.006 | 1 |  | 180 | 1 | 0 | 65 |  | 0.059 | 0 | 0 |  |  | 1 | 1.44 | 0.01 | 0 | 473
787 | 0 | 23 | 0.006 | 1 |  | 180 | 1 | 0 | 65 |  | 0.059 | 0 | 0 |  |  | 1 | 1.44 | 0.01 | 0
788 | 0 | 23 | 0.006 | 1 |  | 180 | 1 | 0 | 65 |  | 0.059 | 0 | 0 |  |  | 1 | 1.44 | 0.01 | 0
789 | 0 | 23 | 0.006 | 1 |  | 180 | 1 | 0 | 65 |  | 0.059 | 0 | 0 |  |  | 1 | 1.44 | 0.01 | 0
790 | 0 | 23 | 0.006 | 1 |  | 180 | 1 | 0 | 65 |  | 0.059 | 0 | 0 |  |  | 1 | 1.44 | 0.01 | 0
791 | 0 | 23 | 0.006 | 1 |  | 180 | 1 | 0 | 65 |  | 0.059 | 0 | 0 |  |  | 1 | 1.44 | 0.01 | 0
792 | 0 | 23 | 0.003 | 1 |  | 180 | 1 | 0 | 76 |  | 0.065 | 0 | 0 |  |  | 1 | 1.83 | 0.01 | 0 | 496
793 | 0 | 23 | 0.003 | 1 |  | 180 | 1 | 0 | 76 |  | 0.065 | 0 | 0 |  |  | 1 | 1.83 | 0.01 | 0
794 | 0 | 23 | 0.003 | 1 |  | 180 | 1 | 0 | 76 |  | 0.065 | 0 | 0 |  |  | 1 | 1.83 | 0.01 | 0
795 | 0 | 23 | 0.003 | 1 |  | 180 | 1 | 0 | 76 |  | 0.065 | 0 | 0 |  |  | 1 | 1.83 | 0.01 | 0
796 | 0 | 23 | 0.003 | 1 |  | 180 | 1 | 0 | 76 |  | 0.065 | 0 | 0 |  |  | 1 | 1.83 | 0.01 | 0
797 | 0 | 23 | 0.003 | 1 |  | 180 | 1 | 0 | 76 |  | 0.065 | 0 | 0 |  |  | 1 | 1.83 | 0.01 | 0
798 | 0 | 23 | 0.013 | 1 |  | 180 | 1 | 0 | 36 |  | 0.09 | 0 | 0 |  |  | 1 | 0.78 | 0.01 | 0 | 430
799 | 0 | 23 | 0.013 | 1 |  | 180 | 1 | 0 | 36 |  | 0.09 | 0 | 0 |  |  | 1 | 0.78 | 0.01 | 0
800 | 0 | 23 | 0.013 | 1 |  | 180 | 1 | 0 | 36 |  | 0.09 | 0 | 0 |  |  | 1 | 0.78 | 0.01 | 0
801 | 0 | 23 | 0.013 | 1 |  | 180 | 1 | 0 | 36 |  | 0.09 | 0 | 0 |  |  | 1 | 0.78 | 0.01 | 0
802 | 0 | 23 | 0.013 | 1 |  | 180 | 1 | 0 | 36 |  | 0.09 | 0 | 0 |  |  | 1 | 0.78 | 0.01 | 0
803 | 0 | 23 | 0.013 | 1 |  | 180 | 1 | 0 | 36 |  | 0.09 | 0 | 0 |  |  | 1 | 0.78 | 0.01 | 0
804 | 0 | 23 | 0.011 | 1 |  | 180 | 1 | 0 | 73 |  | 0.089 | 0 | 0 |  |  | 1 | 1.18 | 0.01 | 0 | 450
805 | 0 | 23 | 0.011 | 1 |  | 180 | 1 | 0 | 73 |  | 0.089 | 0 | 0 |  |  | 1 | 1.18 | 0.01 | 0
806 | 0 | 23 | 0.011 | 1 |  | 180 | 1 | 0 | 73 |  | 0.089 | 0 | 0 |  |  | 1 | 1.18 | 0.01 | 0
807 | 0 | 23 | 0.011 | 1 |  | 180 | 1 | 0 | 73 |  | 0.089 | 0 | 0 |  |  | 1 | 1.18 | 0.01 | 0
808 | 0 | 23 | 0.011 | 1 |  | 180 | 1 | 0 | 73 |  | 0.089 | 0 | 0 |  |  | 1 | 1.18 | 0.01 | 0
809 | 0 | 23 | 0.011 | 1 |  | 180 | 1 | 0 | 73 |  | 0.089 | 0 | 0 |  |  | 1 | 1.18 | 0.01 | 0
810 | 0 | 23 | 0.011 | 1 |  | 180 | 1 | 0 | 77 |  | 0.088 | 0 | 0 |  |  | 1 | 1.59 | 0.01 | 0 | 478
811 | 0 | 23 | 0.011 | 1 |  | 180 | 1 | 0 | 77 |  | 0.088 | 0 | 0 |  |  | 1 | 1.59 | 0.01 | 0
812 | 0 | 23 | 0.011 | 1 |  | 180 | 1 | 0 | 77 |  | 0.088 | 0 | 0 |  |  | 1 | 1.59 | 0.01 | 0
813 | 0 | 23 | 0.011 | 1 |  | 180 | 1 | 0 | 77 |  | 0.088 | 0 | 0 |  |  | 1 | 1.59 | 0.01 | 0
814 | 0 | 23 | 0.011 | 1 |  | 180 | 1 | 0 | 77 |  | 0.088 | 0 | 0 |  |  | 1 | 1.59 | 0.01 | 0
815 | 0 | 23 | 0.011 | 1 |  | 180 | 1 | 0 | 77 |  | 0.088 | 0 | 0 |  |  | 1 | 1.59 | 0.01 | 0
816 | 0 | 23 | 0.008 | 1 |  | 180 | 1 | 0 | 88 |  | 0.098 | 0 | 0 |  |  | 1 | 2.25 | 0.014 | 0 | 541
817 | 0 | 23 | 0.008 | 1 |  | 180 | 1 | 0 | 88 |  | 0.098 | 0 | 0 |  |  | 1 | 2.25 | 0.014 | 0
818 | 0 | 23 | 0.008 | 1 |  | 180 | 1 | 0 | 88 |  | 0.098 | 0 | 0 |  |  | 1 | 2.25 | 0.014 | 0
819 | 0 | 23 | 0.008 | 1 |  | 180 | 1 | 0 | 88 |  | 0.098 | 0 | 0 |  |  | 1 | 2.25 | 0.014 | 0
820 | 0 | 23 | 0.008 | 1 |  | 180 | 1 | 0 | 88 |  | 0.098 | 0 | 0 |  |  | 1 | 2.25 | 0.014 | 0
821 | 0 | 23 | 0.008 | 1 |  | 180 | 1 | 0 | 88 |  | 0.098 | 0 | 0 |  |  | 1 | 2.25 | 0.014 | 0
822 | 0 | 23 | 0.011 | 1 |  | 180 | 1 | 0 | 54 |  | 0.12 | 0 | 0 |  |  | 1 | 0.86 | 0.014 | 0 | 445
823 | 0 | 23 | 0.011 | 1 |  | 180 | 1 | 0 | 54 |  | 0.12 | 0 | 0 |  |  | 1 | 0.86 | 0.014 | 0
824 | 0 | 23 | 0.011 | 1 |  | 180 | 1 | 0 | 54 |  | 0.12 | 0 | 0 |  |  | 1 | 0.86 | 0.014 | 0
825 | 0 | 23 | 0.011 | 1 |  | 180 | 1 | 0 | 54 |  | 0.12 | 0 | 0 |  |  | 1 | 0.86 | 0.014 | 0
826 | 0 | 23 | 0.011 | 1 |  | 180 | 1 | 0 | 54 |  | 0.12 | 0 | 0 |  |  | 1 | 0.86 | 0.014 | 0
827 | 0 | 23 | 0.011 | 1 |  | 180 | 1 | 0 | 54 |  | 0.12 | 0 | 0 |  |  | 1 | 0.86 | 0.014 | 0
828 | 0 | 23 | 0.01 | 1 |  | 180 | 1 | 0 | 55 |  | 0.12 | 0 | 0 |  |  | 1 | 1.35 | 0.014 | 0 | 516
829 | 0 | 23 | 0.01 | 1 |  | 180 | 1 | 0 | 55 |  | 0.12 | 0 | 0 |  |  | 1 | 1.35 | 0.014 | 0
830 | 0 | 23 | 0.01 | 1 |  | 180 | 1 | 0 | 55 |  | 0.12 | 0 | 0 |  |  | 1 | 1.35 | 0.014 | 0
831 | 0 | 23 | 0.01 | 1 |  | 180 | 1 | 0 | 55 |  | 0.12 | 0 | 0 |  |  | 1 | 1.35 | 0.014 | 0
832 | 0 | 23 | 0.01 | 1 |  | 180 | 1 | 0 | 55 |  | 0.12 | 0 | 0 |  |  | 1 | 1.35 | 0.014 | 0
833 | 0 | 23 | 0.01 | 1 |  | 180 | 1 | 0 | 55 |  | 0.12 | 0 | 0 |  |  | 1 | 1.35 | 0.014 | 0
834 | 0 | 23 | 0.01 | 1 |  | 180 | 1 | 0 | 63 |  | 0.13 | 0 | 0 |  |  | 1 | 1.83 | 0.011 | 0 | 526
835 | 0 | 23 | 0.01 | 1 |  | 180 | 1 | 0 | 63 |  | 0.13 | 0 | 0 |  |  | 1 | 1.83 | 0.011 | 0
836 | 0 | 23 | 0.01 | 1 |  | 180 | 1 | 0 | 63 |  | 0.13 | 0 | 0 |  |  | 1 | 1.83 | 0.011 | 0
837 | 0 | 23 | 0.01 | 1 |  | 180 | 1 | 0 | 63 |  | 0.13 | 0 | 0 |  |  | 1 | 1.83 | 0.011 | 0
838 | 0 | 23 | 0.01 | 1 |  | 180 | 1 | 0 | 63 |  | 0.13 | 0 | 0 |  |  | 1 | 1.83 | 0.011 | 0
839 | 0 | 23 | 0.01 | 1 |  | 180 | 1 | 0 | 63 |  | 0.13 | 0 | 0 |  |  | 1 | 1.83 | 0.011 | 0
840 | 0 | 23 | 0.008 | 1 |  | 180 | 1 | 0 | 74 |  | 0.11 | 0 | 0 |  |  | 1 | 2.18 | 0.011 | 0 | 617
841 | 0 | 23 | 0.008 | 1 |  | 180 | 1 | 0 | 74 |  | 0.11 | 0 | 0 |  |  | 1 | 2.18 | 0.011 | 0
842 | 0 | 23 | 0.008 | 1 |  | 180 | 1 | 0 | 74 |  | 0.11 | 0 | 0 |  |  | 1 | 2.18 | 0.011 | 0
843 | 0 | 23 | 0.008 | 1 |  | 180 | 1 | 0 | 74 |  | 0.11 | 0 | 0 |  |  | 1 | 2.18 | 0.011 | 0
844 | 0 | 23 | 0.008 | 1 |  | 180 | 1 | 0 | 74 |  | 0.11 | 0 | 0 |  |  | 1 | 2.18 | 0.011 | 0
845 | 0 | 23 | 0.008 | 1 |  | 180 | 1 | 0 | 74 |  | 0.11 | 0 | 0 |  |  | 1 | 2.18 | 0.011 | 0
846 | 0 | 30 | 0.01 | 1 | 30 | 280 | 0 | 200 | 43 |  | 0.057 | 0 | 0 | 0.09 | 0.011 | 2.8 | 1.22 | 0.012 | 0
847 | 0 | 30 | 0.01 | 1 | 30 | 280 | 0 | 200 | 39 |  | 0.053 | 0 | 0 | 0.06 | 0.009 | 2.8 | 1.3 | 0.01 | 0
848 | 0 | 30 | 0.013 | 1 | 20 | 280 | 0 | 200 | 73 |  | 0.058 | 0 | 0 | 0.12 | 0.015 | 2.8 | 1.12 | 0.015 | 0
849 | 0 | 30 | 0.013 | 1 | 20 | 280 | 0 | 200 | 71 |  | 0.053 | 0 | 0 | 0.1 | 0.015 | 2.8 | 1.28 | 0.015 | 0
850 | 0 | 32 | 0.016 | 1 | 70 | 285 | 0 | 200 | 46 |  | 0.055 | 0 | 0 | 0.06 | 0.012 | 2.9 | 0.9 | 0.012 | 0
851 | 0 | 30 | 0.016 | 1 | 90 | 280 | 0 | 200 | 41 |  | 0.069 | 0 | 0 | 0.06 | 0.013 | 2.8 | 1.12 | 0.011 | 0
852 | 0 | 30 | 0.015 | 1 | 100 | 280 | 0 | 200 | 34 |  | 0.065 | 0 | 0 | 0.05 | 0.013 | 2.8 | 1.17 | 0.011 | 0
853 | 0 | 32 | 0.015 | 1 | 70 | 285 | 0 | 200 | 70 |  | 0.066 | 0 | 0 | 0.11 | 0.013 | 2.9 | 0.79 | 0.015 | 0
854 | 0 | 30 | 0.014 | 1 | 100 | 280 | 0 | 200 | 74 |  | 0.067 | 0 | 0 | 0.1 | 0.016 | 2.8 | 1.12 | 0.016 | 0
855 | 0 | 30 | 0.015 | 1 | 10 | 280 | 0 | 200 | 69 |  | 0.062 | 0 | 0 | 0.08 | 0.015 | 2.8 | 1.1 | 0.014 | 0
856 | 0 | 32 | 0.01 | 1 | 10 | 285 | 0 | 200 | 59 |  | 0.055 | 0 | 0 | 0.05 | 0.011 | 2.9 | 0.81 | 0.009 | 0
857 | 0 | 30 | 0.01 | 1 | 30 | 280 | 0 | 200 | 34 |  | 0.066 | 0 | 0 | 0.07 | 0.016 | 2.8 | 1.14 | 0.011 | 0
858 | 0 | 30 | 0.013 | 1 | 20 | 280 | 0 | 200 | 46 |  | 0.067 | 0 | 0 | 0.08 | 0.015 | 2.8 | 1.08 | 0.011 | 0
859 | 0 | 30 | 0.009 | 1 | 20 | 280 | 0 | 200 | 48 |  | 0.054 | 0 | 0 | 0.1 | 0.008 | 2.8 | 1.68 | 0.015 | 0
860 | 0 | 30 | 0.008 | 1 | 20 | 280 | 0 | 200 | 37 |  | 0.046 | 0 | 0 | 0.09 | 0.006 | 2.8 | 1.74 | 0.015 | 0
861 | 0 | 30 | 0.01 | 1 | 70 | 280 | 0 | 200 | 46 |  | 0.07 | 0 | 0 | 0.1 | 0.016 | 2.8 | 1.19 | 0.018 | 0
862 | 0 | 30 | 0.009 | 1 | 60 | 280 | 0 | 200 | 57 |  | 0.059 | 0 | 0 | 0.06 | 0.013 | 2.8 | 1.25 | 0.015 | 0
863 | 0 | 21 | 0.006 | 1 |  | 170 | 1 | 0 | 63 |  | 0.068 | 0 | 0 | 0.027 |  | 1 | 1.06 | 0.009 | 0
864 | 0 | 21 | 0.006 | 1 |  | 170 | 1 | 580 | 63 |  | 0.068 | 0 | 0 | 0.027 |  | 1 | 1.06 | 0.009 | 0
865 | 0 | 21 | 0.006 | 1 |  | 170 | 1 | 0 | 71 |  | 0.071 | 0 | 0 | 0.41 |  | 1 | 1.09 | 0.009 | 0
866 | 0 | 21 | 0.006 | 1 |  | 170 | 1 | 580 | 71 |  | 0.071 | 0 | 0 | 0.41 |  | 1 | 1.09 | 0.009 | 0
867 | 0 | 21 | 0.005 | 1 |  | 170 | 1 | 0 | 73 |  | 0.072 | 0 | 0 | 0.79 |  | 1 | 1.05 | 0.007 | 0
868 | 0 | 21 | 0.005 | 1 |  | 170 | 1 | 580 | 73 |  | 0.072 | 0 | 0 | 0.79 |  | 1 | 1.05 | 0.007 | 0
869 | 0 | 21 | 0.006 | 1 |  | 170 | 1 | 0 | 87 |  | 0.075 | 0 | 0 | 1.22 |  | 1 | 1.09 | 0.008 | 0
870 | 0 | 21 | 0.006 | 1 |  | 170 | 1 | 580 | 87 |  | 0.075 | 0 | 0 | 1.22 |  | 1 | 1.09 | 0.008 | 0
871 | 0 | 21 | 0.006 | 1 |  | 170 | 1 | 0 | 85 |  | 0.07 | 0 | 0 | 1.57 |  | 1 | 1.06 | 0.008 | 0
872 | 0 | 21 | 0.006 | 1 |  | 170 | 1 | 580 | 85 |  | 0.07 | 0 | 0 | 1.57 |  | 1 | 1.06 | 0.008 | 0
873 | 0 | 21 | 0.006 | 1 |  | 170 | 1 | 0 | 89 |  | 0.073 | 0 | 0 | 1.97 |  | 1 | 1.07 | 0.007 | 0
874 | 0 | 21 | 0.006 | 1 |  | 170 | 1 | 580 | 89 |  | 0.073 | 0 | 0 | 1.97 |  | 1 | 1.07 | 0.007 | 0
875 | 0 | 21 | 0.006 | 1 |  | 170 | 1 | 0 | 88 |  | 0.077 | 0 | 0 | 2.28 |  | 1 | 1.05 | 0.008 | 0
876 | 0 | 21 | 0.006 | 1 |  | 170 | 1 | 580 | 88 |  | 0.077 | 0 | 0 | 2.28 |  | 1 | 1.05 | 0.008 | 0
877 | 0 | 21 | 0.006 | 1 |  | 170 | 1 | 0 | 85 |  | 0.072 | 0 | 0 | 2.8 |  | 1 | 1.09 | 0.009 | 0
878 | 0 | 21 | 0.006 | 1 |  | 170 | 1 | 580 | 85 |  | 0.072 | 0 | 0 | 2.8 |  | 1 | 1.09 | 0.009 | 0
879 | 1 | 34 | 0.007 | 1 | 330 | 680 | 0 | 0 | 80 | 0.23 | 0.05 | 0 | 0 | 0.52 |  | 2 | 0.72 | 0.009 | 0 | 649
880 | 1 | 34 | 0.006 | 1 | 320 | 680 | 0 | 0 | 80 | 0.23 | 0.05 | 0 | 0 | 0.5 |  | 3.3 | 0.75 | 0.01 | 0 | 576
881 | 1 | 34 | 0.006 | 1 | 320 | 680 | 0 | 0 | 80 | 0.24 | 0.05 | 0 | 0 | 0.5 |  | 4.6 | 0.75 | 0.01 | 0 | 556
882 | 1 | 34 | 0.005 | 1 | 310 | 665 | 0 | 0 | 80 | 0.24 | 0.05 | 0 | 0 | 0.49 |  | 5.3 | 0.77 | 0.01 | 0 | 538
883 | 1 | 34 | 0.005 | 1 | 200 | 670 | 0 | 0 | 80 | 0.27 | 0.05 | 0 | 0 | 0.41 |  | 2 | 0.98 | 0.012 | 0 | 571
884 | 1 | 34 | 0.005 | 1 | 210 | 670 | 0 | 0 | 80 | 0.27 | 0.05 | 0 | 0 | 0.42 |  | 3.3 | 0.98 | 0.011 | 0 | 561
885 | 1 | 34 | 0.005 | 1 | 200 | 670 | 0 | 0 | 80 | 0.26 | 0.05 | 0 | 0 | 0.4 |  | 4.6 | 0.97 | 0.012 | 0 | 552
886 | 1 | 34 | 0.005 | 1 | 190 | 670 | 0 | 0 | 80 | 0.27 | 0.04 | 0 | 0 | 0.4 |  | 5.3 | 0.98 | 0.012 | 0 | 541
887 | 1 | 34 | 0.007 | 1 | 330 | 640 | 0 | 0 | 80 | 0.28 | 0.05 | 0 | 0 | 0.56 |  | 2 | 0.79 | 0.011 | 0 | 678
888 | 1 | 34 | 0.007 | 1 | 320 | 660 | 0 | 0 | 80 | 0.29 | 0.05 | 0 | 0 | 0.55 |  | 3.3 | 0.82 | 0.011 | 0 | 636
889 | 1 | 34 | 0.007 | 1 | 320 | 660 | 0 | 0 | 80 | 0.31 | 0.05 | 0 | 0 | 0.55 |  | 4.6 | 0.85 | 0.012 | 0 | 601
890 | 1 | 34 | 0.007 | 1 | 310 | 660 | 0 | 0 | 80 | 0.31 | 0.05 | 0 | 0 | 0.54 |  | 5.3 | 0.86 | 0.012 | 0 | 585
891 | 1 | 34 | 0.006 | 1 | 210 | 660 | 0 | 0 | 70 | 0.37 | 0.05 | 0 | 0 | 0.53 |  | 2 | 1.1 | 0.013 | 0 | 592
892 | 1 | 34 | 0.005 | 1 | 200 | 660 | 0 | 0 | 70 | 0.37 | 0.05 | 0 | 0 | 0.52 |  | 3.3 | 1.11 | 0.014 | 0 | 555
893 | 1 | 34 | 0.006 | 1 | 210 | 660 | 0 | 0 | 80 | 0.37 | 0.05 | 0 | 0 | 0.52 |  | 4.6 | 1.1 | 0.013 | 0 | 547
894 | 1 | 34 | 0.006 | 1 | 200 | 660 | 0 | 0 | 70 | 0.37 | 0.05 | 0 | 0 | 0.51 |  | 5.3 | 1.12 | 0.014 | 0 | 543
895 | 1 | 32 | 0.012 | 1 |  | 700 | 0 | 0 | 54 | 0.01 | 0.07 | 0 | 0 | 0.03 | 0.01 | 4.8 | 1.72 | 0.016 | 0 | 462
896 | 1 | 32 | 0.013 | 1 |  | 700 | 0 | 0 | 54 | 0.01 | 0.08 | 0 | 0 | 0.05 | 0.01 | 4.8 | 1.84 | 0.016 | 0 | 507
897 | 1 | 32 | 0.013 | 1 |  | 700 | 0 | 0 | 54 | 0.01 | 0.08 | 0 | 0 | 0.05 | 0.01 | 4.8 | 1.86 | 0.016 | 0 | 523
898 | 1 | 32 | 0.013 | 1 |  | 700 | 0 | 0 | 55 | 0.01 | 0.08 | 0 | 0 | 0.05 | 0.01 | 4.8 | 1.83 | 0.016 | 0 | 522
899 | 1 | 32 | 0.013 | 1 |  | 700 | 0 | 0 | 49 | 0.01 | 0.08 | 0 | 0 | 0.05 | 0.01 | 4.8 | 1.84 | 0.015 | 0 | 500
900 | 1 | 32 | 0.013 | 1 |  | 700 | 0 | 0 | 52 | 0.01 | 0.08 | 0 | 0 | 0.05 | 0.01 | 4.8 | 1.85 | 0.017 | 0 | 504
901 | 1 | 32 | 0.013 | 1 |  | 700 | 0 | 0 | 67 | 0.01 | 0.08 | 0 | 0 | 0.05 | 0.01 | 4.8 | 1.83 | 0.014 | 0 | 515
902 | 1 | 32 | 0.013 | 1 |  | 700 | 0 | 0 | 57 | 0.01 | 0.07 | 0 | 0 | 0.05 | 0.01 | 4.8 | 1.85 | 0.014 | 0 | 515
903 | 1 | 32 | 0.013 | 1 |  | 700 | 0 | 0 | 51 | 0.01 | 0.08 | 0 | 0 | 0.05 | 0.01 | 4.8 | 1.92 | 0.015 | 0 | 542
904 | 1 | 32 | 0.013 | 1 |  | 700 | 0 | 0 | 56 | 0.01 | 0.09 | 0 | 0 | 0.05 | 0.01 | 4.8 | 1.9 | 0.015 | 0 | 466
905 | 1 | 32 | 0.013 | 1 |  | 700 | 0 | 0 | 57 | 0.01 | 0.08 | 0 | 0 | 0.05 | 0.01 | 4.8 | 1.94 | 0.015 | 0 | 489
906 | 1 | 32 | 0.013 | 1 |  | 700 | 0 | 0 | 55 | 0.01 | 0.08 | 0 | 0 | 0.05 | 0.01 | 4.8 | 1.94 | 0.015 | 0 | 546
907 | 0 |  | 0.027 | 1 | 60 |  | 1 | 0 | 90 | 0 | 0.07 | 0 | 0 | 0 | 0.006 | 2.7 | 0.95 | 0.021 | 0 | 456.2
908 | 0 |  | 0.027 | 1 | 60 |  | 1 | 600 | 90 | 0 | 0.07 | 0 | 0 | 0 | 0.006 | 2.7 | 0.95 | 0.021 | 0 | 430.7
909 | 0 |  | 0.024 | 1 | 60 |  | 1 | 0 | 70 | 0 | 0.06 | 0 | 0 | 0 | 0.01 | 2.2 | 0.55 | 0.041 | 0 | 475.8
910 | 0 |  | 0.024 | 1 | 60 |  | 1 | 600 | 70 | 0 | 0.06 | 0 | 0 | 0 | 0.01 | 2.2 | 0.55 | 0.041 | 0 | 430.7
911 | 0 |  | 0.011 | 1 | 120 |  | 1 | 0 | 160 | 0.02 | 0.09 | 0 | 0 | 0 | 0.004 | 2.5 | 0.93 | 0.058 | 0 | 491.5
912 | 0 |  | 0.011 | 1 | 120 |  | 1 | 600 | 160 | 0.02 | 0.09 | 0 | 0 | 0 | 0.004 | 2.5 | 0.93 | 0.058 | 0 | 420.9
913 | 0 |  | 0.015 | 1 | 150 |  | 1 | 0 | 140 | 0.008 | 0.08 | 0 | 0 | 0.35 | 0.004 | 2.4 | 0.65 | 0.026 | 0 | 503.3
914 | 0 |  | 0.015 | 1 | 150 |  | 1 | 600 | 140 | 0.008 | 0.08 | 0 | 0 | 0.35 | 0.004 | 2.4 | 0.65 | 0.026 | 0 | 500.3
915 | 0 |  | 0.025 | 1 | 40 |  | 1 | 0 | 94 | 0 | 0.07 | 0 | 0 | 0 | 0.014 | 2.8 | 1.07 | 0.026 | 0 | 479.7
916 | 0 |  | 0.025 | 1 | 40 |  | 1 | 600 | 94 | 0 | 0.07 | 0 | 0 | 0 | 0.014 | 2.8 | 1.07 | 0.026 | 0 | 456.2
917 | 0 |  | 0.011 | 1 | 0 |  | 1 | 0 | 190 | 0 | 0.07 | 0 | 0 | 0 | 0 | 2.6 | 0.75 | 0.011 | 0 | 463
918 | 0 |  | 0.011 | 1 | 0 |  | 1 | 600 | 190 | 0 | 0.07 | 0 | 0 | 0 | 0 | 2.6 | 0.75 | 0.011 | 0 | 369.8
919 | 0 |  | 0.01 | 1 | 0 |  | 1 | 0 | 70 | 0 | 0.09 | 0 | 0 | 0 | 0 | 1.8 | 0.9 | 0.027 | 0 | 486.8
920 | 0 |  | 0.01 | 1 | 0 |  | 1 | 600 | 70 | 0 | 0.09 | 0 | 0 | 0 | 0 | 1.8 | 0.9 | 0.027 | 0
921 | 0 |  | 0.01 | 1 | 0 |  | 1 | 0 | 100 | 0 | 0.08 | 0 | 0 | 0 | 0.02 | 1.8 | 0.65 | 0.021 | 0 | 453.8
922 | 0 |  | 0.01 | 1 | 0 |  | 1 | 600 | 100 | 0 | 0.08 | 0 | 0 | 0 | 0.02 | 1.8 | 0.65 | 0.021 | 0
923 | 0 |  | 0.013 | 1 | 0 |  | 1 | 0 | 100 | 0 | 0.06 | 0 | 0 | 0.02 | 0 | 1.8 | 1.15 | 0.015 | 0 | 553.3
924 | 0 |  | 0.013 | 1 | 0 |  | 1 | 600 | 100 | 0 | 0.06 | 0 | 0 | 0.02 | 0 | 1.8 | 1.15 | 0.015 | 0
925 | 0 |  | 0.013 | 1 | 0 |  | 1 | 0 | 120 | 0 | 0.07 | 0 | 0 | 0 | 0.01 | 1.8 | 0.85 | 0.024 | 0 | 478.5
926 | 0 |  | 0.013 | 1 | 0 |  | 1 | 600 | 120 | 0 | 0.07 | 0 | 0 | 0 | 0.01 | 1.8 | 0.85 | 0.024 | 0
927 | 0 |  | 0.011 | 1 | 0 |  | 1 | 0 | 190 | 0 | 0.07 | 0 | 0 | 0 | 0.01 | 1.9 | 1.1 | 0.02 | 0 | 561.1
928 | 0 |  | 0.011 | 1 | 0 |  | 1 | 600 | 190 | 0 | 0.07 | 0 | 0 | 0 | 0.01 | 1.9 | 1.1 | 0.02 | 0
929 | 0 |  | 0.014 | 1 | 0 |  | 1 | 0 | 170 | 0 | 0.08 | 0 | 0 | 0.05 | 0 | 1.9 | 0.9 | 0.029 | 0 | 486.8
930 | 0 |  | 0.014 | 1 | 0 |  | 1 | 600 | 170 | 0 | 0.08 | 0 | 0 | 0.05 | 0 | 1.9 | 0.9 | 0.029 | 0
931 | 1 |  | 0.015 | 1 | 50 |  | 0 | 0 | 140 | 0 | 0.05 | 0 | 0 | 0 | 0.004 | 2.4 | 1.15 | 0.024 | 0 | 420.8
932 | 1 |  | 0.015 | 1 | 50 |  | 0 | 600 | 140 | 0 | 0.05 | 0 | 0 | 0 | 0.004 | 2.4 | 1.15 | 0.024 | 0 | 387.5
933 | 1 |  | 0.015 | 1 | 100 |  | 0 | 0 | 110 | 0.5 | 0.1 | 0 | 0 | 0 | 0.004 | 2.4 | 1.6 | 0.029 | 0 | 630.8
934 | 1 |  | 0.015 | 1 | 100 |  | 0 | 600 | 110 | 0.5 | 0.1 | 0 | 0 | 0 | 0.004 | 2.4 | 1.6 | 0.029 | 0 | 605.3
935 | 1 |  | 0.015 | 1 | 50 |  | 0 | 0 | 110 | 0.5 | 0.09 | 0 | 0 | 0 | 0.005 | 2.4 | 1.52 | 0.045 | 0 | 540.5
936 | 1 |  | 0.015 | 1 | 50 |  | 0 | 600 | 110 | 0.5 | 0.09 | 0 | 0 | 0 | 0.005 | 2.4 | 1.52 | 0.045 | 0 | 562.1
937 | 1 |  | 0.036 | 1 | 200 |  | 0 | 0 | 110 | 0 | 0.12 | 0 | 0 | 0 | 0 | 1.7 | 1.24 | 0.019 | 0 | 483.6
938 | 1 |  | 0.036 | 1 | 200 |  | 0 | 600 | 110 | 0 | 0.12 | 0 | 0 | 0 | 0 | 1.7 | 1.24 | 0.019 | 0 | 414
939 | 1 |  | 0.017 | 1 | 0 |  | 0 | 0 | 99 | 0 | 0.15 | 0 | 0 | 0 | 0 | 1.6 | 1.2 | 0.025 | 0 | 536.6
940 | 1 |  | 0.017 | 1 | 0 |  | 0 | 600 | 99 | 0 | 0.15 | 0 | 0 | 0 | 0 | 1.6 | 1.2 | 0.025 | 0 | 487.6
941 | 1 |  | 0.014 | 1 | 60 |  | 0 | 0 | 100 | 0 | 0.08 | 0 | 0 | 0 | 0 | 1.7 | 1.2 | 0.022 | 0 | 453.2
942 | 1 |  | 0.014 | 1 | 60 |  | 0 | 600 | 100 | 0 | 0.08 | 0 | 0 | 0 | 0 | 1.7 | 1.2 | 0.022 | 0 | 455.2
943 | 1 |  | 0.013 | 1 | 60 |  | 0 | 0 | 89 | 0 | 0.1 | 0 | 0 | 0 | 0 | 1.7 | 1.2 | 0.024 | 0 | 519.9
944 | 1 |  | 0.013 | 1 | 60 |  | 0 | 600 | 89 | 0 | 0.1 | 0 | 0 | 0 | 0 | 1.7 | 1.2 | 0.024 | 0 | 390.1
945 | 0 | 75.36 | 0.021 | 1 |  | 625 | 0 | 0 | 102 | 0.02 | 0.064 | 0 | 0 |  | 0.009 | 4.6 | 1.44 | 0.024 | 0 | 388
946 | 0 | 75.36 | 0.021 | 1 |  | 625 | 0 | 0 | 102 | 0.02 | 0.064 | 0 | 0 |  | 0.009 | 4.6 | 1.44 | 0.024 | 0
947 | 0 | 75.36 | 0.021 | 1 |  | 625 | 0 | 0 | 102 | 0.02 | 0.064 | 0 | 0 |  | 0.009 | 4.6 | 1.44 | 0.024 | 0
948 | 0 | 75.36 | 0.021 | 1 |  | 625 | 0 | 0 | 102 | 0.02 | 0.064 | 0 | 0 |  | 0.009 | 4.6 | 1.44 | 0.024 | 0
949 | 0 | 75.36 | 0.021 | 1 |  | 625 | 0 | 0 | 102 | 0.02 | 0.064 | 0 | 0 |  | 0.009 | 4.6 | 1.44 | 0.024 | 0
950 | 0 | 75.36 | 0.021 | 1 |  | 625 | 0 | 0 | 124 | 0.02 | 0.073 | 0 | 0 |  | 0.009 | 4.6 | 1.44 | 0.018 | 0 | 383
951 | 0 | 75.36 | 0.021 | 1 |  | 625 | 0 | 0 | 124 | 0.02 | 0.073 | 0 | 0 |  | 0.009 | 4.6 | 1.44 | 0.018 | 0
952 | 0 | 75.36 | 0.021 | 1 |  | 625 | 0 | 0 | 124 | 0.02 | 0.073 | 0 | 0 |  | 0.009 | 4.6 | 1.44 | 0.018 | 0
953 | 0 | 75.36 | 0.021 | 1 |  | 625 | 0 | 0 | 124 | 0.02 | 0.073 | 0 | 0 |  | 0.009 | 4.6 | 1.44 | 0.018 | 0
954 | 0 | 75.36 | 0.021 | 1 |  | 625 | 0 | 0 | 124 | 0.02 | 0.073 | 0 | 0 |  | 0.009 | 4.6 | 1.44 | 0.018 | 0
955 | 0 | 75.36 | 0.017 | 1 |  | 625 | 0 | 0 | 133 | 0.02 | 0.06 | 0 | 0 |  | 0.01 | 4.6 | 1.68 | 0.019 | 0 | 371
956 | 0 | 75.36 | 0.017 | 1 |  | 625 | 0 | 0 | 133 | 0.02 | 0.06 | 0 | 0 |  | 0.01 | 4.6 | 1.68 | 0.019 | 0
957 | 0 | 75.36 | 0.017 | 1 |  | 625 | 0 | 0 | 133 | 0.02 | 0.06 | 0 | 0 |  | 0.01 | 4.6 | 1.68 | 0.019 | 0
958 | 0 | 75.36 | 0.017 | 1 |  | 625 | 0 | 0 | 133 | 0.02 | 0.06 | 0 | 0 |  | 0.01 | 4.6 | 1.68 | 0.019 | 0
959 | 0 | 75.36 | 0.017 | 1 |  | 625 | 0 | 0 | 133 | 0.02 | 0.06 | 0 | 0 |  | 0.01 | 4.6 | 1.68 | 0.019 | 0
960 | 0 | 75.36 | 0.017 | 1 |  | 625 | 0 | 0 | 82 | 0.03 | 0.08 | 0 | 0 |  | 0.01 | 4.6 | 1.67 | 0.017 | 0 | 391
961 | 0 | 75.36 | 0.017 | 1 |  | 625 | 0 | 0 | 82 | 0.03 | 0.08 | 0 | 0 |  | 0.01 | 4.6 | 1.67 | 0.017 | 0
962 | 0 | 75.36 | 0.017 | 1 |  | 625 | 0 | 0 | 82 | 0.03 | 0.08 | 0 | 0 |  | 0.01 | 4.6 | 1.67 | 0.017 | 0
963 | 0 | 75.36 | 0.017 | 1 |  | 625 | 0 | 0 | 82 | 0.03 | 0.08 | 0 | 0 |  | 0.01 | 4.6 | 1.67 | 0.017 | 0
964 | 0 | 75.36 | 0.017 | 1 |  | 625 | 0 | 0 | 82 | 0.03 | 0.08 | 0 | 0 |  | 0.01 | 4.6 | 1.67 | 0.017 | 0
965 | 0 | 75.36 | 0.023 | 1 |  | 625 | 0 | 0 | 77 | 0.01 | 0.086 | 0 | 0 |  | 0.01 | 4.6 | 1.68 | 0.02 | 0 | 389
966 | 0 | 75.36 | 0.023 | 1 |  | 625 | 0 | 0 | 77 | 0.01 | 0.086 | 0 | 0 |  | 0.01 | 4.6 | 1.68 | 0.02 | 0
967 | 0 | 75.36 | 0.023 | 1 |  | 625 | 0 | 0 | 77 | 0.01 | 0.086 | 0 | 0 |  | 0.01 | 4.6 | 1.68 | 0.02 | 0
968 | 0 | 75.36 | 0.023 | 1 |  | 625 | 0 | 0 | 77 | 0.01 | 0.086 | 0 | 0 |  | 0.01 | 4.6 | 1.68 | 0.02 | 0
969 | 0 | 75.36 | 0.023 | 1 |  | 625 | 0 | 0 | 77 | 0.01 | 0.086 | 0 | 0 |  | 0.01 | 4.6 | 1.68 | 0.02 | 0
970 | 0 | 75.36 | 0.022 | 1 |  | 625 | 0 | 0 | 82 | 0.02 | 0.089 | 0 | 0 |  | 0.01 | 4.6 | 2.22 | 0.025 | 0 | 517
971 | 0 | 75.36 | 0.022 | 1 |  | 625 | 0 | 0 | 82 | 0.02 | 0.089 | 0 | 0 |  | 0.01 | 4.6 | 2.22 | 0.025 | 0
972 | 0 | 75.36 | 0.022 | 1 |  | 625 | 0 | 0 | 82 | 0.02 | 0.089 | 0 | 0 |  | 0.01 | 4.6 | 2.22 | 0.025 | 0
973 | 0 | 75.36 | 0.022 | 1 |  | 625 | 0 | 0 | 82 | 0.02 | 0.089 | 0 | 0 |  | 0.01 | 4.6 | 2.22 | 0.025 | 0
974 | 0 | 75.36 | 0.022 | 1 |  | 625 | 0 | 0 | 82 | 0.02 | 0.089 | 0 | 0 |  | 0.01 | 4.6 | 2.22 | 0.025 | 0
975 | 0 | 75.36 | 0.023 | 1 |  | 625 | 0 | 0 | 86 | 0.43 | 0.08 | 0 | 0 |  | 0.01 | 4.6 | 1.34 | 0.02 | 0 | 554
976 | 0 | 75.36 | 0.023 | 1 |  | 625 | 0 | 0 | 86 | 0.43 | 0.08 | 0 | 0 |  | 0.01 | 4.6 | 1.34 | 0.02 | 0
977 | 0 | 75.36 | 0.023 | 1 |  | 625 | 0 | 0 | 86 | 0.43 | 0.08 | 0 | 0 |  | 0.01 | 4.6 | 1.34 | 0.02 | 0
978 | 0 | 75.36 | 0.023 | 1 |  | 625 | 0 | 0 | 86 | 0.43 | 0.08 | 0 | 0 |  | 0.01 | 4.6 | 1.34 | 0.02 | 0
979 | 0 | 75.36 | 0.023 | 1 |  | 625 | 0 | 0 | 86 | 0.43 | 0.08 | 0 | 0 |  | 0.01 | 4.6 | 1.34 | 0.02 | 0
980 | 0 | 75.36 | 0.02 | 1 |  | 625 | 0 | 0 | 84 | 0.44 | 0.095 | 0 | 0 |  | 0.01 | 4.6 | 1.88 | 0.022 | 0 | 747
981 | 0 | 75.36 | 0.02 | 1 |  | 625 | 0 | 0 | 84 | 0.44 | 0.095 | 0 | 0 |  | 0.01 | 4.6 | 1.88 | 0.022 | 0
982 | 0 | 75.36 | 0.02 | 1 |  | 625 | 0 | 0 | 84 | 0.44 | 0.095 | 0 | 0 |  | 0.01 | 4.6 | 1.88 | 0.022 | 0
983 | 0 | 75.36 | 0.02 | 1 |  | 625 | 0 | 0 | 84 | 0.44 | 0.095 | 0 | 0 |  | 0.01 | 4.6 | 1.88 | 0.022 | 0
984 | 0 | 75.36 | 0.02 | 1 |  | 625 | 0 | 0 | 84 | 0.44 | 0.095 | 0 | 0 |  | 0.01 | 4.6 | 1.88 | 0.022 | 0
985 | 0 | 72.24 | 0.015 | 1 |  | 625 | 0 | 0 | 84 | 0.02 | 0.074 | 0 | 0 |  | 0.004 | 4.4 | 0.84 | 0.026 | 0 | 352
986 | 0 | 72.24 | 0.015 | 1 |  | 625 | 0 | 0 | 84 | 0.02 | 0.074 | 0 | 0 |  | 0.004 | 4.4 | 0.84 | 0.026 | 0
987 | 0 | 72.24 | 0.015 | 1 |  | 625 | 0 | 0 | 84 | 0.02 | 0.074 | 0 | 0 |  | 0.004 | 4.4 | 0.84 | 0.026 | 0
988 | 0 | 72.24 | 0.015 | 1 |  | 625 | 0 | 0 | 84 | 0.02 | 0.074 | 0 | 0 |  | 0.004 | 4.4 | 0.84 | 0.026 | 0
989 | 0 | 72.24 | 0.015 | 1 |  | 625 | 0 | 0 | 84 | 0.02 | 0.074 | 0 | 0 |  | 0.004 | 4.4 | 0.84 | 0.026 | 0
990 | 0 | 72.24 | 0.014 | 1 |  | 625 | 0 | 0 | 109 | 0.02 | 0.082 | 0 | 0 |  | 0.005 | 4.4 | 0.75 | 0.02 | 0 | 349
991 | 0 | 72.24 | 0.014 | 1 |  | 625 | 0 | 0 | 109 | 0.02 | 0.082 | 0 | 0 |  | 0.005 | 4.4 | 0.75 | 0.02 | 0
992 | 0 | 72.24 | 0.014 | 1 |  | 625 | 0 | 0 | 109 | 0.02 | 0.082 | 0 | 0 |  | 0.005 | 4.4 | 0.75 | 0.02 | 0
993 | 0 | 72.24 | 0.014 | 1 |  | 625 | 0 | 0 | 109 | 0.02 | 0.082 | 0 | 0 |  | 0.005 | 4.4 | 0.75 | 0.02 | 0
994 | 0 | 72.24 | 0.014 | 1 |  | 625 | 0 | 0 | 109 | 0.02 | 0.082 | 0 | 0 |  | 0.005 | 4.4 | 0.75 | 0.02 | 0
995 | 0 | 72.24 | 0.013 | 1 |  | 625 | 0 | 0 | 108 | 0.02 | 0.07 | 0 | 0 |  | 0.01 | 4.4 | 1.17 | 0.02 | 0 | 350
996 | 0 | 72.24 | 0.013 | 1 |  | 625 | 0 | 0 | 108 | 0.02 | 0.07 | 0 | 0 |  | 0.01 | 4.4 | 1.17 | 0.02 | 0
997 | 0 | 72.24 | 0.013 | 1 |  | 625 | 0 | 0 | 108 | 0.02 | 0.07 | 0 | 0 |  | 0.01 | 4.4 | 1.17 | 0.02 | 0
998 | 0 | 72.24 | 0.013 | 1 |  | 625 | 0 | 0 | 108 | 0.02 | 0.07 | 0 | 0 |  | 0.01 | 4.4 | 1.17 | 0.02 | 0
999 | 0 | 72.24 | 0.013 | 1 |  | 625 | 0 | 0 | 108 | 0.02 | 0.07 | 0 | 0 |  | 0.01 | 4.4 | 1.17 | 0.02 | 0
1000 | 0 | 72.24 | 0.012 | 1 |  | 625 | 0 | 0 | 78 | 0.03 | 0.11 | 0 | 0 |  | 0.01 | 4.4 | 1.09 | 0.018 | 0 | 376
1001 | 0 | 72.24 | 0.012 | 1 |  | 625 | 0 | 0 | 78 | 0.03 | 0.11 | 0 | 0 |  | 0.01 | 4.4 | 1.09 | 0.018 | 0
1002 | 0 | 72.24 | 0.012 | 1 |  | 625 | 0 | 0 | 78 | 0.03 | 0.11 | 0 | 0 |  | 0.01 | 4.4 | 1.09 | 0.018 | 0
1003 | 0 | 72.24 | 0.012 | 1 |  | 625 | 0 | 0 | 78 | 0.03 | 0.11 | 0 | 0 |  | 0.01 | 4.4 | 1.09 | 0.018 | 0
1004 | 0 | 72.24 | 0.012 | 1 |  | 625 | 0 | 0 | 78 | 0.03 | 0.11 | 0 | 0 |  | 0.01 | 4.4 | 1.09 | 0.018 | 0
1005 | 0 | 72.24 | 0.017 | 1 |  | 625 | 0 | 0 | 61 | 0.01 | 0.098 | 0 | 0 |  | 0.01 | 4.4 | 1.29 | 0.017 | 0 | 359
1006 | 0 | 72.24 | 0.017 | 1 |  | 625 | 0 | 0 | 61 | 0.01 | 0.098 | 0 | 0 |  | 0.01 | 4.4 | 1.29 | 0.017 | 0
1007 | 0 | 72.24 | 0.017 | 1 |  | 625 | 0 | 0 | 61 | 0.01 | 0.098 | 0 | 0 |  | 0.01 | 4.4 | 1.29 | 0.017 | 0
1008 | 0 | 72.24 | 0.017 | 1 |  | 625 | 0 | 0 | 61 | 0.01 | 0.098 | 0 | 0 |  | 0.01 | 4.4 | 1.29 | 0.017 | 0
1009 | 0 | 72.24 | 0.017 | 1 |  | 625 | 0 | 0 | 61 | 0.01 | 0.098 | 0 | 0 |  | 0.01 | 4.4 | 1.29 | 0.017 | 0
1010 | 0 | 72.24 | 0.016 | 1 |  | 625 | 0 | 0 | 74 | 0.02 | 0.1 | 0 | 0 |  | 0.01 | 4.4 | 1.91 | 0.016 | 0 | 376
1011 | 0 | 72.24 | 0.016 | 1 |  | 625 | 0 | 0 | 74 | 0.02 | 0.1 | 0 | 0 |  | 0.01 | 4.4 | 1.91 | 0.016 | 0
1012 | 0 | 72.24 | 0.016 | 1 |  | 625 | 0 | 0 | 74 | 0.02 | 0.1 | 0 | 0 |  | 0.01 | 4.4 | 1.91 | 0.016 | 0
1013 | 0 | 72.24 | 0.016 | 1 |  | 625 | 0 | 0 | 74 | 0.02 | 0.1 | 0 | 0 |  | 0.01 | 4.4 | 1.91 | 0.016 | 0
1014 | 0 | 72.24 | 0.016 | 1 |  | 625 | 0 | 0 | 74 | 0.02 | 0.1 | 0 | 0 |  | 0.01 | 4.4 | 1.91 | 0.016 | 0
1015 | 0 | 72.24 | 0.018 | 1 |  | 625 | 0 | 0 | 81 | 0.43 | 0.096 | 0 | 0 |  | 0.01 | 4.4 | 0.73 | 0.022 | 0 | 353
1016 | 0 | 72.24 | 0.018 | 1 |  | 625 | 0 | 0 | 81 | 0.43 | 0.096 | 0 | 0 |  | 0.01 | 4.4 | 0.73 | 0.022 | 0
1017 | 0 | 72.24 | 0.018 | 1 |  | 625 | 0 | 0 | 81 | 0.43 | 0.096 | 0 | 0 |  | 0.01 | 4.4 | 0.73 | 0.022 | 0
1018 | 0 | 72.24 | 0.018 | 1 |  | 625 | 0 | 0 | 81 | 0.43 | 0.096 | 0 | 0 |  | 0.01 | 4.4 | 0.73 | 0.022 | 0
1019 | 0 | 72.24 | 0.018 | 1 |  | 625 | 0 | 0 | 81 | 0.43 | 0.096 | 0 | 0 |  | 0.01 | 4.4 | 0.73 | 0.022 | 0
1020 | 0 | 72.24 | 0.014 | 1 |  | 625 | 0 | 0 | 77 | 0.48 | 0.12 | 0 | 0 |  | 0.01 | 4.4 | 1.46 | 0.026 | 0 | 689
1021 | 0 | 72.24 | 0.014 | 1 |  | 625 | 0 | 0 | 77 | 0.48 | 0.12 | 0 | 0 |  | 0.01 | 4.4 | 1.46 | 0.026 | 0
1022 | 0 | 72.24 | 0.014 | 1 |  | 625 | 0 | 0 | 77 | 0.48 | 0.12 | 0 | 0 |  | 0.01 | 4.4 | 1.46 | 0.026 | 0
1023 | 0 | 72.24 | 0.014 | 1 |  | 625 | 0 | 0 | 77 | 0.48 | 0.12 | 0 | 0 |  | 0.01 | 4.4 | 1.46 | 0.026 | 0
1024 | 1 | 28 | 0.009 | 1 | 50.68337 | 550 | 0 | 0 | 95 | 0.007518635 | 0.094 | 0 | 0 | 0.04 | 0.007130943 | 3.6 | 1.32 | 0.017 | 0 | 429
1025 | 1 | 28 | 0.017 | 1 | 200 | 550 | 0 | 0 | 95 | 0.02 | 0.11 | 0 | 0 | 0.052 | 0.01 | 3.6 | 1.61 | 0.03 | 0 | 542
1026 | 1 | 28 | 0.011 | 1 | 300 | 550 | 0 | 0 | 150 | 0.04 | 0.1 | 0 | 0 | 0.08 | 0.01 | 3.6 | 1.42 | 0.024 | 0 | 493
1027 | 1 | 28 | 0.009 | 1 | 200 | 550 | 0 | 0 | 122 | 0.001255863 | 0.08 | 0 | 0 | 0.07 | 0.004560137 | 3.6 | 1.35 | 0.017 | 0 | 547
1028 | 1 | 28 | 0.02 | 1 | 300 | 550 | 0 | 0 | 99 | 0.02 | 0.1 | 0 | 0 | 0.06 | 0.009400179 | 3.6 | 1.37 | 0.028 | 0 | 498
1029 | 1 | 28 | 0.012 | 1 | 300 | 550 | 0 | 0 | 121 | 0.01 | 0.076 | 0 | 0 | 0.06 | 0.00119937 | 3.6 | 1.27 | 0.02 | 0 | 503
1030 | 1 | 28 | 0.013 | 1 | 32.45151 | 550 | 0 | 0 | 100 | 0.01 | 0.094 | 0 | 0 | 0.05 | 9.355841e-05 | 3.6 | 1.05 | 0.017 | 0 | 380
1031 | 1 | 28 | 0.018 | 1 | 100 | 550 | 0 | 0 | 102 | 0.01 | 0.094 | 0 | 0 | 0.05 | 0.001987843 | 3.6 | 1.01 | 0.026 | 0 | 402
1032 | 1 | 28 | 0.012 | 1 | 200 | 550 | 0 | 0 | 131 | 0.03 | 0.09 | 0 | 0 | 0.08 | 0.01 | 3.6 | 1.18 | 0.018 | 0 | 427
1033 | 1 | 28 | 0.015 | 1 | 100 | 550 | 0 | 0 | 119 | 0.01 | 0.072 | 0 | 0 | 0.07 | 0.005464766 | 3.6 | 0.85 | 0.017 | 0 | 436
1034 | 1 | 28 | 0.021 | 1 | 200 | 550 | 0 | 0 | 95 | 0.02 | 0.081 | 0 | 0 | 0.07 | 0.01 | 3.6 | 0.97 | 0.024 | 0 | 451
1035 | 1 | 28 | 0.02 | 1 | 200 | 550 | 0 | 0 | 131 | 0.02 | 0.076 | 0 | 0 | 0.07 | 0.02 | 3.6 | 1.16 | 0.02 | 0 | 441
1036 | 0 |  | 0.007 | 1 |  |  | 1 | 250 |  |  | 0.044 | 0 | 0 |  |  | 0.6 | 0.62 | 0.007 | 0 | 445
1037 | 0 |  | 0.007 | 1 |  |  | 1 | 0 |  |  | 0.044 | 0 | 0 |  |  | 0.6 | 0.62 | 0.007 | 0
1038 | 0 |  | 0.008 | 1 |  |  | 1 | 250 |  |  | 0.046 | 0 | 0 |  |  | 0.6 | 0.96 | 0.012 | 0 | 479
1039 | 0 |  | 0.008 | 1 |  |  | 1 | 0 |  |  | 0.046 | 0 | 0 |  |  | 0.6 | 0.96 | 0.012 | 0
1040 | 0 |  | 0.007 | 1 |  |  | 1 | 250 |  |  | 0.05 | 0 | 0 |  |  | 0.6 | 1.42 | 0.009 | 0 | 511
1041 | 0 |  | 0.007 | 1 |  |  | 1 | 0 |  |  | 0.05 | 0 | 0 |  |  | 0.6 | 1.42 | 0.009 | 0
1042 | 0 |  | 0.007 | 1 |  |  | 1 | 250 |  |  | 0.055 | 0 | 0 |  |  | 0.6 | 1.93 | 0.011 | 0 | 587
1043 | 0 |  | 0.007 | 1 |  |  | 1 | 0 |  |  | 0.055 | 0 | 0 |  |  | 0.6 | 1.93 | 0.011 | 0
1044 | 0 |  | 0.006 | 1 |  |  | 1 | 250 |  |  | 0.037 | 0 | 0 |  |  | 1 | 0.6 | 0.009 | 0 | 401
1045 | 0 |  | 0.006 | 1 |  |  | 1 | 0 |  |  | 0.037 | 0 | 0 |  |  | 1 | 0.6 | 0.009 | 0
1046 | 0 |  | 0.007 | 1 |  |  | 1 | 250 |  |  | 0.039 | 0 | 0 |  |  | 1 | 0.94 | 0.011 | 0 | 438
1047 | 0 |  | 0.007 | 1 |  |  | 1 | 0 |  |  | 0.039 | 0 | 0 |  |  | 1 | 0.94 | 0.011 | 0
1048 | 0 |  | 0.006 | 1 |  |  | 1 | 250 |  |  | 0.048 | 0 | 0 |  |  | 1 | 1.41 | 0.012 | 0 | 479
1049 | 0 |  | 0.006 | 1 |  |  | 1 | 0 |  |  | 0.048 | 0 | 0 |  |  | 1 | 1.41 | 0.012 | 0
1050 | 0 |  | 0.006 | 1 |  |  | 1 | 250 |  |  | 0.051 | 0 | 0 |  |  | 1 | 1.8 | 0.012 | 0 | 507
1051 | 0 |  | 0.006 | 1 |  |  | 1 | 0 |  |  | 0.051 | 0 | 0 |  |  | 1 | 1.8 | 0.012 | 0
1052 | 0 |  | 0.007 | 1 |  |  | 1 | 250 |  |  | 0.038 | 0 | 0 |  |  | 2.2 | 0.55 | 0.005 | 0 | 389
1053 | 0 |  | 0.007 | 1 |  |  | 1 | 0 |  |  | 0.038 | 0 | 0 |  |  | 2.2 | 0.55 | 0.005 | 0
1054 | 0 |  | 0.008 | 1 |  |  | 1 | 250 |  |  | 0.036 | 0 | 0 |  |  | 2.2 | 0.89 | 0.01 | 0 | 400
1055 | 0 |  | 0.008 | 1 |  |  | 1 | 0 |  |  | 0.036 | 0 | 0 |  |  | 2.2 | 0.89 | 0.01 | 0
1056 | 0 |  | 0.007 | 1 |  |  | 1 | 250 |  |  | 0.042 | 0 | 0 |  |  | 2.2 | 1.37 | 0.012 | 0 | 438
1057 | 0 |  | 0.007 | 1 |  |  | 1 | 0 |  |  | 0.042 | 0 | 0 |  |  | 2.2 | 1.37 | 0.012 | 0
1058 | 0 |  | 0.007 | 1 |  |  | 1 | 250 |  |  | 0.045 | 0 | 0 |  |  | 2.2 | 1.69 | 0.012 | 0 | 456
1059 | 0 |  | 0.007 | 1 |  |  | 1 | 0 |  |  | 0.045 | 0 | 0 |  |  | 2.2 | 1.69 | 0.012 | 0
1060 | 0 |  | 0.009 | 1 |  |  | 1 | 250 |  |  | 0.043 | 0 | 0 |  |  | 4.3 | 0.52 | 0.01 | 0 | 341
1061 | 0 |  | 0.009 | 1 |  |  | 1 | 0 |  |  | 0.043 | 0 | 0 |  |  | 4.3 | 0.52 | 0.01 | 0
1062 | 0 |  | 0.008 | 1 |  |  | 1 | 250 |  |  | 0.042 | 0 | 0 |  |  | 4.3 | 0.93 | 0.011 | 0 | 376
1063 | 0 |  | 0.008 | 1 |  |  | 1 | 0 |  |  | 0.042 | 0 | 0 |  |  | 4.3 | 0.93 | 0.011 | 0
1064 | 0 |  | 0.008 | 1 |  |  | 1 | 250 |  |  | 0.043 | 0 | 0 |  |  | 4.3 | 1.37 | 0.013 | 0 | 405
1065 | 0 |  | 0.008 | 1 |  |  | 1 | 0 |  |  | 0.043 | 0 | 0 |  |  | 4.3 | 1.37 | 0.013 | 0
1066 | 0 |  | 0.007 | 1 |  |  | 1 | 250 |  |  | 0.047 | 0 | 0 |  |  | 4.3 | 1.73 | 0.014 | 0 | 437
1067 | 0 |  | 0.007 | 1 |  |  | 1 | 0 |  |  | 0.047 | 0 | 0 |  |  | 4.3 | 1.73 | 0.014 | 0
1068 | 1 | 35 | 0.012 | 1 | 180 | 850 | 0 | 0 | 89 | 0.003 | 0.125 | 0 | 0 | 0.05 | 0.005 | 7.9 | 1.34 | 0.013 | 0 | 505
1069 | 1 | 35 | 0.01 | 1 | 180 | 850 | 0 | 0 | 95 | 0.005 | 0.13 | 0 | 0 | 0.06 | 0.002 | 7.9 | 1.4 | 0.012 | 0 | 530
1070 | 1 | 35 | 0.013 | 1 | 180 | 850 | 0 | 0 | 83 | 0.003 | 0.11 | 0 | 0 | 0.04 | 0.005 | 7.9 | 1.3 | 0.017 | 0 | 460
1071 | 1 | 35 | 0.013 | 1 | 160 | 850 | 0 | 0 | 92 | 0.005 | 0.105 | 0 | 0 | 0.02 | 0.002 | 7.9 | 1.46 | 0.015 | 0 | 471
1072 | 1 | 35 | 0.012 | 1 | 160 | 850 | 0 | 0 | 99 | 0.005 | 0.115 | 0 | 0 | 0.05 |  | 7.9 | 1.3 | 0.016 | 0 | 473
1073 | 1 | 35 | 0.01 | 1 | 170 | 850 | 0 | 0 | 100 | 0.009 | 0.115 | 0 | 0 | 0.05 | 0.005 | 7.9 | 1.5 | 0.014 | 0 | 465
1074 | 1 | 35 | 0.012 | 1 | 170 | 850 | 0 | 0 | 94 | 0.009 | 0.115 | 0 | 0 | 0.02 | 0.003 | 7.9 | 1.35 | 0.01 | 0 | 465
1075 | 1 | 35 | 0.018 | 1 | 150 | 850 | 0 | 0 | 95 | 0.011 | 0.105 | 0 | 0 | 0.03 | 0.0005 | 7.9 | 1.5 | 0.011 | 0 | 423
1076 | 1 | 35 | 0.012 | 1 |  | 850 | 0 | 0 | 101 | 0.17 | 0.1055 | 0 | 0 | 0.03 | 0.002 | 7.9 | 1.21 | 0.012 | 0 | 504
1077 | 1 | 35 | 0.012 | 1 | 190 | 850 | 0 | 0 | 103 | 0.15 | 0.105 | 0 | 0 | 0.03 | 0.003 | 7.9 | 1.39 | 0.012 | 0 | 496
1078 | 1 | 35 | 0.012 | 1 |  | 850 | 0 | 0 | 96 | 0.12 | 0.12 | 0 | 0 | 0.03 | 0.002 | 7.9 | 1.33 | 0.017 | 0 | 508
1079 | 1 | 35 | 0.021 | 1 | 180 | 850 | 0 | 0 | 101 | 0.125 | 0.105 | 0 | 0 | 0.03 | 0.002 | 7.9 | 1.32 | 0.014 | 0 | 549
1080 | 1 | 35 | 0.01 | 1 | 160 | 850 | 0 | 0 | 119 | 0.145 | 0.12 | 0 | 0 | 0.03 | 0.002 | 7.9 | 1.26 | 0.013 | 0 | 529
1081 | 1 | 35 | 0.01 | 1 | 100 | 850 | 0 | 0 | 116 | 0.14 | 0.1 | 0 | 0 | 0.03 | 0.002 | 7.9 | 1.38 | 0.011 | 0 | 460
1082 | 1 | 35 | 0.01 | 1 | 180 | 850 | 0 | 0 | 107 | 0.15 | 0.11 | 0 | 0 | 0.03 | 0.003 | 7.9 | 1.28 | 0.012 | 0 | 533
1083 | 1 | 35 | 0.013 | 1 | 190 | 850 | 0 | 0 | 108 | 0.185 | 0.09 | 0 | 0 | 0.03 | 0.001 | 7.9 | 1.39 | 0.01 | 0 | 479
1084 | 0 | 21 | 0.008 | 1 |  | 170 | 1 | 0 |  |  | 0.036 | 0 | 0 |  |  | 1 | 0.6 | 0.012 | 0 | 450
1085 | 0 | 21 | 0.007 | 1 |  | 170 | 1 | 0 |  |  | 0.043 | 0 | 0 |  |  | 1 | 1.03 | 0.013 | 0 | 495
1086 | 0 | 21 | 0.008 | 1 |  | 170 | 1 | 0 |  |  | 0.046 | 0 | 0 |  |  | 1 | 1.39 | 0.015 | 0 | 542
1087 | 0 | 21 | 0.007 | 1 |  | 170 | 1 | 0 |  |  | 0.05 | 0 | 0 |  |  | 1 | 1.79 | 0.015 | 0 | 604
1088 | 0 | 21 | 0.008 | 1 |  | 170 | 1 | 0 |  |  | 0.039 | 0 | 0 |  |  | 1 | 0.58 | 0.012 | 0 | 411
1089 | 0 | 21 | 0.008 | 1 |  | 170 | 1 | 0 |  |  | 0.047 | 0 | 0 |  |  | 1 | 1 | 0.015 | 0 | 454
1090 | 0 | 21 | 0.007 | 1 |  | 170 | 1 | 0 |  |  | 0.046 | 0 | 0 |  |  | 1 | 1.4 | 0.012 | 0 | 486
1091 | 0 | 21 | 0.007 | 1 |  | 170 | 1 | 0 |  |  | 0.049 | 0 | 0 |  |  | 1 | 1.77 | 0.014 | 0 | 525
1092 | 0 | 21 | 0.008 | 1 |  | 170 | 1 | 0 |  |  | 0.037 | 0 | 0 |  |  | 1 | 0.6 | 0.01 | 0 | 390
1093 | 0 | 21 | 0.007 | 1 |  | 170 | 1 | 0 |  |  | 0.042 | 0 | 0 |  |  | 1 | 1.02 | 0.012 | 0 | 427
1094 | 0 | 21 | 0.008 | 1 |  | 170 | 1 | 0 |  |  | 0.047 | 0 | 0 |  |  | 1 | 1.37 | 0.013 | 0 | 448
1095 | 0 | 21 | 0.007 | 1 |  | 170 | 1 | 0 |  |  | 0.047 | 0 | 0 |  |  | 1 | 1.75 | 0.015 | 0 | 501
1096 | 0 | 21 | 0.008 | 1 |  | 170 | 1 | 0 |  |  | 0.042 | 0 | 0 |  |  | 1 | 0.55 | 0.01 | 0 | 371
1097 | 0 | 21 | 0.008 | 1 |  | 170 | 1 | 0 |  |  | 0.045 | 0 | 0 |  |  | 1 | 0.99 | 0.01 | 0 | 410
1098 | 0 | 21 | 0.007 | 1 |  | 170 | 1 | 0 |  |  | 0.047 | 0 | 0 |  |  | 1 | 1.32 | 0.012 | 0 | 431
1099 | 0 | 21 | 0.007 | 1 |  | 170 | 1 | 0 |  |  | 0.047 | 0 | 0 |  |  | 1 | 1.66 | 0.012 | 0 | 446
1100 | 1 | 33 | 0.025 | 1 | 40 | 650 | 0 | 0 |  | 0.005 | 0.12 | 0 | 0 | 0.056 | 0.12 | 3.3 | 1.46 | 0.028 | 0 | 570
1101 | 1 | 33 | 0.025 | 1 | 40 | 650 | 0 |  |  | 0.005 | 0.12 | 0 | 0 | 0.056 | 0.12 | 3.3 | 1.46 | 0.028 | 0 | 605
1102 | 1 | 33 | 0.014 | 1 | 50 | 650 | 0 | 0 |  | 0.005 | 0.11 | 0 | 0 | 0.04 | 0.096 | 3.3 | 1.67 | 0.02 | 0 | 600
1103 | 1 | 33 | 0.014 | 1 | 50 | 650 | 0 |  |  | 0.005 | 0.11 | 0 | 0 | 0.04 | 0.096 | 3.3 | 1.67 | 0.02 | 0 | 665
1104 | 1 | 33 | 0.026 | 1 | 60 | 650 | 0 | 0 |  | 0.11 | 0.15 | 0 | 0 | 0.059 | 0.122 | 3.3 | 1.57 | 0.028 | 0 | 661
1105 | 1 | 33 | 0.026 | 1 | 60 | 650 | 0 |  |  | 0.11 | 0.15 | 0 | 0 | 0.059 | 0.122 | 3.3 | 1.57 | 0.028 | 0 | 715
1106 | 1 | 33 | 0.02 | 1 | 80 | 650 | 0 | 0 |  | 0.188 | 0.14 | 0 | 0 | 0.066 | 0.098 | 3.3 | 1.67 | 0.026 | 0 | 690
1107 | 1 | 33 | 0.02 | 1 | 80 | 650 | 0 |  |  | 0.188 | 0.14 | 0 | 0 | 0.066 | 0.098 | 3.3 | 1.67 | 0.026 | 0 | 784
1108 | 1 | 38 | 0.014 | 1 | 50 | 850 | 0 | 0 |  | 0.005 | 0.13 | 0 | 0 | 0.06 | 0.095 | 7.6 | 1.38 | 0.028 | 0 | 530
1109 | 1 | 38 | 0.014 | 1 | 50 | 850 | 0 |  |  | 0.005 | 0.13 | 0 | 0 | 0.06 | 0.095 | 7.6 | 1.38 | 0.028 | 0 | 588
1110 | 1 | 38 | 0.024 | 1 | 50 | 850 | 0 | 0 |  | 0.005 | 0.12 | 0 | 0 | 0.06 | 0.115 | 7.6 | 1.67 | 0.03 | 0 | 521
1111 | 1 | 38 | 0.024 | 1 | 50 | 850 | 0 |  |  | 0.005 | 0.12 | 0 | 0 | 0.06 | 0.115 | 7.6 | 1.67 | 0.03 | 0 | 604
1112 | 1 | 38 | 0.011 | 1 | 50 | 850 | 0 | 0 |  | 0.26 | 0.13 | 0 | 0 | 0.062 | 0.103 | 7.6 | 1.46 | 0.026 | 0 | 641
1113 | 1 | 38 | 0.011 | 1 | 50 | 850 | 0 |  |  | 0.26 | 0.13 | 0 | 0 | 0.062 | 0.103 | 7.6 | 1.46 | 0.026 | 0 | 720
1114 | 1 | 38 | 0.023 | 1 | 50 | 850 | 0 | 0 |  | 0.24 | 0.1 | 0 | 0 | 0.058 | 0.11 | 7.6 | 1.45 | 0.037 | 0 | 620
1115 | 1 | 38 | 0.023 | 1 | 50 | 850 | 0 |  |  | 0.24 | 0.1 | 0 | 0 | 0.058 | 0.11 | 7.6 | 1.45 | 0.037 | 0 | 740
1116 | 1 | 33 | 0.009 | 1 | 50 | 650 | 0 | 0 |  | 0.008 | 0.11 | 0 | 0 | 0.069 | 0.032 | 3.3 | 1.39 | 0.017 | 0 | 525
1117 | 1 | 33 | 0.009 | 1 | 50 | 650 | 0 |  |  | 0.008 | 0.11 | 0 | 0 | 0.069 | 0.032 | 3.3 | 1.39 | 0.017 | 0 | 540
1118 | 1 | 33 | 0.013 | 1 | 50 | 650 | 0 | 0 |  | 0.006 | 0.1 | 0 | 0 | 0.053 | 0.032 | 3.3 | 1.58 | 0.016 | 0 | 540
1119 | 1 | 33 | 0.013 | 1 | 50 | 650 | 0 |  |  | 0.006 | 0.1 | 0 | 0 | 0.053 | 0.032 | 3.3 | 1.58 | 0.016 | 0 | 580
1120 | 1 | 33 | 0.006 | 1 | 50 | 650 | 0 | 0 |  | 0.27 | 0.12 | 0 | 0 | 0.07 | 0.036 | 3.3 | 1.51 | 0.013 | 0 | 592
1121 | 1 | 33 | 0.006 | 1 | 50 | 650 | 0 |  |  | 0.27 | 0.12 | 0 | 0 | 0.07 | 0.036 | 3.3 | 1.51 | 0.013 | 0 | 630
1122 | 1 | 33 | 0.009 | 1 | 50 | 650 | 0 | 0 |  | 0.3 | 0.1 | 0 | 0 | 0.078 | 0.041 | 3.3 | 1.83 | 0.014 | 0 | 610
1123 | 1 | 33 | 0.009 | 1 | 50 | 650 | 0 |  |  | 0.3 | 0.1 | 0 | 0 | 0.078 | 0.041 | 3.3 | 1.83 | 0.014 | 0 | 692
1124 | 1 | 33 | 0.016 | 1 | 50 | 650 | 0 | 0 |  | 0.025 | 0.12 | 0 | 0 | 0.11 | 0.005 | 3.3 | 1.4 | 0.075 | 0 | 426
1125 | 1 | 33 | 0.016 | 1 | 50 | 650 | 0 |  |  | 0.025 | 0.12 | 0 | 0 | 0.11 | 0.005 | 3.3 | 1.4 | 0.075 | 0 | 431
1126 | 1 | 33 | 0.013 | 1 | 150 | 650 | 0 | 0 | 90 | 0.005 | 0.08 | 0 | 0 | 0.03 | 0.046 | 3.3 | 1.35 | 0.014 | 0 | 500
1127 | 1 | 33 | 0.013 | 1 | 150 | 650 | 0 | 600 | 90 | 0.005 | 0.08 | 0 | 0 | 0.03 | 0.046 | 3.3 | 1.35 | 0.014 | 0 | 522
1128 | 1 | 33 | 0.011 | 1 | 150 | 650 | 0 | 0 | 54 | 0.17 | 0.08 | 0 | 0 | 0.03 | 0.049 | 3.3 | 1.39 | 0.015 | 0 | 562
1129 | 1 | 33 | 0.011 | 1 | 150 | 650 | 0 | 600 | 54 | 0.17 | 0.08 | 0 | 0 | 0.03 | 0.049 | 3.3 | 1.39 | 0.015 | 0 | 642
1130 | 1 | 33 | 0.01 | 1 | 150 | 650 | 0 | 0 | 95 | 0.43 | 0.08 | 0 | 0 | 0.03 | 0.05 | 3.3 | 1.33 | 0.017 | 0 | 562
1131 | 1 | 33 | 0.01 | 1 | 150 | 650 | 0 | 600 | 95 | 0.43 | 0.08 | 0 | 0 | 0.03 | 0.05 | 3.3 | 1.33 | 0.017 | 0 | 701
1132 | 1 | 33 | 0.028 | 1 | 50 | 650 | 0 | 0 | 67 | 0.005 | 0.16 | 0 | 0 | 0.02 | 0.005 | 3.3 | 1.06 | 0.013 | 0 | 355
1133 | 1 | 33 | 0.028 | 1 | 50 | 650 | 0 | 600 | 67 | 0.005 | 0.16 | 0 | 0 | 0.02 | 0.005 | 3.3 | 1.06 | 0.013 | 0 | 330
1134 | 1 | 33 | 0.012 | 1 | 50 | 650 | 0 | 0 | 138 | 0.009 | 0.12 | 0 | 0 | 0.05 | 0.056 | 3.3 | 1.4 | 0.014 | 0 | 522
1135 | 1 | 33 | 0.012 | 1 | 50 | 650 | 0 | 600 | 138 | 0.009 | 0.12 | 0 | 0 | 0.05 | 0.056 | 3.3 | 1.4 | 0.014 | 0 | 581
1136 | 1 | 33 | 0.008 | 1 | 50 | 650 | 0 | 0 | 145 | 0.01 | 0.11 | 0 | 0 | 0.056 | 0.105 | 3.3 | 1.44 | 0.012 | 0 | 577
1137 | 1 | 33 | 0.008 | 1 | 50 | 650 | 0 | 600 | 145 | 0.01 | 0.11 | 0 | 0 | 0.056 | 0.105 | 3.3 | 1.44 | 0.012 | 0 | 599
1138 | 1 | 33 | 0.027 | 1 | 50 | 650 | 0 | 0 | 67 | 0.15 | 0.16 | 0 | 0 | 0.02 | 0.005 | 3.3 | 1.04 | 0.012 | 0 | 405
1139 | 1 | 33 | 0.027 | 1 | 50 | 650 | 0 | 600 | 67 | 0.15 | 0.16 | 0 | 0 | 0.02 | 0.005 | 3.3 | 1.04 | 0.012 | 0 | 405
1140 | 1 | 33 | 0.009 | 1 | 50 | 650 | 0 | 0 | 138 | 0.18 | 0.1 | 0 | 0 | 0.049 | 0.057 | 3.3 | 1.54 | 0.016 | 0 | 556
1141 | 1 | 33 | 0.009 | 1 | 50 | 650 | 0 | 600 | 138 | 0.18 | 0.1 | 0 | 0 | 0.049 | 0.057 | 3.3 | 1.54 | 0.016 | 0 | 593
1142 | 1 | 33 | 0.008 | 1 | 50 | 650 | 0 | 0 | 139 | 0.22 | 0.11 | 0 | 0 | 0.054 | 0.095 | 3.3 | 1.47 | 0.012 | 0 | 556
1143 | 1 | 33 | 0.008 | 1 | 50 | 650 | 0 | 600 | 139 | 0.22 | 0.11 | 0 | 0 | 0.054 | 0.095 | 3.3 | 1.47 | 0.012 | 0 | 648
1144 | 1 | 33 | 0.032 | 1 | 50 | 650 | 0 | 0 | 62 | 0.39 | 0.16 | 0 | 0 | 0.02 | 0.005 | 3.3 | 1 | 0.014 | 0 | 599
1145 | 1 | 33 | 0.032 | 1 | 50 | 650 | 0 | 600 | 62 | 0.39 | 0.16 | 0 | 0 | 0.02 | 0.005 | 3.3 | 1 | 0.014 | 0 | 569
1146 | 1 | 33 | 0.014 | 1 | 50 | 650 | 0 | 0 | 136 | 0.39 | 0.12 | 0 | 0 | 0.05 | 0.055 | 3.3 | 1.47 | 0.014 | 0 | 574
1147 | 1 | 33 | 0.014 | 1 | 50 | 650 | 0 | 600 | 136 | 0.39 | 0.12 | 0 | 0 | 0.05 | 0.055 | 3.3 | 1.47 | 0.014 | 0 | 613
1148 | 1 | 33 | 0.008 | 1 | 50 | 650 | 0 | 0 | 145 | 0.44 | 0.11 | 0 | 0 | 0.053 | 0.097 | 3.3 | 1.33 | 0.011 | 0 | 559
1149 | 1 | 33 | 0.008 | 1 | 50 | 650 | 0 | 600 | 145 | 0.44 | 0.11 | 0 | 0 | 0.053 | 0.097 | 3.3 | 1.33 | 0.011 | 0 | 662
1150 | 1 | 33 | 0.029 | 1 | 0 | 650 | 0 | 600 |  | 0 | 0.11 | 0 | 0 |  | 0.002199583 | 3.3 | 1.5 |  | 0 | 524
1151 | 1 | 33 | 0.03 | 1 | 0 | 650 | 0 | 600 |  | 0 | 0.11 | 0 | 0 |  | 0.05 | 3.3 | 1.52 |  | 0 | 571
1152 | 1 | 33 | 0.029 | 1 | 0 | 650 | 0 | 600 |  | 0 | 0.11 | 0 | 0 |  | 0.09 | 3.3 | 1.55 |  | 0 | 631
1153 | 1 | 33 | 0.028 | 1 | 0 | 650 | 0 | 600 |  | 0.5 | 0.14 | 0 | 0 |  | 0.003815334 | 3.3 | 1.65 |  | 0 | 644
1154 | 1 | 33 | 0.028 | 1 | 0 | 650 | 0 | 600 |  | 0.5 | 0.1 | 0 | 0 |  | 0.06 | 3.3 | 1.58 |  | 0 | 663
1155 | 1 | 33 | 0.027 | 1 | 0 | 650 | 0 | 600 |  | 0.5 | 0.1 | 0 | 0 |  | 0.08 | 3.3 | 1.68 |  | 0 | 669
1156 | 1 | 33 | 0.016 | 1 | 50 | 650 | 0 | 0 | 50 | 0.025 | 0.12 | 0 | 0 | 0.11 |  | 3.3 | 1.4 | 0.025 | 0 | 426
1157 | 1 | 33 | 0.01 | 1 | 230 | 650 | 0 | 0 | 80 | 0.022 | 0.11 | 0 | 0 | 0.075 |  | 3.3 | 1.42 | 0.016 | 0 | 493
1158 | 1 | 30 | 0.019 | 1 | 180 | 450 | 0 | 0 |  | 0.016 | 0.11 | 0 | 0 | 0.082 |  | 1.9 | 1.41 | 0.023 | 0 | 420
1159 | 1 | 33 | 0.013 | 1 | 120 | 650 | 0 | 0 |  | 0.018 | 0.11 | 0 | 0 | 0.06 |  | 3.3 | 1.37 | 0.019 | 0 | 488
1160 | 1 | 38 | 0.015 | 1 | 200 | 850 | 0 | 0 |  | 0.02 | 0.15 | 0 | 0 | 0.065 |  | 7.6 | 1.23 | 0.02 | 0 | 432
1161 | 1 | 30 | 0.017 | 1 | 170 | 450 | 0 | 0 |  | 0.017 | 0.08 | 0 | 0 | 0.075 |  | 1.9 | 1.6 | 0.021 | 0 | 457
1162 | 1 | 33 | 0.016 | 1 | 150 | 650 | 0 | 0 | 80 | 0.015 | 0.09 | 0 | 0 | 0.055 |  | 3.3 | 1.6 | 0.016 | 0 | 507
1163 | 1 | 38 | 0.02 | 1 | 200 | 850 | 0 | 0 |  | 0.017 | 0.1 | 0 | 0 | 0.065 |  | 7.6 | 1.5 | 0.021 | 0 | 452
1164 | 1 | 33 | 0.008 | 1 | 100 | 650 | 0 | 0 |  | 0.3 | 0.12 | 0 | 0 | 0.075 |  | 3.3 | 1.5 | 0.017 | 0 | 544
1165 | 1 | 33 | 0.017 | 1 | 140 | 650 | 0 | 0 | 100 | 0.28 | 0.09 | 0 | 0 | 0.08 |  | 3.3 | 1.81 | 0.024 | 0 | 620
1166 | 0 | 23 | 0.007 | 1 | 900 | 181 | 1 | 0 | 540 | 0.96 | 0.08 | 0 | 0 | 9.1 | 0.19 | 1.3 | 0.96 | 0.015 | 0
1167 | 0 | 22 | 0.006 | 1 | 170 | 181 | 1 | 0 | 180 | 0.82 | 0.1 | 0 | 0 | 9 | 0.23 | 1 | 0.66 | 0.014 | 0
1168 | 0 | 22 | 0.012 | 1 | 100 | 201 | 1 | 0 | 450 | 0.96 | 0.09 | 0 | 0 | 9.5 | 0.19 | 1.4 | 0.99 | 0.021 | 0
1169 | 0 | 23 | 0.004 | 1 | 800 | 180 | 1 | 0 | 370 | 1.03 | 0.09 | 0 | 0 | 8.8 | 0.25 | 1.3 | 1.03 | 0.01 | 0
1170 | 0 | 23 | 0.004 | 1 | 800 | 180 | 1 | 720 | 370 | 1.03 | 0.09 | 0 | 0 | 8.8 | 0.25 | 1.3 | 1.03 | 0.01 | 0
1171 | 0 | 23 | 0.004 | 1 | 800 | 180 | 1 | 720 | 370 | 1.03 | 0.09 | 0 | 0 | 8.8 | 0.25 | 1.3 | 1.03 | 0.01 | 0
1172 | 0 | 23 | 0.004 | 1 | 800 | 180 | 1 | 740 | 370 | 1.03 | 0.09 | 0 | 0 | 8.8 | 0.25 | 1.3 | 1.03 | 0.01 | 0
1173 | 0 | 23 | 0.004 | 1 | 800 | 180 | 1 | 740 | 370 | 1.03 | 0.09 | 0 | 0 | 8.8 | 0.25 | 1.3 | 1.03 | 0.01 | 0
1174 | 0 | 23 | 0.004 | 1 | 800 | 180 | 1 | 760 | 370 | 1.03 | 0.09 | 0 | 0 | 8.8 | 0.25 | 1.3 | 1.03 | 0.01 | 0
1175 | 0 | 23 | 0.004 | 1 | 800 | 180 | 1 | 760 | 370 | 1.03 | 0.09 | 0 | 0 | 8.8 | 0.25 | 1.3 | 1.03 | 0.01 | 0
1176 | 0 | 23 | 0.007 | 1 | 44.00639 | 116 | 1 | 0 | 110 | 1.03 | 0.06 | 0 | 0 | 9 | 0.29 | 1.3 | 1.08 | 0.014 | 0
1177 | 0 | 23 | 0.007 | 1 | 33.91664 | 116 | 1 | 720 | 110 | 1.03 | 0.06 | 0 | 0 | 9 | 0.29 | 1.3 | 1.08 | 0.014 | 0
1178 | 0 | 23 | 0.007 | 1 | 30.89998 | 116 | 1 | 720 | 110 | 1.03 | 0.06 | 0 | 0 | 9 | 0.29 | 1.3 | 1.08 | 0.014 | 0
1179 | 0 | 23 | 0.007 | 1 | 58.05316 | 116 | 1 | 740 | 110 | 1.03 | 0.06 | 0 | 0 | 9 | 0.29 | 1.3 | 1.08 | 0.014 | 0
1180 | 0 | 23 | 0.007 | 1 | 14.4305 | 116 | 1 | 740 | 110 | 1.03 | 0.06 | 0 | 0 | 9 | 0.29 | 1.3 | 1.08 | 0.014 | 0
1181 | 0 | 23 | 0.007 | 1 | 79.69754 | 116 | 1 | 760 | 110 | 1.03 | 0.06 | 0 | 0 | 9 | 0.29 | 1.3 | 1.08 | 0.014 | 0
1182 | 0 | 23 | 0.007 | 1 | 67.62576 | 116 | 1 | 760 | 110 | 1.03 | 0.06 | 0 | 0 | 9 | 0.29 | 1.3 | 1.08 | 0.014 | 0
1183 | 0 | 23 | 0.002 | 1 | 340 | 116 | 1 | 0 | 250 | 0.93 | 0.07 | 0 | 0 | 8.3 | 0.24 | 1.3 | 1 | 0.006 | 0
1184 | 0 | 23 | 0.002 | 1 | 340 | 116 | 1 | 720 | 250 | 0.93 | 0.07 | 0 | 0 | 8.3 | 0.24 | 1.3 | 1 | 0.006 | 0
1185 | 0 | 23 | 0.002 | 1 | 340 | 116 | 1 | 720 | 250 | 0.93 | 0.07 | 0 | 0 | 8.3 | 0.24 | 1.3 | 1 | 0.006 | 0
1186 | 0 | 23 | 0.002 | 1 | 340 | 116 | 1 | 740 | 250 | 0.93 | 0.07 | 0 | 0 | 8.3 | 0.24 | 1.3 | 1 | 0.006 | 0
1187 | 0 | 23 | 0.002 | 1 | 340 | 116 | 1 | 740 | 250 | 0.93 | 0.07 | 0 | 0 | 8.3 | 0.24 | 1.3 | 1 | 0.006 | 0
1188 | 0 | 23 | 0.002 | 1 | 340 | 116 | 1 | 760 | 250 | 0.93 | 0.07 | 0 | 0 | 8.3 | 0.24 | 1.3 | 1 | 0.006 | 0
1189 | 0 | 23 | 0.002 | 1 | 340 | 116 | 1 | 760 | 250 | 0.93 | 0.07 | 0 | 0 | 8.3 | 0.24 | 1.3 | 1 | 0.006 | 0
1190 | 0 | 23 | 0.007 | 1 | 900 | 115 | 1 | 0 | 400 | 1 | 0.11 | 0 | 0 | 8.9 | 0.18 | 1 | 1.1 | 0.013 | 0
1191 | 0 | 23 | 0.007 | 1 | 900 | 115 | 1 | 720 | 400 | 1 | 0.11 | 0 | 0 | 8.9 | 0.18 | 1 | 1.1 | 0.013 | 0
1192 | 0 | 23 | 0.007 | 1 | 900 | 115 | 1 | 720 | 400 | 1 | 0.11 | 0 | 0 | 8.9 | 0.18 | 1 | 1.1 | 0.013 | 0
1193 | 0 | 23 | 0.007 | 1 | 900 | 115 | 1 | 740 | 400 | 1 | 0.11 | 0 | 0 | 8.9 | 0.18 | 1 | 1.1 | 0.013 | 0
1194 | 0 | 23 | 0.007 | 1 | 900 | 115 | 1 | 740 | 400 | 1 | 0.11 | 0 | 0 | 8.9 | 0.18 | 1 | 1.1 | 0.013 | 0
1195 | 0 | 23 | 0.007 | 1 | 900 | 115 | 1 | 760 | 400 | 1 | 0.11 | 0 | 0 | 8.9 | 0.18 | 1 | 1.1 | 0.013 | 0
1196 | 0 | 23 | 0.007 | 1 | 900 | 115 | 1 | 760 | 400 | 1 | 0.11 | 0 | 0 | 8.9 | 0.18 | 1 | 1.1 | 0.013 | 0
1197 | 0 | 25 | 0.0005812723 | 1 | 300 | 163 | 1 | 0 | 80 | 0.89 | 0.06 | 0 | 0 | 8.4 | 0.22 | 1.2 | 1.23 | 0.002 | 0
1198 | 0 | 25 | 0.0008250787 | 1 | 300 | 163 | 1 | 720 | 80 | 0.89 | 0.06 | 0 | 0 | 8.4 | 0.22 | 1.2 | 1.23 | 0.002 | 0
1199 | 0 | 25 | 0.001854134 | 1 | 300 | 163 | 1 | 720 | 80 | 0.89 | 0.06 | 0 | 0 | 8.4 | 0.22 | 1.2 | 1.23 | 0.002 | 0
1200 | 0 | 25 | 0.001829428 | 1 | 300 | 163 | 1 | 740 | 80 | 0.89 | 0.06 | 0 | 0 | 8.4 | 0.22 | 1.2 | 1.23 | 0.002 | 0
1201 | 0 | 25 | 0.001399284 | 1 | 300 | 163 | 1 | 740 | 80 | 0.89 | 0.06 | 0 | 0 | 8.4 | 0.22 | 1.2 | 1.23 | 0.002 | 0
1202 | 0 | 25 | 0.001280279 | 1 | 300 | 163 | 1 | 760 | 80 | 0.89 | 0.06 | 0 | 0 | 8.4 | 0.22 | 1.2 | 1.23 | 0.002 | 0
1203 | 0 | 25 | 0.0008269723 | 1 | 300 | 163 | 1 | 760 | 80 | 0.89 | 0.06 | 0 | 0 | 8.4 | 0.22 | 1.2 | 1.23 | 0.002 | 0
1204 | 0 | 20 | 0.003 | 1 | 200 | 145 | 1 | 750 | 430 | 0.97 | 0.1 | 0 | 0 | 8.6 | 0.22 | 1 | 0.96 | 0.006 | 0
1205 | 0 | 20 | 0.003 | 1 | 200 | 145 | 1 | 750 | 430 | 0.97 | 0.1 | 0 | 0 | 8.6 | 0.22 | 1 | 0.96 | 0.006 | 0
1206 | 0 | 20 | 0.003 | 1 | 200 | 145 | 1 | 750 | 430 | 0.97 | 0.1 | 0 | 0 | 8.6 | 0.22 | 1 | 0.96 | 0.006 | 0
1207 | 0 | 20 | 0.003 | 1 | 200 | 145 | 1 | 750 | 430 | 0.97 | 0.1 | 0 | 0 | 8.6 | 0.22 | 1 | 0.96 | 0.006 | 0
1208 | 0 | 21 | 0.004 | 1 | 300 | 145 | 1 | 750 | 420 | 0.98 | 0.1 | 0 | 0 | 8.7 | 0.22 | 1.2 | 0.98 | 0.008 | 0
1209 | 0 | 21 | 0.004 | 1 | 300 | 145 | 1 | 750 | 420 | 0.98 | 0.1 | 0 | 0 | 8.7 | 0.22 | 1.2 | 0.98 | 0.008 | 0
1210 | 0 | 21 | 0.004 | 1 | 300 | 145 | 1 | 750 | 420 | 0.98 | 0.1 | 0 | 0 | 8.7 | 0.22 | 1.2 | 0.98 | 0.008 | 0
1211 | 0 | 21 | 0.004 | 1 | 300 | 145 | 1 | 750 | 420 | 0.98 | 0.1 | 0 | 0 | 8.7 | 0.22 | 1.2 | 0.98 | 0.008 | 0
1212 | 0 | 21 | 0.003 | 1 | 900 | 143 | 1 | 760 | 430 | 1.01 | 0.1 | 0 | 0 | 8.8 | 0.21 | 1.1 | 0.96 | 0.006 | 0
1213 | 0 | 21 | 0.003 | 1 | 900 | 143 | 1 | 760 | 430 | 1.01 | 0.1 | 0 | 0 | 8.8 | 0.21 | 1.1 | 0.96 | 0.006 | 0
1214 | 0 | 21 | 0.003 | 1 | 900 | 143 | 1 | 760 | 430 | 1.01 | 0.1 | 0 | 0 | 8.8 | 0.21 | 1.1 | 0.96 | 0.006 | 0
1215 | 0 | 21 | 0.003 | 1 | 900 | 143 | 1 | 760 | 430 | 1.01 | 0.1 | 0 | 0 | 8.8 | 0.21 | 1.1 | 0.96 | 0.006 | 0
1216 | 0 | 22 | 0.004 | 1 | 900 | 146 | 1 | 760 | 410 | 0.98 | 0.1 | 0 | 0 | 8.9 | 0.21 | 1.1 | 0.91 | 0.008 | 0
1217 | 0 | 22 | 0.004 | 1 | 900 | 146 | 1 | 760 | 410 | 0.98 | 0.1 | 0 | 0 | 8.9 | 0.21 | 1.1 | 0.91 | 0.008 | 0
1218 | 0 | 22 | 0.004 | 1 | 900 | 146 | 1 | 760 | 410 | 0.98 | 0.1 | 0 | 0 | 8.9 | 0.21 | 1.1 | 0.91 | 0.008 | 0
1219 | 0 | 22 | 0.004 | 1 | 900 | 146 | 1 | 760 | 410 | 0.98 | 0.1 | 0 | 0 | 8.9 | 0.21 | 1.1 | 0.91 | 0.008 | 0
1220 | 0 | 31.5 | 0.002 | 0 |  | 400 | 0 | 746 | 390 | 1.02 | 0.1 | 1 | 0 | 8.75 | 0.2 | 1.4 | 0.6 | 0.011 | 0 | 650
1221 | 0 | 31.5 | 0.002 | 0 |  | 400 | 0 | 746 | 390 | 1.02 | 0.1 | 1 | 0 | 8.75 | 0.2 | 1.4 | 0.6 | 0.011 | 0 | 625
1222 | 0 | 31.5 | 0.002 | 0 |  | 400 | 0 | 746 | 370 | 1.01 | 0.11 | 1 | 0 | 8.77 | 0.2 | 1.4 | 0.6 | 0.01 | 0 | 626
1223 | 0 | 31.5 | 0.002 | 0 |  | 400 | 0 | 746 | 370 | 1.01 | 0.11 | 1 | 0 | 8.77 | 0.2 | 1.4 | 0.6 | 0.01 | 0 | 629
1224 | 0 | 11.5 | 0.004 | 1 |  | 390 | 0 | 746 | 260 | 0.98 | 0.09 | 0 | 1 | 8.6 | 0.22 | 1.9 | 0.48 | 0.011 | 0 | 647
1225 | 0 | 11.5 | 0.004 | 1 |  | 390 | 0 | 746 | 260 | 0.98 | 0.09 | 0 | 1 | 8.6 | 0.22 | 1.9 | 0.48 | 0.011 | 0 | 661
1226 | 0 | 12.5 | 0.004 | 1 |  | 300 | 0 | 746 | 240 | 0.98 | 0.081 | 0 | 1 | 8.57 | 0.22 | 1.4 | 0.49 | 0.012 | 0 | 682
1227 | 0 | 12.5 | 0.004 | 1 |  | 300 | 0 | 746 | 240 | 0.98 | 0.081 | 0 | 1 | 8.57 | 0.22 | 1.4 | 0.49 | 0.012 | 0 | 728
1228 | 0 | 28.5 | 0.004 | 1 |  | 275 | 0 | 746 | 340 | 1 | 0.11 | 0 | 0 | 8.58 | 0.22 | 1.2 | 0.44 | 0.011 | 1 | 605
1229 | 0 | 28.5 | 0.004 | 1 |  | 275 | 0 | 746 | 340 | 1 | 0.11 | 0 | 0 | 8.58 | 0.22 | 1.2 | 0.44 | 0.011 | 1 | 603
1230 | 0 | 28.5 | 0.001 | 1 |  | 285 | 0 | 746 | 430 | 1.03 | 0.12 | 0 | 0 | 8.61 | 0.2 | 1.3 | 0.53 | 0.01 | 1 | 654
1231 | 0 | 28.5 | 0.001 | 1 |  | 285 | 0 | 746 | 430 | 1.03 | 0.12 | 0 | 0 | 8.61 | 0.2 | 1.3 | 0.53 | 0.01 | 1 | 661
1232 | 0 | 32 | 0.009 | 1 |  | 500 | 0 | 690 |  | 1.05 | 0.1 | 0 | 0 | 2.68 |  | 2 | 0.55 | 0.013 | 0 | 492
1233 | 0 | 32 | 0.009 | 1 |  | 500 | 0 | 690 |  | 1.05 | 0.1 | 0 | 0 | 2.68 |  | 2 | 0.55 | 0.013 | 0
1234 | 0 | 32 | 0.009 | 1 |  | 500 | 0 | 690 |  | 1.05 | 0.1 | 0 | 0 | 2.68 |  | 2 | 0.55 | 0.013 | 0
1235 | 0 | 32 | 0.009 | 1 |  | 500 | 0 | 690 |  | 1.05 | 0.1 | 0 | 0 | 2.68 |  | 2 | 0.55 | 0.013 | 0
1236 | 0 | 32 | 0.009 | 1 |  | 500 | 0 | 690 |  | 1.05 | 0.1 | 0 | 0 | 2.68 |  | 2 | 0.55 | 0.013 | 0
1237 | 0 | 32 | 0.009 | 1 |  | 500 | 0 | 690 |  | 1.05 | 0.1 | 0 | 0 | 2.68 |  | 2 | 0.55 | 0.013 | 0
1238 | 0 | 32 | 0.011 | 1 |  | 500 | 0 | 690 |  | 1.06 | 0.06 | 0 | 0 | 2.63 |  | 2 | 0.67 | 0.009 | 0 | 469
1239 | 0 | 32 | 0.011 | 1 |  | 500 | 0 | 690 |  | 1.06 | 0.06 | 0 | 0 | 2.63 |  | 2 | 0.67 | 0.009 | 0
1240 | 0 | 32 | 0.011 | 1 |  | 500 | 0 | 690 |  | 1.06 | 0.06 | 0 | 0 | 2.63 |  | 2 | 0.67 | 0.009 | 0
1241 | 0 | 32 | 0.011 | 1 |  | 500 | 0 | 690 |  | 1.06 | 0.06 | 0 | 0 | 2.63 |  | 2 | 0.67 | 0.009 | 0
1242 | 0 | 32 | 0.011 | 1 |  | 500 | 0 | 690 |  | 1.06 | 0.06 | 0 | 0 | 2.63 |  | 2 | 0.67 | 0.009 | 0
1243 | 0 | 32 | 0.007 | 1 |  | 500 | 0 | 690 |  | 1.03 | 0.1 | 0 | 0 | 2.7 |  | 2 | 0.53 | 0.007 | 0 | 456
1244 | 0 | 32 | 0.007 | 1 |  | 500 | 0 | 690 |  | 1.03 | 0.1 | 0 | 0 | 2.7 |  | 2 | 0.53 | 0.007 | 0
1245 | 0 | 32 | 0.007 | 1 |  | 500 | 0 | 690 |  | 1.03 | 0.1 | 0 | 0 | 2.7 |  | 2 | 0.53 | 0.007 | 0
1246 | 0 | 32 | 0.007 | 1 |  | 500 | 0 | 690 |  | 1.03 | 0.1 | 0 | 0 | 2.7 |  | 2 | 0.53 | 0.007 | 0
1247 | 0 | 32 | 0.007 | 1 |  | 500 | 0 | 690 |  | 1.03 | 0.1 | 0 | 0 | 2.7 |  | 2 | 0.53 | 0.007 | 0
1248 | 0 | 32 | 0.007 | 1 |  | 500 | 0 | 690 |  | 1.03 | 0.1 | 0 | 0 | 2.7 |  | 2 | 0.53 | 0.007 | 0
1249 | 0 | 30 | 0.013 | 1 |  | 500 | 0 | 690 |  | 1.03 | 0.09 | 0 | 0 | 2.22 |  | 3.6 | 0.68 | 0.006 | 0 | 535
1250 | 0 | 30 | 0.013 | 1 |  | 500 | 0 | 690 |  | 1.03 | 0.09 | 0 | 0 | 2.22 |  | 3.6 | 0.68 | 0.006 | 0
1251 | 0 | 30 | 0.013 | 1 |  | 500 | 0 | 690 |  | 1.03 | 0.09 | 0 | 0 | 2.22 |  | 3.6 | 0.68 | 0.006 | 0
1252 | 0 | 30 | 0.013 | 1 |  | 500 | 0 | 690 |  | 1.03 | 0.09 | 0 | 0 | 2.22 |  | 3.6 | 0.68 | 0.006 | 0
1253 | 0 | 30 | 0.013 | 1 |  | 500 | 0 | 690 |  | 1.03 | 0.09 | 0 | 0 | 2.22 |  | 3.6 | 0.68 | 0.006 | 0
1254 | 0 | 30 | 0.013 | 1 |  | 500 | 0 | 690 |  | 1.03 | 0.09 | 0 | 0 | 2.22 |  | 3.6 | 0.68 | 0.006 | 0
1255 | 1 | 29 | 0.002 | 0 | 200 | 500 | 0 | 690 | 26 | 1.03 | 0.11 | 0 | 0 | 2.3 | 0.27 | 2.9 | 0.73 | 0.005 | 0
1256 | 1 | 29 | 0.002 | 0 | 200 | 500 | 0 | 690 | 26 | 1.03 | 0.11 | 0 | 0 | 2.3 | 0.27 | 2.9 | 0.73 | 0.005 | 0
1257 | 1 | 29 | 0.002 | 0 | 200 | 500 | 0 | 690 | 26 | 1.03 | 0.11 | 0 | 0 | 2.3 | 0.27 | 2.9 | 0.73 | 0.005 | 0
1258 | 1 | 29 | 0.002 | 0 | 200 | 500 | 0 | 690 | 26 | 1.03 | 0.11 | 0 | 0 | 2.3 | 0.27 | 2.9 | 0.73 | 0.005 | 0
1259 | 1 | 29 | 0.002 | 0 | 200 | 500 | 0 | 690 | 26 | 1.03 | 0.11 | 0 | 0 | 2.3 | 0.27 | 2.9 | 0.73 | 0.005 | 0
1260 | 1 | 29 | 0.002 | 0 | 200 | 500 | 0 | 690 | 26 | 1.03 | 0.11 | 0 | 0 | 2.3 | 0.27 | 2.9 | 0.73 | 0.005 | 0
1261 | 1 | 29 | 0.002 | 0 | 200 | 500 | 0 | 690 | 26 | 1.03 | 0.11 | 0 | 0 | 2.3 | 0.27 | 2.9 | 0.73 | 0.005 | 0
1262 | 1 | 29 | 0.002 | 0 | 200 | 500 | 0 | 690 | 26 | 1.03 | 0.11 | 0 | 0 | 2.3 | 0.27 | 2.9 | 0.73 | 0.005 | 0
1263 | 1 | 29 | 0.002 | 0 | 200 | 500 | 0 | 690 | 22 | 1.03 | 0.12 | 0 | 0 | 2.3 | 0.27 | 2.9 | 1.03 | 0.006 | 0
1264 | 1 | 29 | 0.002 | 0 | 200 | 500 | 0 | 690 | 22 | 1.03 | 0.12 | 0 | 0 | 2.3 | 0.27 | 2.9 | 1.03 | 0.006 | 0
1265 | 1 | 29 | 0.002 | 0 | 200 | 500 | 0 | 690 | 22 | 1.03 | 0.12 | 0 | 0 | 2.3 | 0.27 | 2.9 | 1.03 | 0.006 | 0
1266 | 1 | 29 | 0.002 | 0 | 200 | 500 | 0 | 690 | 22 | 1.03 | 0.12 | 0 | 0 | 2.3 | 0.27 | 2.9 | 1.03 | 0.006 | 0
1267 | 1 | 29 | 0.002 | 0 | 200 | 500 | 0 | 690 | 22 | 1.03 | 0.12 | 0 | 0 | 2.3 | 0.27 | 2.9 | 1.03 | 0.006 | 0
1268 | 1 | 29 | 0.002 | 0 | 200 | 500 | 0 | 690 | 22 | 1.03 | 0.12 | 0 | 0 | 2.3 | 0.27 | 2.9 | 1.03 | 0.006 | 0
1269 | 1 | 29 | 0.002 | 0 | 200 | 500 | 0 | 690 | 22 | 1.03 | 0.12 | 0 | 0 | 2.3 | 0.27 | 2.9 | 1.03 | 0.006 | 0
1270 | 1 | 29 | 0.002 | 0 | 200 | 500 | 0 | 690 | 21 | 1.01 | 0.14 | 0 | 0 | 2.3 | 0.27 | 2.9 | 0.75 | 0.005 | 0
1271 | 1 | 29 | 0.002 | 0 | 200 | 500 | 0 | 690 | 21 | 1.01 | 0.14 | 0 | 0 | 2.3 | 0.27 | 2.9 | 0.75 | 0.005 | 0
1272 | 1 | 29 | 0.002 | 0 | 200 | 500 | 0 | 690 | 21 | 1.01 | 0.14 | 0 | 0 | 2.3 | 0.27 | 2.9 | 0.75 | 0.005 | 0
1273 | 1 | 29 | 0.002 | 0 | 200 | 500 | 0 | 690 | 21 | 1.01 | 0.14 | 0 | 0 | 2.3 | 0.27 | 2.9 | 0.75 | 0.005 | 0
1274 | 1 | 29 | 0.002 | 0 | 200 | 500 | 0 | 690 | 21 | 1.01 | 0.14 | 0 | 0 | 2.3 | 0.27 | 2.9 | 0.75 | 0.005 | 0
1275 | 1 | 29 | 0.002 | 0 | 200 | 500 | 0 | 690 | 21 | 1.01 | 0.14 | 0 | 0 | 2.3 | 0.27 | 2.9 | 0.75 | 0.005 | 0
1276 | 1 | 29 | 0.002 | 0 | 200 | 500 | 0 | 690 | 21 | 1.01 | 0.14 | 0 | 0 | 2.3 | 0.27 | 2.9 | 0.75 | 0.005 | 0
1277 | 1 | 29 | 0.002 | 0 | 200 | 500 | 0 | 690 | 37 | 1 | 0.12 | 0 | 0 | 2.23 | 0.31 | 2.9 | 1.34 | 0.008 | 0
1278 | 1 | 29 | 0.002 | 0 | 200 | 500 | 0 | 690 | 35 | 0.99 | 0.12 | 0 | 0 | 2.26 | 0.3 | 2.9 | 1.29 | 0.009 | 0
1279 | 1 | 29 | 0.002 | 0 | 200 | 500 | 0 | 690 | 101 | 0.99 | 0.12 | 0 | 0 | 2.26 | 0.32 | 2.9 | 1.36 | 0.008 | 0
1280 | 1 | 29 | 0.002 | 0 | 200 | 500 | 0 | 690 | 127 | 1 | 0.11 | 0 | 0 | 2.27 | 0.32 | 2.9 | 1.32 | 0.008 | 0
1281 | 1 | 29 | 0.002 | 0 | 200 | 500 | 0 | 690 | 166 | 1.01 | 0.12 | 0 | 0 | 2.29 | 0.32 | 2.9 | 1.23 | 0.008 | 0
1282 | 1 | 29 | 0.002 | 0 | 200 | 500 | 0 | 690 | 156 | 1 | 0.11 | 0 | 0 | 2.26 | 0.31 | 2.9 | 1.2 | 0.008 | 0
1283 | 1 | 29 | 0.002 | 0 | 200 | 500 | 0 | 690 | 245 | 1 | 0.12 | 0 | 0 | 2.27 | 0.31 | 2.9 | 1.28 | 0.008 | 0
1284 | 1 | 29 | 0.002 | 0 | 200 | 500 | 0 | 690 | 312 | 1 | 0.12 | 0 | 0 | 2.26 | 0.31 | 2.9 | 1.18 | 0.007 | 0
1285 | 1 |  | 0.011 | 1 |  |  | 0 | 550 | 86 | 0.385 | 0.084 | 0 | 0 | 0.037 |  | 2.4 | 1.24 | 0.015 | 0 | 529
1286 | 1 |  | 0.011 | 1 |  |  | 0 | 550 | 86 | 0.385 | 0.084 | 0 | 0 | 0.037 |  | 2.4 | 1.24 | 0.015 | 0 | 473
1287 | 1 |  | 0.011 | 1 |  |  | 0 | 550 | 86 | 0.385 | 0.084 | 0 | 0 | 0.037 |  | 2.4 | 1.24 | 0.015 | 0 | 557
1288 | 1 |  | 0.011 | 1 |  |  | 0 | 550 | 86 | 0.385 | 0.084 | 0 | 0 | 0.037 |  | 2.4 | 1.24 | 0.015 | 0
1289 | 1 |  | 0.011 | 1 |  |  | 0 | 550 | 86 | 0.385 | 0.084 | 0 | 0 | 0.037 |  | 2.4 | 1.24 | 0.015 | 0
1290 | 1 |  | 0.011 | 1 |  |  | 0 | 550 | 86 | 0.385 | 0.084 | 0 | 0 | 0.037 |  | 2.4 | 1.24 | 0.015 | 0
1291 | 1 |  | 0.005 | 1 |  |  | 0 | 690 | 66 | 1.05 | 0.084 | 0 | 0 | 2.2 |  | 2.4 | 0.54 | 0.008 | 0 | 496
1292 | 1 |  | 0.005 | 1 |  |  | 0 | 690 | 66 | 1.05 | 0.084 | 0 | 0 | 2.2 |  | 2.4 | 0.54 | 0.008 | 0 | 524
1293 | 1 |  | 0.005 | 1 |  |  | 0 | 690 | 66 | 1.05 | 0.084 | 0 | 0 | 2.2 |  | 2.4 | 0.54 | 0.008 | 0 | 530
1294 | 1 |  | 0.005 | 1 |  |  | 0 | 690 | 66 | 1.05 | 0.084 | 0 | 0 | 2.2 |  | 2.4 | 0.54 | 0.008 | 0
1295 | 1 |  | 0.005 | 1 |  |  | 0 | 690 | 66 | 1.05 | 0.084 | 0 | 0 | 2.2 |  | 2.4 | 0.54 | 0.008 | 0
1296 | 1 |  | 0.005 | 1 |  |  | 0 | 690 | 66 | 1.05 | 0.084 | 0 | 0 | 2.2 |  | 2.4 | 0.54 | 0.008 | 0
1297 | 1 |  | 0.007 | 1 |  |  | 0 | 605 | 97 | 0.45 | 0.06 | 0 | 0 | 0.052 |  | 2.4 | 1.15 | 0.017 | 0 | 598
1298 | 1 |  | 0.007 | 1 |  |  | 0 | 605 | 97 | 0.45 | 0.06 | 0 | 0 | 0.052 |  | 2.4 | 1.15 | 0.017 | 0 | 663
1299 | 1 |  | 0.007 | 1 |  |  | 0 | 605 | 97 | 0.45 | 0.06 | 0 | 0 | 0.052 |  | 2.4 | 1.15 | 0.017 | 0 | 630
1300 | 1 |  | 0.007 | 1 |  |  | 0 | 605 | 97 | 0.45 | 0.06 | 0 | 0 | 0.052 |  | 2.4 | 1.15 | 0.017 | 0
1301 | 1 |  | 0.007 | 1 |  |  | 0 | 605 | 97 | 0.45 | 0.06 | 0 | 0 | 0.052 |  | 2.4 | 1.15 | 0.017 | 0
1302 | 1 |  | 0.007 | 1 |  |  | 0 | 605 | 97 | 0.45 | 0.06 | 0 | 0 | 0.052 |  | 2.4 | 1.15 | 0.017 | 0
1303 | 0 | 63 |  | 0 | 200 | 535 | 0 | 690 | 62 | 0.27 | 0.11 | 0 | 0 | 2.28 |  | 1.8 | 0.7 |  | 0 | 606
1304 | 0 | 63 |  | 0 | 240 | 535 | 0 | 690 | 240 | 0.29 | 0.1 | 0 | 0 | 2.31 |  | 1.8 | 0.67 |  | 0 | 596
1305 | 0 | 63 |  | 0 | 68 | 535 | 0 | 690 | 68 | 0.27 | 0.11 | 0 | 0 | 2.28 |  | 1.8 | 0.65 |  | 0 | 597
1306 | 0 | 63 |  | 0 | 260 | 535 | 0 | 690 | 260 | 0.27 | 0.1 | 0 | 0 | 2.27 |  | 1.8 | 0.61 |  | 0 | 608
1307 | 0 | 28 | 0.01 | 1 |  | 300 | 0 | 690 | 97 | 1.07 | 0.07 | 0 | 0 | 2.07 | 0.015 | 2.04 | 0.98 | 0.01 | 0 | 440
1308 | 0 | 28 | 0.01 | 1 |  | 300 | 0 | 690 | 97 | 1.07 | 0.07 | 0 | 0 | 2.07 | 0.015 | 2.04 | 0.98 | 0.01 | 0
1309 | 0 | 28 | 0.01 | 1 |  | 300 | 0 | 690 | 97 | 1.07 | 0.07 | 0 | 0 | 2.07 | 0.015 | 2.04 | 0.98 | 0.01 | 0
1310 | 0 | 28 | 0.01 | 1 |  | 300 | 0 | 690 | 97 | 1.07 | 0.07 | 0 | 0 | 2.07 | 0.015 | 2.04 | 0.98 | 0.01 | 0
1311 | 0 | 28 | 0.01 | 1 |  | 300 | 0 | 690 | 97 | 1.07 | 0.07 | 0 | 0 | 2.07 | 0.015 | 2.04 | 0.98 | 0.01 | 0
1312 | 0 | 28 | 0.01 | 1 |  | 300 | 0 | 690 | 97 | 1.07 | 0.07 | 0 | 0 | 2.07 | 0.015 | 2.04 | 0.98 | 0.01 | 0
1313 | 0 | 28 | 0.01 | 1 |  | 300 | 0 | 690 | 97 | 1.07 | 0.07 | 0 | 0 | 2.07 | 0.015 | 2.04 | 0.98 | 0.01 | 0
1314 | 0 | 28 | 0.01 | 1 |  | 300 | 0 | 690 | 97 | 1.07 | 0.07 | 0 | 0 | 2.07 | 0.015 | 2.04 | 0.98 | 0.01 | 0
1315 | 0 | 28 | 0.01 | 1 |  | 300 | 0 | 690 | 97 | 1.07 | 0.07 | 0 | 0 | 2.07 | 0.015 | 2.04 | 0.98 | 0.01 | 0
1316 | 0 | 28 | 0.01 | 1 |  | 300 | 0 | 690 | 97 | 1.07 | 0.07 | 0 | 0 | 2.07 | 0.015 | 2.04 | 0.98 | 0.01 | 0
1317 | 0 | 28 | 0.01 | 1 |  | 300 | 0 | 690 | 97 | 1.07 | 0.07 | 0 | 0 | 2.07 | 0.015 | 2.04 | 0.98 | 0.01 | 0
1318 | 0 | 28 | 0.01 | 1 |  | 300 | 0 | 690 | 97 | 1.07 | 0.07 | 0 | 0 | 2.07 | 0.015 | 2.04 | 0.98 | 0.01 | 0
1319 | 0 | 28 | 0.014 | 1 |  | 300 | 0 | 690 | 266 | 1.3 | 0.048 | 0 | 0 | 2.02 | 0.02 | 1.96 | 1.06 | 0.016 | 0 | 506
1320 | 0 | 28 | 0.014 | 1 |  | 300 | 0 | 690 | 266 | 1.3 | 0.048 | 0 | 0 | 2.02 | 0.02 | 1.96 | 1.06 | 0.016 | 0
1321 | 0 | 28 | 0.014 | 1 |  | 300 | 0 | 690 | 266 | 1.3 | 0.048 | 0 | 0 | 2.02 | 0.02 | 1.96 | 1.06 | 0.016 | 0
1322 | 0 | 28 | 0.014 | 1 |  | 300 | 0 | 690 | 266 | 1.3 | 0.048 | 0 | 0 | 2.02 | 0.02 | 1.96 | 1.06 | 0.016 | 0
1323 | 0 | 28 | 0.014 | 1 |  | 300 | 0 | 690 | 266 | 1.3 | 0.048 | 0 | 0 | 2.02 | 0.02 | 1.96 | 1.06 | 0.016 | 0
1324 | 0 | 28 | 0.014 | 1 |  | 300 | 0 | 690 | 266 | 1.3 | 0.048 | 0 | 0 | 2.02 | 0.02 | 1.96 | 1.06 | 0.016 | 0
1325 | 0 | 28 | 0.014 | 1 |  | 300 | 0 | 690 | 266 | 1.3 | 0.048 | 0 | 0 | 2.02 | 0.02 | 1.96 | 1.06 | 0.016 | 0
1326 | 0 | 28 | 0.014 | 1 |  | 300 | 0 | 690 | 266 | 1.3 | 0.048 | 0 | 0 | 2.02 | 0.02 | 1.96 | 1.06 | 0.016 | 0
1327 | 0 | 28 | 0.014 | 1 |  | 300 | 0 | 690 | 266 | 1.3 | 0.048 | 0 | 0 | 2.02 | 0.02 | 1.96 | 1.06 | 0.016 | 0
1328 | 0 | 20 | 0.011 | 1 |  | 300 | 0 | 690 | 123 | 0.93 | 0.043 | 0 | 0 | 2.01 | 0.02 | 2.08 | 0.86 | 0.017 | 0 | 505
1329 | 0 | 20 | 0.011 | 1 |  | 300 | 0 | 690 | 123 | 0.93 | 0.043 | 0 | 0 | 2.01 | 0.02 | 2.08 | 0.86 | 0.017 | 0
1330 | 0 | 20 | 0.011 | 1 |  | 300 | 0 | 690 | 123 | 0.93 | 0.043 | 0 | 0 | 2.01 | 0.02 | 2.08 | 0.86 | 0.017 | 0
1331 | 0 | 20 | 0.011 | 1 |  | 300 | 0 | 690 | 123 | 0.93 | 0.043 | 0 | 0 | 2.01 | 0.02 | 2.08 | 0.86 | 0.017 | 0
1332 | 0 | 20 | 0.011 | 1 |  | 300 | 0 | 690 | 123 | 0.93 | 0.043 | 0 | 0 | 2.01 | 0.02 | 2.08 | 0.86 | 0.017 | 0
1333 | 0 | 20 | 0.011 | 1 |  | 300 | 0 | 690 | 123 | 0.93 | 0.043 | 0 | 0 | 2.01 | 0.02 | 2.08 | 0.86 | 0.017 | 0
1334 | 0 | 20 | 0.011 | 1 |  | 300 | 0 | 690 | 123 | 0.93 | 0.043 | 0 | 0 | 2.01 | 0.02 | 2.08 | 0.86 | 0.017 | 0
1335 | 0 | 20 | 0.011 | 1 |  | 300 | 0 | 690 | 123 | 0.93 | 0.043 | 0 | 0 | 2.01 | 0.02 | 2.08 | 0.86 | 0.017 | 0
1336 | 0 | 28 | 0.012 | 1 |  | 300 | 0 | 690 | 236 | 1.21 | 0.042 | 0 | 0 | 2.39 | 0.015 | 1.96 | 1.33 | 0.015 | 0 | 520
1337 | 0 | 28 | 0.012 | 1 |  | 300 | 0 | 690 | 236 | 1.21 | 0.042 | 0 | 0 | 2.39 | 0.015 | 1.96 | 1.33 | 0.015 | 0
1338 | 0 | 28 | 0.012 | 1 |  | 300 | 0 | 690 | 236 | 1.21 | 0.042 | 0 | 0 | 2.39 | 0.015 | 1.96 | 1.33 | 0.015 | 0
1339 | 0 | 28 | 0.012 | 1 |  | 300 | 0 | 690 | 236 | 1.21 | 0.042 | 0 | 0 | 2.39 | 0.015 | 1.96 | 1.33 | 0.015 | 0
1340 | 0 | 28 | 0.012 | 1 |  | 300 | 0 | 690 | 236 | 1.21 | 0.042 | 0 | 0 | 2.39 | 0.015 | 1.96 | 1.33 | 0.015 | 0
1341 | 0 | 28 | 0.012 | 1 |  | 300 | 0 | 690 | 236 | 1.21 | 0.042 | 0 | 0 | 2.39 | 0.015 | 1.96 | 1.33 | 0.015 | 0
1342 | 0 | 28 | 0.012 | 1 |  | 300 | 0 | 690 | 236 | 1.21 | 0.042 | 0 | 0 | 2.39 | 0.015 | 1.96 | 1.33 | 0.015 | 0
1343 | 0 | 28 | 0.012 | 1 |  | 300 | 0 | 690 | 236 | 1.21 | 0.042 | 0 | 0 | 2.39 | 0.015 | 1.96 | 1.33 | 0.015 | 0
1344 | 0 | 28 | 0.012 | 1 |  | 300 | 0 | 690 | 236 | 1.21 | 0.042 | 0 | 0 | 2.39 | 0.015 | 1.96 | 1.33 | 0.015 | 0
1345 | 0 | 28 | 0.012 | 1 |  | 300 | 0 | 690 | 236 | 1.21 | 0.042 | 0 | 0 | 2.39 | 0.015 | 1.96 | 1.33 | 0.015 | 0
1346 | 0 | 28 | 0.015 | 1 |  | 300 | 0 | 690 | 165 | 1.04 | 0.047 | 0 | 0 | 2.29 | 0.018 | 2.08 | 1 | 0.016 | 0 | 537
1347 | 0 | 28 | 0.015 | 1 |  | 300 | 0 | 690 | 165 | 1.04 | 0.047 | 0 | 0 | 2.29 | 0.018 | 2.08 | 1 | 0.016 | 0
1348 | 0 | 28 | 0.015 | 1 |  | 300 | 0 | 690 | 165 | 1.04 | 0.047 | 0 | 0 | 2.29 | 0.018 | 2.08 | 1 | 0.016 | 0
1349 | 0 | 28 | 0.015 | 1 |  | 300 | 0 | 690 | 165 | 1.04 | 0.047 | 0 | 0 | 2.29 | 0.018 | 2.08 | 1 | 0.016 | 0
1350 | 0 | 28 | 0.015 | 1 |  | 300 | 0 | 690 | 165 | 1.04 | 0.047 | 0 | 0 | 2.29 | 0.018 | 2.08 | 1 | 0.016 | 0
1351 | 0 | 28 | 0.015 | 1 |  | 300 | 0 | 690 | 165 | 1.04 | 0.047 | 0 | 0 | 2.29 | 0.018 | 2.08 | 1 | 0.016 | 0
1352 | 0 | 28 | 0.015 | 1 |  | 300 | 0 | 690 | 165 | 1.04 | 0.047 | 0 | 0 | 2.29 | 0.018 | 2.08 | 1 | 0.016 | 0
1353 | 0 | 28 | 0.015 | 1 |  | 300 | 0 | 690 | 165 | 1.04 | 0.047 | 0 | 0 | 2.29 | 0.018 | 2.08 | 1 | 0.016 | 0
1354 | 0 | 28 | 0.015 | 1 |  | 300 | 0 | 690 | 165 | 1.04 | 0.047 | 0 | 0 | 2.29 | 0.018 | 2.08 | 1 | 0.016 | 0
1355 | 0 | 28 | 0.015 | 1 |  | 300 | 0 | 690 | 165 | 1.04 | 0.047 | 0 | 0 | 2.29 | 0.018 | 2.08 | 1 | 0.016 | 0
1356 | 0 | 29 | 0.009 | 1 |  | 290 | 0 | 690 | 113 | 0.96 | 0.074 | 0 | 0 | 2.3 | 0.018 | 2 | 1.11 | 0.024 | 0 | 595
1357 | 0 | 29 | 0.009 | 1 |  | 290 | 0 | 690 | 113 | 0.96 | 0.074 | 0 | 0 | 2.3 | 0.018 | 2 | 1.11 | 0.024 | 0
1358 | 0 | 29 | 0.009 | 1 |  | 290 | 0 | 690 | 113 | 0.96 | 0.074 | 0 | 0 | 2.3 | 0.018 | 2 | 1.11 | 0.024 | 0
1359 | 0 | 29 | 0.009 | 1 |  | 290 | 0 | 690 | 113 | 0.96 | 0.074 | 0 | 0 | 2.3 | 0.018 | 2 | 1.11 | 0.024 | 0
1360 | 0 | 29 | 0.009 | 1 |  | 290 | 0 | 690 | 113 | 0.96 | 0.074 | 0 | 0 | 2.3 | 0.018 | 2 | 1.11 | 0.024 | 0
1361 | 0 | 29 | 0.009 | 1 |  | 290 | 0 | 690 | 113 | 0.96 | 0.074 | 0 | 0 | 2.3 | 0.018 | 2 | 1.11 | 0.024 | 0
1362 | 0 | 29 | 0.009 | 1 |  | 290 | 0 | 690 | 113 | 0.96 | 0.074 | 0 | 0 | 2.3 | 0.018 | 2 | 1.11 | 0.024 | 0
1363 | 0 | 29 | 0.009 | 1 |  | 290 | 0 | 690 | 113 | 0.96 | 0.074 | 0 | 0 | 2.3 | 0.018 | 2 | 1.11 | 0.024 | 0
1364 | 0 | 29 | 0.009 | 1 |  | 290 | 0 | 690 | 113 | 0.96 | 0.074 | 0 | 0 | 2.3 | 0.018 | 2 | 1.11 | 0.024 | 0
1365 | 0 | 29 | 0.009 | 1 |  | 290 | 0 | 690 | 113 | 0.96 | 0.074 | 0 | 0 | 2.3 | 0.018 | 2 | 1.11 | 0.024 | 0
1366 | 0 | 29 | 0.009 | 1 |  | 290 | 0 | 690 | 113 | 0.96 | 0.074 | 0 | 0 | 2.3 | 0.018 | 2 | 1.11 | 0.024 | 0
1367 | 0 | 29 | 0.14 | 1 |  | 290 | 0 | 690 | 269 | 0.98 | 0.062 | 0 | 0 | 2.17 | 0.18 | 2 | 1.24 | 0.25 | 0 | 643
1368 | 0 | 29 | 0.14 | 1 |  | 290 | 0 | 690 | 269 | 0.98 | 0.062 | 0 | 0 | 2.17 | 0.18 | 2 | 1.24 | 0.25 | 0
1369 | 0 | 29 | 0.14 | 1 |  | 290 | 0 | 690 | 269 | 0.98 | 0.062 | 0 | 0 | 2.17 | 0.18 | 2 | 1.24 | 0.25 | 0
1370 | 0 | 29 | 0.14 | 1 |  | 290 | 0 | 690 | 269 | 0.98 | 0.062 | 0 | 0 | 2.17 | 0.18 | 2 | 1.24 | 0.25 | 0
1371 | 0 | 29 | 0.14 | 1 |  | 290 | 0 | 690 | 269 | 0.98 | 0.062 | 0 | 0 | 2.17 | 0.18 | 2 | 1.24 | 0.25 | 0
1372 | 0 | 29 | 0.14 | 1 |  | 290 | 0 | 690 | 269 | 0.98 | 0.062 | 0 | 0 | 2.17 | 0.18 | 2 | 1.24 | 0.25 | 0
1373 | 0 | 29 | 0.14 | 1 |  | 290 | 0 | 690 | 269 | 0.98 | 0.062 | 0 | 0 | 2.17 | 0.18 | 2 | 1.24 | 0.25 | 0
1374 | 0 | 29 | 0.14 | 1 |  | 290 | 0 | 690 | 269 | 0.98 | 0.062 | 0 | 0 | 2.17 | 0.18 | 2 | 1.24 | 0.25 | 0
1375 | 0 | 29 | 0.14 | 1 |  | 290 | 0 | 690 | 269 | 0.98 | 0.062 | 0 | 0 | 2.17 | 0.18 | 2 | 1.24 | 0.25 | 0
1376 | 0 | 29 | 0.14 | 1 |  | 290 | 0 | 690 | 269 | 0.98 | 0.062 | 0 | 0 | 2.17 | 0.18 | 2 | 1.24 | 0.25 | 0
1377 | 0 |  | 0.021 | 1 |  |  | 0 | 0 | 160 | 0.99 | 0.055 | 0 | 0 | 2.5 | 0.008289787 | 3.6 | 0.82 | 0.008 | 0 | 740
1378 | 0 |  | 0.021 | 1 |  |  | 0 | 482 | 160 | 0.99 | 0.055 | 0 | 0 | 2.5 | 0.004704311 | 3.6 | 0.82 | 0.008 | 0 | 776
1379 | 0 |  | 0.021 | 1 |  |  | 0 | 593 | 160 | 0.99 | 0.055 | 0 | 0 | 2.5 | 0.007177689 | 3.6 | 0.82 | 0.008 | 0 | 719
1380 | 0 |  | 0.021 | 1 |  |  | 0 | 704 | 160 | 0.99 | 0.055 | 0 | 0 | 2.5 | 0.003491618 | 3.6 | 0.82 | 0.008 | 0 | 457
1381 | 0 | 26 | 0.003 | 1 | 10 | 450 | 0 | 690 |  | 1 | 0.13 | 0 | 0 | 2.3 | 0.021 | 2.8 | 0.73 | 0.008 | 0 | 437
1382 | 0 | 27 | 0.005 | 1 | 30 | 277.5 | 0 | 690 |  | 1.12 | 0.11 | 0 | 0 | 2.47 | 0.012 | 1.85 | 0.65 | 0.007 | 0 | 431
1383 | 0 | 37.5 | 0.018 | 1 |  | 150 | 1 | 690 |  | 1.1 | 0.069 | 0 | 0 | 2.6 |  | 1 | 0.58 | 0.014 | 0 | 593
1384 | 0 | 37.5 | 0.015 | 1 |  | 150 | 1 | 690 |  | 1.1 | 0.05 | 0 | 0 | 2.8 |  | 1 | 0.73 | 0.018 | 0 | 591
1385 | 0 | 37.5 | 0.024 | 1 |  | 150 | 1 | 690 |  | 1.1 | 0.051 | 0 | 0 | 2.8 |  | 1 | 0.76 | 0.019 | 0 | 614
1386 | 0 | 37.5 | 0.017 | 1 |  | 150 | 1 | 690 |  | 1.4 | 0.067 | 0 | 0 | 2.9 |  | 1 | 0.94 | 0.026 | 0 | 546
1387 | 0 | 37.5 | 0.027 | 1 |  | 150 | 1 | 690 |  | 1.2 | 0.058 | 0 | 0 | 1.8 |  | 1 | 0.55 | 0.027 | 0 | 464
1388 | 0 | 37.5 | 0.025 | 1 |  | 150 | 1 | 690 |  | 1.4 | 0.125 | 0 | 0 | 2.5 |  | 1 | 0.88 | 0.028 | 0 | 646
1389 | 0 | 37.5 | 0.019 | 1 |  | 150 | 1 | 690 |  | 1.3 | 0.053 | 0 | 0 | 2.1 |  | 1 | 0.84 | 0.012 | 0 | 536
1390 | 0 | 37.5 | 0.02 | 1 |  | 150 | 1 | 690 |  | 1.5 | 0.075 | 0 | 0 | 2.3 |  | 1 | 0.8 | 0.017 | 0 | 546
1391 | 0 | 37.5 | 0.029 | 1 |  | 150 | 1 | 690 |  | 1.4 | 0.065 | 0 | 0 | 2.4 |  | 1 | 0.77 | 0.016 | 0 | 581
1392 | 0 | 37.5 | 0.022 | 1 |  | 150 | 1 | 690 |  | 1.2 | 0.061 | 0 | 0 | 2.2 |  | 1 | 0.27 | 0.016 | 0 | 537
1393 | 0 | 37.5 | 0.019 | 1 |  | 150 | 1 | 690 |  | 1.4 | 0.043 | 0 | 0 | 2.2 |  | 1 | 0.45 | 0.017 | 0 | 527
1394 | 0 | 37.5 | 0.018 | 1 |  | 150 | 1 | 690 |  | 1.2 | 0.066 | 0 | 0 | 2.5 |  | 1 | 0.67 | 0.029 | 0 | 561
1395 | 0 | 37.5 | 0.021 | 1 |  | 150 | 1 | 690 |  | 1.2 | 0.1 | 0 | 0 | 2.5 |  | 1 | 0.8 | 0.02 | 0 | 576
1396 | 0 | 37.5 | 0.014 | 1 |  | 150 | 1 | 690 |  |  | 0.044 | 0 | 0 | 2.3 |  | 1 | 0.45 | 0.017 | 0 | 392
1397 | 0 | 37.5 | 0.007 | 1 |  | 150 | 1 | 690 |  |  | 0.05 | 0 | 0 | 2.2 |  | 1 | 0.48 | 0.018 | 0 | 473
1398 | 0 | 37.5 | 0.015 | 1 |  | 150 | 1 | 690 |  |  | 0.05 | 0 | 0 | 2 |  | 1 | 0.63 | 0.018 | 0 | 543
1399 | 0 | 37.5 | 0.022 | 1 |  | 150 | 1 | 690 |  | 1.1 | 0.049 | 0 | 0 | 2.2 |  | 1 | 0.78 | 0.018 | 0 | 546
1400 | 0 | 37.5 | 0.021 | 1 |  | 150 | 1 | 690 |  | 1.1 | 0.075 | 0 | 0 | 2.2 |  | 1 | 0.77 | 0.018 | 0 | 562
1401 | 0 | 37.5 | 0.012 | 1 |  | 150 | 1 | 690 |  | 1 | 0.045 | 0 | 0 | 2.4 |  | 1 | 0.8 | 0.02 | 0 | 603
1402 | 0 | 37.5 | 0.013 | 1 |  | 150 | 1 | 690 |  | 1 | 0.036 | 0 | 0 | 2.5 |  | 1 | 0.84 | 0.02 | 0 | 619
1403 | 0 | 37.5 | 0.014 | 1 |  | 150 | 1 | 690 |  | 1.1 | 0.058 | 0 | 0 | 2.5 |  | 1 | 0.93 | 0.017 | 0 | 638
1404 | 0 | 37.5 | 0.011 | 1 |  | 150 | 1 | 690 |  | 0.9 | 0.09 | 0 | 0 | 2.4 |  | 1 | 1.25 | 0.022 | 0 | 594
1405 | 0 | 37.5 | 0.014 | 1 |  | 150 | 1 | 690 |  | 0.9 | 0.12 | 0 | 0 | 2.4 |  | 1 | 1.27 | 0.021 | 0
1406 | 0 | 37.5 | 0.013 | 1 |  | 150 | 1 | 690 |  | 1 | 0.09 | 0 | 0 | 2.4 |  | 1 | 1.18 | 0.022 | 0
1407 | 0 | 37.5 | 0.015 | 1 |  | 150 | 1 | 690 |  | 0.9 | 0.11 | 0 | 0 | 2.4 |  | 1 | 1.13 | 0.018 | 0
1408 | 0 | 37.5 | 0.013 | 1 |  | 150 | 1 | 690 |  | 0.8 | 0.09 | 0 | 0 | 2.4 |  | 1 | 1.1 | 0.02 | 0 | 648
1409 | 0 | 37.5 | 0.02 | 1 |  | 150 | 1 | 690 |  | 1.1 | 0.05 | 0 | 0 | 2.3 |  | 1 | 0.83 | 0.018 | 0
1410 | 0 | 37.5 | 0.02 | 1 |  | 150 | 1 | 690 |  | 1.1 | 0.09 | 0 | 0 | 2 |  | 1 | 1.25 | 0.016 | 0
1411 | 0 | 37.5 | 0.011 | 1 |  | 150 | 1 | 690 |  | 1.2 | 0.06 | 0 | 0 | 2.3 |  | 1 | 0.94 | 0.018 | 0
1412 | 0 | 37.5 | 0.017 | 1 |  | 150 | 1 | 690 |  | 1.1 | 0.05 | 0 | 0 | 2.4 |  | 1 | 0.96 | 0.018 | 0
1413 | 0 | 37.5 | 0.011 | 1 |  | 150 | 1 | 690 |  | 1.3 | 0.05 | 0 | 0 | 2.3 |  | 1 | 0.94 | 0.015 | 0
1414 | 0 | 37.5 | 0.006 | 1 |  | 150 | 1 | 690 |  | 1.1 | 0.05 | 0 | 0 | 2.2 |  | 1 | 1 | 0.015 | 0
1415 | 1 | 30 | 0.01 | 1 |  | 525 | 0 | 700 |  | 1.05 | 0.08 | 0 | 0 | 2.3 | 0.0001469284 | 1.75 | 0.8 | 0.01 | 0 | 507
1416 | 1 | 30 | 0.01 | 1 |  | 525 | 0 | 700 |  | 1.05 | 0.08 | 0 | 0 | 2.3 | 0.0007356892 | 1.75 | 0.8 | 0.01 | 0
1417 | 1 | 30 | 0.01 | 1 |  | 525 | 0 | 700 |  | 1.05 | 0.08 | 0 | 0 | 2.3 | 0.001541583 | 1.75 | 0.8 | 0.01 | 0
1418 | 1 | 30 | 0.01 | 1 |  | 525 | 0 | 700 |  | 1.05 | 0.08 | 0 | 0 | 2.3 | 0.005881575 | 1.75 | 0.8 | 0.01 | 0
1419 | 1 | 30 | 0.01 | 1 |  | 525 | 0 | 700 |  | 1.05 | 0.08 | 0 | 0 | 2.3 | 0.007225552 | 1.75 | 0.8 | 0.01 | 0 | 527
1420 | 1 | 30 | 0.01 | 1 |  | 525 | 0 | 700 |  | 1.05 | 0.08 | 0 | 0 | 2.3 | 0.009194201 | 1.75 | 0.8 | 0.01 | 0
1421 | 1 | 30 | 0.01 | 1 |  | 525 | 0 | 700 |  | 1.05 | 0.08 | 0 | 0 | 2.3 | 0.006171487 | 1.75 | 0.8 | 0.01 | 0
1422 | 1 | 30 | 0.01 | 1 |  | 525 | 0 | 700 |  | 1.05 | 0.08 | 0 | 0 | 2.3 | 0.008951059 | 1.75 | 0.8 | 0.01 | 0
1423 | 1 | 30 | 0.01 | 1 |  | 525 | 0 | 700 |  | 1.05 | 0.08 | 0 | 0 | 2.3 | 0.002056751 | 1.75 | 0.8 | 0.01 | 0 | 515
1424 | 1 | 30 | 0.01 | 1 |  | 525 | 0 | 700 |  | 1.05 | 0.08 | 0 | 0 | 2.3 | 0.006961686 | 1.75 | 0.8 | 0.01 | 0
1425 | 1 | 30 | 0.01 | 1 |  | 525 | 0 | 700 |  | 1.05 | 0.08 | 0 | 0 | 2.3 | 0.008360017 | 1.75 | 0.8 | 0.01 | 0
1426 | 1 | 30 | 0.01 | 1 |  | 525 | 0 | 700 |  | 1.05 | 0.08 | 0 | 0 | 2.3 | 0.0008719991 | 1.75 | 0.8 | 0.01 | 0
1427 | 1 | 30 | 0.01 | 1 |  | 525 | 0 | 700 |  | 1.05 | 0.08 | 0 | 0 | 2.3 | 0.005843217 | 1.75 | 0.8 | 0.01 | 0 | 509
1428 | 1 | 30 | 0.01 | 1 |  | 525 | 0 | 700 |  | 1.05 | 0.08 | 0 | 0 | 2.3 | 0.009491346 | 1.75 | 0.8 | 0.01 | 0
1429 | 1 | 30 | 0.01 | 1 |  | 525 | 0 | 700 |  | 1.05 | 0.08 | 0 | 0 | 2.3 | 0.0008477632 | 1.75 | 0.8 | 0.01 | 0
1430 | 1 | 30 | 0.01 | 1 |  | 525 | 0 | 700 |  | 1.05 | 0.08 | 0 | 0 | 2.3 | 0.005002672 | 1.75 | 0.8 | 0.01 | 0
1431 | 1 | 30 | 0.01 | 1 |  | 525 | 0 | 700 |  | 1.05 | 0.08 | 0 | 0 | 2.3 | 0.002763433 | 1.75 | 0.8 | 0.01 | 0 | 504
1432 | 1 | 30 | 0.01 | 1 |  | 525 | 0 | 700 |  | 1.05 | 0.08 | 0 | 0 | 2.3 | 0.004040462 | 1.75 | 0.8 | 0.01 | 0
1433 | 1 | 30 | 0.01 | 1 |  | 525 | 0 | 700 |  | 1.05 | 0.08 | 0 | 0 | 2.3 | 0.003430377 | 1.75 | 0.8 | 0.01 | 0
1434 | 1 | 30 | 0.01 | 1 |  | 525 | 0 | 700 |  | 1.05 | 0.08 | 0 | 0 | 2.3 | 0.0004452851 | 1.75 | 0.8 | 0.01 | 0
1435 | 1 | 32 | 0.012 | 1 |  | 545 | 0 | 720 |  | 1.08 | 0.03 | 0 | 0 | 2.06 |  | 3.7 | 0.88 | 0.013 | 0 | 315
1436 | 1 | 32 | 0.012 | 1 |  | 545 | 0 | 720 |  | 1.08 | 0.03 | 0 | 0 | 2.06 |  | 3.7 | 0.88 | 0.013 | 0 | 350
1437 | 1 | 30 | 0.008 |  | 0 | 450 | 0 | 200 | 54 | 0 | 0.095 | 0 | 0 | 0 | 0 | 2.025 | 0.9 | 0.02 | 0 | 408
1438 | 1 | 30 | 0.008 |  | 0 | 450 | 0 | 200 | 54 | 0 | 0.095 | 0 | 0 | 0 | 0 | 2.025 | 0.9 | 0.02 | 0 | 394
1439 | 1 | 30 | 0.01 |  | 0 | 550 | 0 | 200 | 54 | 0 | 0.093 | 0 | 0 | 0 | 0 | 2.475 | 0.86 | 0.018 | 0 | 390
1440 | 1 | 30 | 0.01 |  | 0 | 550 | 0 | 200 | 54 | 0 | 0.093 | 0 | 0 | 0 | 0 | 2.475 | 0.86 | 0.018 | 0 | 388
1441 | 1 | 30 | 0.012 |  | 0 | 650 | 0 | 200 | 47 | 0 | 0.096 | 0 | 0 | 0 | 0 | 2.925 | 0.8 | 0.013 | 0 | 370
1442 | 1 | 30 | 0.012 |  | 0 | 650 | 0 | 200 | 47 | 0 | 0.096 | 0 | 0 | 0 | 0 | 2.925 | 0.8 | 0.013 | 0 | 379
1443 | 1 | 33 | 0.012 |  | 0 | 900 | 0 | 200 | 45 | 0 | 0.1 | 0 | 0 | 0 | 0 | 4.8 | 0.82 | 0.014 | 0 | 337
1444 | 1 | 33 | 0.012 |  | 0 | 900 | 0 | 200 | 45 | 0 | 0.1 | 0 | 0 | 0 | 0 | 4.8 | 0.82 | 0.014 | 0 | 356
1445 | 1 | 30 | 0.004 |  | 0 | 450 | 0 | 200 | 109 | 0 | 0.088 | 0 | 0 | 0 | 0 | 2.025 | 1.38 | 0.022 | 0 | 456
1446 | 1 | 30 | 0.004 |  | 0 | 450 | 0 | 200 | 109 | 0 | 0.088 | 0 | 0 | 0 | 0 | 2.025 | 1.38 | 0.022 | 0 | 458
1447 | 1 | 30 | 0.005 |  | 0 | 550 | 0 | 200 | 85 | 0 | 0.089 | 0 | 0 | 0 | 0 | 2.475 | 1.36 | 0.019 | 0 | 428
1448 | 1 | 30 | 0.005 |  | 0 | 550 | 0 | 200 | 85 | 0 | 0.089 | 0 | 0 | 0 | 0 | 2.475 | 1.36 | 0.019 | 0 | 436
1449 | 1 | 30 | 0.005 |  | 0 | 650 | 0 | 200 | 84 | 0 | 0.092 | 0 | 0 | 0 | 0 | 2.925 | 1.33 | 0.016 | 0 | 439
1450 | 1 | 30 | 0.005 |  | 0 | 650 | 0 | 200 | 84 | 0 | 0.092 | 0 | 0 | 0 | 0 | 2.925 | 1.33 | 0.016 | 0 | 430
1451 | 1 | 33 | 0.007 |  | 0 | 900 | 0 | 200 | 78 | 0 | 0.09 | 0 | 0 | 0 | 0 | 4.8 | 1.19 | 0.015 | 0
1452 | 1 | 33 | 0.007 |  | 0 | 900 | 0 | 200 | 78 | 0 | 0.09 | 0 | 0 | 0 | 0 | 4.8 | 1.19 | 0.015 | 0 | 413
1453 | 1 | 30 | 0.014 |  | 0 | 450 | 0 | 200 | 49 | 0 | 0.075 | 0 | 0 | 0 | 0 | 2.025 | 1.31 | 0.02 | 0 | 405
1454 | 1 | 30 | 0.014 |  | 0 | 450 | 0 | 200 | 49 | 0 | 0.075 | 0 | 0 | 0 | 0 | 2.025 | 1.31 | 0.02 | 0 | 404
1455 | 1 | 30 | 0.012 |  | 0 | 550 | 0 | 200 | 61 | 0 | 0.078 | 0 | 0 | 0 | 0 | 2.475 | 1.24 | 0.018 | 0 | 383
1456 | 1 | 30 | 0.012 |  | 0 | 550 | 0 | 200 | 61 | 0 | 0.078 | 0 | 0 | 0 | 0 | 2.475 | 1.24 | 0.018 | 0 | 394
1457 | 1 | 30 | 0.014 |  | 0 | 650 | 0 | 200 | 51 | 0 | 0.08 | 0 | 0 | 0 | 0 | 2.925 | 1.02 | 0.014 | 0 | 386
1458 | 1 | 30 | 0.014 |  | 0 | 650 | 0 | 200 | 51 | 0 | 0.08 | 0 | 0 | 0 | 0 | 2.925 | 1.02 | 0.014 | 0 | 378
1459 | 1 | 30 | 0.012 |  | 0 | 450 | 0 | 200 | 105 | 0 | 0.077 | 0 | 0 | 0 | 0 | 2.025 | 1.61 | 0.021 | 0 | 456
1460 | 1 | 30 | 0.012 |  | 0 | 450 | 0 | 200 | 105 | 0 | 0.077 | 0 | 0 | 0 | 0 | 2.025 | 1.61 | 0.021 | 0 | 455
1461 | 1 | 30 | 0.013 |  | 0 | 550 | 0 | 200 | 81 | 0 | 0.071 | 0 | 0 | 0 | 0 | 2.475 | 1.55 | 0.019 | 0 | 439
1462 | 1 | 30 | 0.013 |  | 0 | 550 | 0 | 200 | 81 | 0 | 0.071 | 0 | 0 | 0 | 0 | 2.475 | 1.55 | 0.019 | 0 | 442
1463 | 0 | 23 | 0.011 |  | 0 | 190 | 1 | 200 | 72 | 0 | 0.029 | 0 | 0 | 0 | 0 | 1.0925 | 1.08 | 0.008 | 0 | 437
1464 | 0 | 23 | 0.009 |  | 0 | 190 | 1 | 200 | 79 | 0 | 0.061 | 0 | 0 | 0 | 0 | 1.0925 | 1.01 | 0.01 | 0 | 449
1465 | 0 | 23 | 0.01 |  | 0 | 190 | 1 | 200 | 52 | 0 | 0.08 | 0 | 0 | 0 | 0 | 1.0925 | 1.15 | 0.01 | 0 | 492
1466 | 0 | 23 | 0.01 |  | 0 | 190 | 1 | 200 | 62 | 0 | 0.1 | 0 | 0 | 0 | 0 | 1.0925 | 1.02 | 0.01 | 0 | 507
1467 | 1 | 30 | 0.012 |  | 0 | 650 | 0 | 200 | 72 | 0 | 0.073 | 0 | 0 | 0 | 0 | 2.925 | 1.55 | 0.018 | 0 | 435
1468 | 1 | 30 | 0.012 |  | 0 | 650 | 0 | 200 | 72 | 0 | 0.073 | 0 | 0 | 0 | 0 | 2.925 | 1.55 | 0.018 | 0 | 441
1469 | 1 | 30 | 0.016 |  | 0 | 450 | 0 | 200 | 27 | 0 | 0.068 | 0 | 0 | 0 | 0 | 2.025 | 1.2 | 0.024 | 0 | 473
1470 | 1 | 30 | 0.016 |  | 0 | 450 | 0 | 200 | 27 | 0 | 0.068 | 0 | 0 | 0 | 0 | 2.025 | 1.2 | 0.024 | 0 | 490
1471 | 1 | 30 | 0.017 |  | 0 | 550 | 0 | 200 | 26 | 0 | 0.066 | 0 | 0 | 0 | 0 | 2.475 | 1.12 | 0.021 | 0 | 469
1472 | 1 | 30 | 0.017 |  | 0 | 550 | 0 | 200 | 26 | 0 | 0.066 | 0 | 0 | 0 | 0 | 2.475 | 1.12 | 0.021 | 0 | 455
1473 | 1 | 30 | 0.016 |  | 0 | 650 | 0 | 200 | 27 | 0 | 0.06 | 0 | 0 | 0 | 0 | 2.925 | 1 | 0.017 | 0 | 449
1474 | 1 | 30 | 0.016 |  | 0 | 650 | 0 | 200 | 27 | 0 | 0.06 | 0 | 0 | 0 | 0 | 2.925 | 1 | 0.017 | 0 | 453
1475 | 1 | 30 | 0.015 |  | 0 | 450 | 0 | 200 | 37 | 0 | 0.07 | 0 | 0 | 0 | 0 | 2.025 | 1.45 | 0.027 | 0 | 530
1476 | 1 | 30 | 0.015 |  | 0 | 450 | 0 | 200 | 37 | 0 | 0.07 | 0 | 0 | 0 | 0 | 2.025 | 1.45 | 0.027 | 0 | 530
1477 | 1 | 30 | 0.013 |  | 0 | 550 | 0 | 200 | 42 | 0 | 0.064 | 0 | 0 | 0 | 0 | 2.475 | 1.33 | 0.024 | 0 | 516
1478 | 1 | 30 | 0.013 |  | 0 | 550 | 0 | 200 | 42 | 0 | 0.064 | 0 | 0 | 0 | 0 | 2.475 | 1.33 | 0.024 | 0 | 516
1479 | 1 | 30 | 0.015 |  | 0 | 650 | 0 | 200 | 46 | 0 | 0.073 | 0 | 0 | 0 | 0 | 2.925 | 1.14 | 0.018 | 0 | 481
1480 | 1 | 30 | 0.015 |  | 0 | 650 | 0 | 200 | 46 | 0 | 0.073 | 0 | 0 | 0 | 0 | 2.925 | 1.14 | 0.018 | 0 | 479
1481 | 1 | 30 | 0.015 |  | 0 | 450 | 0 | 200 | 65 | 0 | 0.072 | 0 | 0 | 0 | 0 | 2.025 | 1.71 | 0.028 | 0 | 592
1482 | 1 | 30 | 0.015 |  | 0 | 450 | 0 | 200 | 65 | 0 | 0.072 | 0 | 0 | 0 | 0 | 2.025 | 1.71 | 0.028 | 0 | 584
1483 | 1 | 30 | 0.012 |  | 0 | 550 | 0 | 200 | 72 | 0 | 0.071 | 0 | 0 | 0 | 0 | 2.475 | 1.53 | 0.022 | 0 | 560
1484 | 1 | 30 | 0.012 |  | 0 | 550 | 0 | 200 | 72 | 0 | 0.071 | 0 | 0 | 0 | 0 | 2.475 | 1.53 | 0.022 | 0 | 577
1485 | 1 | 30 | 0.013 |  | 0 | 650 | 0 | 200 | 75 | 0 | 0.077 | 0 | 0 | 0 | 0 | 2.925 | 1.43 | 0.017 | 0 | 516
1486 | 1 | 30 | 0.013 |  | 0 | 650 | 0 | 200 | 75 | 0 | 0.077 | 0 | 0 | 0 | 0 | 2.925 | 1.43 | 0.017 | 0 | 520
1487 | 0 |  | 0.008 |  | 2.455365 |  | 1 | 250 | 63 | 0 | 0.073 | 0 | 0 | 0 | 0.0003818087 | 1 | 0.64 | 0.007 | 0 | 404
1488 | 0 |  | 0.008 |  | 3.80868 |  | 1 | 250 | 63 | 0 | 0.073 | 0 | 0 | 0 | 0.0003683897 | 1 | 0.64 | 0.007 | 0
1489 | 0 |  | 0.008 |  | 1.208071 |  | 1 | 250 | 63 | 0 | 0.073 | 0 | 0 | 0 | 0.0002312631 | 1 | 0.64 | 0.007 | 0
1490 | 0 |  | 0.006 |  | 1.67313 |  | 1 | 250 | 70 | 0 | 0.064 | 0 | 0 | 0 | 0.0001355466 | 1 | 0.63 | 0.008 | 0 | 423
1491 | 0 |  | 0.006 |  | 3.660821 |  | 1 | 250 | 70 | 0 | 0.064 | 0 | 0 | 0 | 0.0003926189 | 1 | 0.63 | 0.008 | 0
1492 | 0 |  | 0.006 |  | 0.9398438 |  | 1 | 250 | 70 | 0 | 0.064 | 0 | 0 | 0 | 0.000479653 | 1 | 0.63 | 0.008 | 0
1493 | 0 |  | 0.007 |  | 1.948459 |  | 1 | 250 | 86 | 0 | 0.065 | 0 | 0 | 0 | 0.0003319184 | 1 | 0.61 | 0.007 | 0 | 443
1494 | 0 |  | 0.007 |  | 0.4912215 |  | 1 | 250 | 86 | 0 | 0.065 | 0 | 0 | 0 | 0.0001075194 | 1 | 0.61 | 0.007 | 0
1495 | 0 |  | 0.007 |  | 0.2713738 |  | 1 | 250 | 86 | 0 | 0.065 | 0 | 0 | 0 | 0.0001331782 | 1 | 0.61 | 0.007 | 0
1496 | 0 |  | 0.007 |  | 4.032526 |  | 1 | 250 | 72 | 0 | 0.062 | 0 | 0 | 0 | 0.0002571828 | 1 | 0.62 | 0.007 | 0 | 457
1497 | 0 |  | 0.007 |  | 2.578677 |  | 1 | 250 | 72 | 0 | 0.062 | 0 | 0 | 0 | 0.0004667598 | 1 | 0.62 | 0.007 | 0
1498 | 0 |  | 0.007 |  | 0.4763565 |  | 1 | 250 | 72 | 0 | 0.062 | 0 | 0 | 0 | 0.0001207133 | 1 | 0.62 | 0.007 | 0
1499 | 0 |  | 0.006 |  | 1.005748 |  | 1 | 250 | 79 | 0.24 | 0.07 | 0 | 0 | 0 | 0.0001339364 | 1 | 0.66 | 0.008 | 0 | 433
1500 | 0 |  | 0.006 |  | 3.0807 |  | 1 | 250 | 79 | 0.24 | 0.07 | 0 | 0 | 0 | 0.0001054112 | 1 | 0.66 | 0.008 | 0
1501 | 0 |  | 0.006 |  | 3.597196 |  | 1 | 250 | 79 | 0.24 | 0.07 | 0 | 0 | 0 | 0.0002689095 | 1 | 0.66 | 0.008 | 0
1502 | 0 |  | 0.007 |  | 3.916096 |  | 1 | 250 | 75 | 0.5 | 0.073 | 0 | 0 | 0 | 0.0002113449 | 1 | 0.66 | 0.007 | 0 | 470
1503 | 0 |  | 0.007 |  | 3.836794 |  | 1 | 250 | 75 | 0.5 | 0.073 | 0 | 0 | 0 | 0.0001518007 | 1 | 0.66 | 0.007 | 0
1504 | 0 |  | 0.007 |  | 0.9652075 |  | 1 | 250 | 75 | 0.5 | 0.073 | 0 | 0 | 0 | 0.0004869576 | 1 | 0.66 | 0.007 | 0
1505 | 0 |  | 0.008 |  | 2.211332 |  | 1 | 250 | 80 | 1.03 | 0.075 | 0 | 0 | 0 | 0.0003361488 | 1 | 0.63 | 0.008 | 0 | 528
1506 | 0 |  | 0.008 |  | 1.524009 |  | 1 | 250 | 80 | 1.03 | 0.075 | 0 | 0 | 0 | 0.0004908334 | 1 | 0.63 | 0.008 | 0
1507 | 0 |  | 0.008 |  | 4.244076 |  | 1 | 250 | 80 | 1.03 | 0.075 | 0 | 0 | 0 | 0.0004406778 | 1 | 0.63 | 0.008 | 0
1508 | 0 |  | 0.008 |  | 2.279936 |  | 1 | 250 | 78 | 0 | 0.07 | 0 | 0 | 1.01 | 0.0001581624 | 1 | 0.65 | 0.01 | 0 | 481
1509 | 0 |  | 0.008 |  | 3.026226 |  | 1 | 250 | 78 | 0 | 0.07 | 0 | 0 | 1.01 | 3.356932e-05 | 1 | 0.65 | 0.01 | 0
1510 | 0 |  | 0.008 |  | 3.026664 |  | 1 | 250 | 78 | 0 | 0.07 | 0 | 0 | 1.01 | 4.300553e-05 | 1 | 0.65 | 0.01 | 0
1511 | 0 |  | 0.008 |  | 2.959019 |  | 1 | 250 | 89 | 0 | 0.074 | 0 | 0 | 1.59 | 0.0002282152 | 1 | 0.58 | 0.01 | 0 | 494
1512 | 0 |  | 0.008 |  | 3.008289 |  | 1 | 250 | 89 | 0 | 0.074 | 0 | 0 | 1.59 | 9.963329e-05 | 1 | 0.58 | 0.01 | 0
1513 | 0 |  | 0.008 |  | 4.597029 |  | 1 | 250 | 89 | 0 | 0.074 | 0 | 0 | 1.59 | 6.047453e-05 | 1 | 0.58 | 0.01 | 0
1514 | 0 |  | 0.008 |  | 1.580729 |  | 1 | 250 | 81 | 0 | 0.076 | 0 | 0 | 2.1 | 0.0004586705 | 1 | 0.64 | 0.008 | 0 | 565
1515 | 0 |  | 0.008 |  | 1.606223 |  | 1 | 250 | 81 | 0 | 0.076 | 0 | 0 | 2.1 | 5.467508e-05 | 1 | 0.64 | 0.008 | 0
1516 | 0 |  | 0.008 |  | 3.653722 |  | 1 | 250 | 81 | 0 | 0.076 | 0 | 0 | 2.1 | 0.0002527859 | 1 | 0.64 | 0.008 | 0
1517 | 0 |  | 0.008 |  | 1.22056 |  | 1 | 250 | 73 | 0 | 0.068 | 0 | 0 | 0 | 0.0001305002 | 1 | 0.62 | 0.007 | 0 | 391
1518 | 0 |  | 0.008 |  | 1.558698 |  | 1 | 250 | 73 | 0 | 0.068 | 0 | 0 | 0 | 0.0001364689 | 1 | 0.62 | 0.007 | 0
1519 | 0 |  | 0.008 |  | 2.533037 |  | 1 | 250 | 73 | 0 | 0.068 | 0 | 0 | 0 | 6.039788e-05 | 1 | 0.62 | 0.007 | 0
1520 | 0 |  | 0.007 |  | 1.339401 |  | 1 | 250 | 72 | 0 | 0.065 | 0 | 0 | 0 | 8.956906e-05 | 1 | 0.62 | 0.009 | 0 | 439
1521 | 0 |  | 0.007 |  | 4.953939 |  | 1 | 250 | 72 | 0 | 0.065 | 0 | 0 | 0 | 0.0002424041 | 1 | 0.62 | 0.009 | 0
1522 | 0 |  | 0.007 |  | 4.866313 |  | 1 | 250 | 72 | 0 | 0.065 | 0 | 0 | 0 | 7.567446e-05 | 1 | 0.62 | 0.009 | 0
1523 | 0 |  | 0.007 |  | 0.96002 |  | 1 | 250 | 60 | 0 | 0.064 | 0 | 0 | 0 | 0.0004497372 | 1 | 0.64 | 0.008 | 0 | 504
1524 | 0 |  | 0.007 |  | 0.1131016 |  | 1 | 250 | 60 | 0 | 0.064 | 0 | 0 | 0 | 0.0001547087 | 1 | 0.64 | 0.008 | 0
1525 | 0 |  | 0.007 |  | 0.4237445 |  | 1 | 250 | 60 | 0 | 0.064 | 0 | 0 | 0 | 0.0004747006 | 1 | 0.64 | 0.008 | 0
1526 | 0 |  | 0.005 |  | 0.7308861 |  | 1 | 250 | 77 | 0 | 0.073 | 0 | 0 | 0 | 2.283415e-05 | 1 | 0.64 | 0.004 | 0 | 402
1527 | 0 |  | 0.005 |  | 4.110836 |  | 1 | 250 | 77 | 0 | 0.073 | 0 | 0 | 0 | 0.0002687044 | 1 | 0.64 | 0.004 | 0
1528 | 0 |  | 0.005 |  | 2.169656 |  | 1 | 250 | 77 | 0 | 0.073 | 0 | 0 | 0 | 0.0001402645 | 1 | 0.64 | 0.004 | 0
1529 | 0 |  | 0.006 |  | 3.945869 |  | 1 | 250 | 85 | 0 | 0.063 | 0 | 0 | 0 | 0.0002093245 | 1 | 0.65 | 0.009 | 0 | 423
1530 | 0 |  | 0.006 |  | 4.407165 |  | 1 | 250 | 85 | 0 | 0.063 | 0 | 0 | 0 | 0.0002040204 | 1 | 0.65 | 0.009 | 0
1531 | 0 |  | 0.006 |  | 2.727796 |  | 1 | 250 | 85 | 0 | 0.063 | 0 | 0 | 0 | 8.98185e-05 | 1 | 0.65 | 0.009 | 0
1532 | 0 |  | 0.007 |  | 0.1132826 |  | 1 | 250 | 91 | 0 | 0.064 | 0 | 0 | 0 | 0.0003798136 | 1 | 0.61 | 0.007 | 0 | 461
1533 | 0 |  | 0.007 |  | 3.900525 |  | 1 | 250 | 91 | 0 | 0.064 | 0 | 0 | 0 | 0.0002620209 | 1 | 0.61 | 0.007 | 0
1534 | 0 |  | 0.007 |  | 2.808785 |  | 1 | 250 | 91 | 0 | 0.064 | 0 | 0 | 0 | 0.0001890846 | 1 | 0.61 | 0.007 | 0
1535 | 0 |  | 0.007 |  | 1.019353 |  | 1 | 250 | 72 | 0 | 0.067 | 0 | 0 | 0 | 0.000214876 | 1 | 0.65 | 0.007 | 0 | 477
1536 | 0 |  | 0.007 |  | 4.619145 |  | 1 | 250 | 72 | 0 | 0.067 | 0 | 0 | 0 | 6.086728e-05 | 1 | 0.65 | 0.007 | 0
1537 | 0 |  | 0.007 |  | 2.537379 |  | 1 | 250 | 72 | 0 | 0.067 | 0 | 0 | 0 | 0.0001026711 | 1 | 0.65 | 0.007 | 0
1538 | 0 |  | 0.006 |  | 4.443149 |  | 1 | 250 | 67 | 0.24 | 0.069 | 0 | 0 | 0 | 0.0003745833 | 1 | 0.68 | 0.008 | 0 | 436
1539 | 0 |  | 0.006 |  | 4.569008 |  | 1 | 250 | 67 | 0.24 | 0.069 | 0 | 0 | 0 | 0.0003444501 | 1 | 0.68 | 0.008 | 0
1540 | 0 |  | 0.006 |  | 4.327613 |  | 1 | 250 | 67 | 0.24 | 0.069 | 0 | 0 | 0 | 0.0002922207 | 1 | 0.68 | 0.008 | 0
1541 | 0 |  | 0.007 |  | 0.375957 |  | 1 | 250 | 70 | 0.5 | 0.073 | 0 | 0 | 0 | 0.0001209077 | 1 | 0.66 | 0.007 | 0 | 483
1542 | 0 |  | 0.007 |  | 2.893044 |  | 1 | 250 | 70 | 0.5 | 0.073 | 0 | 0 | 0 | 0.0004689772 | 1 | 0.66 | 0.007 | 0
1543 | 0 |  | 0.007 |  | 2.153135 |  | 1 | 250 | 70 | 0.5 | 0.073 | 0 | 0 | 0 | 0.0002164995 | 1 | 0.66 | 0.007 | 0
1544 | 0 |  | 0.007 |  | 2.202232 |  | 1 | 250 | 76 | 1.03 | 0.072 | 0 | 0 | 0 | 6.313133e-05 | 1 | 0.66 | 0.007 | 0 | 565
1545 | 0 |  | 0.007 |  | 0.4341912 |  | 1 | 250 | 76 | 1.03 | 0.072 | 0 | 0 | 0 | 9.520259e-05 | 1 | 0.66 | 0.007 | 0
1546 | 0 |  | 0.007 |  | 4.37996 |  | 1 | 250 | 76 | 1.03 | 0.072 | 0 | 0 | 0 | 0.0001705104 | 1 | 0.66 | 0.007 | 0
1547 | 0 |  | 0.008 |  | 1.219046 |  | 1 | 250 | 75 | 0 | 0.077 | 0 | 0 | 1.03 | 0.0002226336 | 1 | 0.66 | 0.01 | 0 | 490
1548 | 0 |  | 0.008 |  | 0.1136319 |  | 1 | 250 | 75 | 0 | 0.077 | 0 | 0 | 1.03 | 0.000272039 | 1 | 0.66 | 0.01 | 0
1549 | 0 |  | 0.008 |  | 4.622662 |  | 1 | 250 | 75 | 0 | 0.077 | 0 | 0 | 1.03 | 8.454897e-05 | 1 | 0.66 | 0.01 | 0
1550 | 0 |  | 0.007 |  | 3.937145 |  | 1 | 250 | 100 | 0 | 0.078 | 0 | 0 | 1.6 | 2.693248e-05 | 1 | 0.62 | 0.005 | 0 | 509
1551 | 0 |  | 0.007 |  | 2.234423 |  | 1 | 250 | 100 | 0 | 0.078 | 0 | 0 | 1.6 | 0.0003966137 | 1 | 0.62 | 0.005 | 0
1552 | 0 |  | 0.007 |  | 4.619137 |  | 1 | 250 | 100 | 0 | 0.078 | 0 | 0 | 1.6 | 3.83261e-05 | 1 | 0.62 | 0.005 | 0
1553 | 0 |  | 0.008 |  | 2.205788 |  | 1 | 250 | 95 | 0 | 0.078 | 0 | 0 | 2.15 | 0.0002875735 | 1 | 0.64 | 0.007 | 0 | 598
1554 | 0 |  | 0.008 |  | 1.983818 |  | 1 | 250 | 95 | 0 | 0.078 | 0 | 0 | 2.15 | 0.0004472459 | 1 | 0.64 | 0.007 | 0
1555 | 0 |  | 0.008 |  | 3.910695 |  | 1 | 250 | 95 | 0 | 0.078 | 0 | 0 | 2.15 | 0.0001844632 | 1 | 0.64 | 0.007 | 0
1556 | 0 |  | 0.008 |  | 1.622724 |  | 1 | 250 | 74 | 0 | 0.063 | 0 | 0 | 0 | 0.0002809512 | 1 | 0.64 | 0.008 | 0 | 417
1557 | 0 |  | 0.008 |  | 2.194732 |  | 1 | 250 | 74 | 0 | 0.063 | 0 | 0 | 0 | 0.0004417856 | 1 | 0.64 | 0.008 | 0
1558 | 0 |  | 0.008 |  | 3.621318 |  | 1 | 250 | 74 | 0 | 0.063 | 0 | 0 | 0 | 0.0004270091 | 1 | 0.64 | 0.008 | 0
1559 | 0 |  | 0.007 |  | 0.8251056 |  | 1 | 250 | 65 | 0 | 0.064 | 0 | 0 | 0 | 7.100697e-05 | 1 | 0.63 | 0.007 | 0 | 429
1560 | 0 |  | 0.007 |  | 1.082747 |  | 1 | 250 | 65 | 0 | 0.064 | 0 | 0 | 0 | 0.0002635996 | 1 | 0.63 | 0.007 | 0
1561 | 0 |  | 0.007 |  | 4.689552 |  | 1 | 250 | 65 | 0 | 0.064 | 0 | 0 | 0 | 3.200828e-05 | 1 | 0.63 | 0.007 | 0
1562 | 0 |  | 0.006 |  | 1.400458 |  | 1 | 250 | 55 | 0 | 0.066 | 0 | 0 | 0 | 0.0003660294 | 1 | 0.67 | 0.008 | 0 | 516
1563 | 0 |  | 0.006 |  | 4.318017 |  | 1 | 250 | 55 | 0 | 0.066 | 0 | 0 | 0 | 0.0001793764 | 1 | 0.67 | 0.008 | 0
1564 | 0 |  | 0.006 |  | 0.1753211 |  | 1 | 250 | 55 | 0 | 0.066 | 0 | 0 | 0 | 0.0004323402 | 1 | 0.67 | 0.008 | 0
1565 | 0 |  | 0.006 |  | 4.356886 |  | 1 | 250 | 86 | 0 | 0.078 | 0 | 0 | 0 | 0.000256755 | 1 | 1.43 | 0.006 | 0 | 434
1566 | 0 |  | 0.006 |  | 4.537837 |  | 1 | 250 | 86 | 0 | 0.078 | 0 | 0 | 0 | 3.358193e-05 | 1 | 1.43 | 0.006 | 0
1567 | 0 |  | 0.006 |  | 2.449195 |  | 1 | 250 | 86 | 0 | 0.078 | 0 | 0 | 0 | 5.019243e-05 | 1 | 1.43 | 0.006 | 0
1568 | 0 |  | 0.007 |  | 2.838079 |  | 1 | 250 | 76 | 0 | 0.073 | 0 | 0 | 0 | 0.0002314533 | 1 | 1.39 | 0.007 | 0 | 470
1569 | 0 |  | 0.007 |  | 1.082307 |  | 1 | 250 | 76 | 0 | 0.073 | 0 | 0 | 0 | 0.000225269 | 1 | 1.39 | 0.007 | 0
1570 | 0 |  | 0.007 |  | 4.400814 |  | 1 | 250 | 76 | 0 | 0.073 | 0 | 0 | 0 | 4.984229e-05 | 1 | 1.39 | 0.007 | 0
1571 | 0 |  | 0.007 |  | 1.818417 |  | 1 | 250 | 87 | 0 | 0.071 | 0 | 0 | 0 | 0.0003254098 | 1 | 1.48 | 0.012 | 0 | 512
1572 | 0 |  | 0.007 |  | 2.256899 |  | 1 | 250 | 87 | 0 | 0.071 | 0 | 0 | 0 | 9.923305e-05 | 1 | 1.48 | 0.012 | 0
1573 | 0 |  | 0.007 |  | 2.186594 |  | 1 | 250 | 87 | 0 | 0.071 | 0 | 0 | 0 | 0.0001048734 | 1 | 1.48 | 0.012 | 0
1574 | 0 |  | 0.008 |  | 2.508299 |  | 1 | 250 | 77 | 0 | 0.073 | 0 | 0 | 0 | 5.639362e-07 | 1 | 1.43 | 0.006 | 0 | 573
1575 | 0 |  | 0.008 |  | 0.2147418 |  | 1 | 250 | 77 | 0 | 0.073 | 0 | 0 | 0 | 0.0002250026 | 1 | 1.43 | 0.006 | 0
1576 | 0 |  | 0.008 |  | 2.43151 |  | 1 | 250 | 77 | 0 | 0.073 | 0 | 0 | 0 | 0.0004309135 | 1 | 1.43 | 0.006 | 0
1577 | 0 |  | 0.008 |  | 1.221104 |  | 1 | 250 | 84 | 0.25 | 0.076 | 0 | 0 | 0 | 1.847601e-05 | 1 | 1.53 | 0.006 | 0 | 474
1578 | 0 |  | 0.008 |  | 1.287998 |  | 1 | 250 | 84 | 0.25 | 0.076 | 0 | 0 | 0 | 9.416803e-05 | 1 | 1.53 | 0.006 | 0
1579 | 0 |  | 0.008 |  | 3.843183 |  | 1 | 250 | 84 | 0.25 | 0.076 | 0 | 0 | 0 | 0.0004997874 | 1 | 1.53 | 0.006 | 0
1580 | 0 |  | 0.008 |  | 1.917028 |  | 1 | 250 | 78 | 0.5 | 0.076 | 0 | 0 | 0 | 5.353936e-05 | 1 | 1.45 | 0.006 | 0 | 523
1581 | 0 |  | 0.008 |  | 2.141585 |  | 1 | 250 | 78 | 0.5 | 0.076 | 0 | 0 | 0 | 0.0002784343 | 1 | 1.45 | 0.006 | 0
1582 | 0 |  | 0.008 |  | 1.613689 |  | 1 | 250 | 78 | 0.5 | 0.076 | 0 | 0 | 0 | 0.0002527496 | 1 | 1.45 | 0.006 | 0
1583 | 0 |  | 0.008 |  | 4.644688 |  | 1 | 250 | 85 | 1.11 | 0.076 | 0 | 0 | 0 | 8.374407e-05 | 1 | 1.41 | 0.006 | 0 | 594
1584 | 0 |  | 0.008 |  | 4.757244 |  | 1 | 250 | 85 | 1.11 | 0.076 | 0 | 0 | 0 | 0.0001276112 | 1 | 1.41 | 0.006 | 0
1585 | 0 |  | 0.008 |  | 2.03499 |  | 1 | 250 | 85 | 1.11 | 0.076 | 0 | 0 | 0 | 0.0001517178 | 1 | 1.41 | 0.006 | 0
1586 | 0 |  | 0.007 |  | 2.091504 |  | 1 | 250 | 94 | 0 | 0.08 | 0 | 0 | 1.07 | 0.0004976788 | 1 | 1.48 | 0.006 | 0 | 570
1587 | 0 |  | 0.007 |  | 0.7140135 |  | 1 | 250 | 94 | 0 | 0.08 | 0 | 0 | 1.07 | 0.0002136848 | 1 | 1.48 | 0.006 | 0
1588 | 0 |  | 0.007 |  | 4.730989 |  | 1 | 250 | 94 | 0 | 0.08 | 0 | 0 | 1.07 | 0.0002024919 | 1 | 1.48 | 0.006 | 0
1589 | 0 |  | 0.007 |  | 4.094245 |  | 1 | 250 | 86 | 0 | 0.075 | 0 | 0 | 1.55 | 0.0002136168 | 1 | 1.48 | 0.005 | 0 | 591
1590 | 0 |  | 0.007 |  | 1.888165 |  | 1 | 250 | 86 | 0 | 0.075 | 0 | 0 | 1.55 | 0.0002625789 | 1 | 1.48 | 0.005 | 0
1591 | 0 |  | 0.007 |  | 4.780337 |  | 1 | 250 | 86 | 0 | 0.075 | 0 | 0 | 1.55 | 6.438199e-06 | 1 | 1.48 | 0.005 | 0
1592 | 0 |  | 0.007 |  | 3.419382 |  | 1 | 250 | 84 | 0 | 0.076 | 0 | 0 | 1.96 | 0.000459597 | 1 | 1.44 | 0.007 | 0 | 637
1593 | 0 |  | 0.007 |  | 1.981479 |  | 1 | 250 | 84 | 0 | 0.076 | 0 | 0 | 1.96 | 0.0001142833 | 1 | 1.44 | 0.007 | 0
1594 | 0 |  | 0.007 |  | 1.503391 |  | 1 | 250 | 84 | 0 | 0.076 | 0 | 0 | 1.96 | 0.0004919911 | 1 | 1.44 | 0.007 | 0
1595 | 0 |  | 0.007 |  | 3.462753 |  | 1 | 250 | 96 | 0 | 0.08 | 0 | 0 | 0 | 0.0003575141 | 1 | 1.47 | 0.007 | 0 | 453
1596 | 0 |  | 0.007 |  | 1.107908 |  | 1 | 250 | 96 | 0 | 0.08 | 0 | 0 | 0 | 0.0001844518 | 1 | 1.47 | 0.007 | 0
1597 | 0 |  | 0.007 |  | 1.22099 |  | 1 | 250 | 96 | 0 | 0.08 | 0 | 0 | 0 | 0.0003250932 | 1 | 1.47 | 0.007 | 0
1598 | 0 |  | 0.006 |  | 0.08658612 |  | 1 | 250 | 89 | 0 | 0.075 | 0 | 0 | 0 | 0.0004102684 | 1 | 1.41 | 0.008 | 0 | 492
1599 | 0 |  | 0.006 |  | 2.27391 |  | 1 | 250 | 89 | 0 | 0.075 | 0 | 0 | 0 | 0.0003193559 | 1 | 1.41 | 0.008 | 0
1600 | 0 |  | 0.006 |  | 4.143447 |  | 1 | 250 | 89 | 0 | 0.075 | 0 | 0 | 0 | 8.994725e-05 | 1 | 1.41 | 0.008 | 0
1601 | 0 |  | 0.008 |  | 1.070214 |  | 1 | 250 | 110 | 0 | 0.074 | 0 | 0 | 0 | 0.0003467987 | 1 | 1.36 | 0.01 | 0 | 559
1602 | 0 |  | 0.008 |  | 4.578297 |  | 1 | 250 | 110 | 0 | 0.074 | 0 | 0 | 0 | 7.647878e-05 | 1 | 1.36 | 0.01 | 0
1603 | 0 |  | 0.008 |  | 2.325889 |  | 1 | 250 | 110 | 0 | 0.074 | 0 | 0 | 0 | 5.288733e-05 | 1 | 1.36 | 0.01 | 0
1604 | 0 |  | 0.008 |  | 2.732255 |  | 1 | 250 | 79 | 0 | 0.074 | 0 | 0 | 0 | 0.0002492125 | 1 | 1.46 | 0.008 | 0 | 460
1605 | 0 |  | 0.008 |  | 1.934764 |  | 1 | 250 | 79 | 0 | 0.074 | 0 | 0 | 0 | 0.000476799 | 1 | 1.46 | 0.008 | 0
1606 | 0 |  | 0.008 |  | 2.900731 |  | 1 | 250 | 79 | 0 | 0.074 | 0 | 0 | 0 | 0.0001838236 | 1 | 1.46 | 0.008 | 0
1607 | 0 |  | 0.008 |  | 2.813134 |  | 1 | 250 | 81 | 0 | 0.076 | 0 | 0 | 0 | 0.0004387244 | 1 | 1.48 | 0.006 | 0 | 498
1608 | 0 |  | 0.008 |  | 1.674731 |  | 1 | 250 | 81 | 0 | 0.076 | 0 | 0 | 0 | 0.0001957672 | 1 | 1.48 | 0.006 | 0
1609 | 0 |  | 0.008 |  | 4.790527 |  | 1 | 250 | 81 | 0 | 0.076 | 0 | 0 | 0 | 1.420443e-05 | 1 | 1.48 | 0.006 | 0
1610 | 0 |  | 0.008 |  | 3.574496 |  | 1 | 250 | 78 | 0 | 0.068 | 0 | 0 | 0 | 1.180057e-05 | 1 | 1.46 | 0.007 | 0 | 555
1611 | 0 |  | 0.008 |  | 0.06967719 |  | 1 | 250 | 78 | 0 | 0.068 | 0 | 0 | 0 | 0.0003667576 | 1 | 1.46 | 0.007 | 0
1612 | 0 |  | 0.008 |  | 4.039942 |  | 1 | 250 | 78 | 0 | 0.068 | 0 | 0 | 0 | 0.0002219204 | 1 | 1.46 | 0.007 | 0
1613 | 0 |  | 0.008 |  | 0.9939198 |  | 1 | 250 | 72 | 0 | 0.075 | 0 | 0 | 0 | 0.000346461 | 1 | 1.46 | 0.006 | 0 | 604
1614 | 0 |  | 0.008 |  | 1.138167 |  | 1 | 250 | 72 | 0 | 0.075 | 0 | 0 | 0 | 7.914442e-05 | 1 | 1.46 | 0.006 | 0
1615 | 0 |  | 0.008 |  | 3.533382 |  | 1 | 250 | 72 | 0 | 0.075 | 0 | 0 | 0 | 0.0001225381 | 1 | 1.46 | 0.006 | 0
1616 | 0 |  | 0.008 |  | 0.7283315 |  | 1 | 250 | 89 | 0.25 | 0.076 | 0 | 0 | 0 | 4.69332 | 1 | 1.49 | 0.008 | 0 | 560
1617 | 0 |  | 0.008 |  | 3.500497 |  | 1 | 250 | 89 | 0.25 | 0.076 | 0 | 0 | 0 | 4.145639 | 1 | 1.49 | 0.008 | 0
1618 | 0 |  | 0.008 |  | 2.977445 |  | 1 | 250 | 89 | 0.25 | 0.076 | 0 | 0 | 0 | 3.420011 | 1 | 1.49 | 0.008 | 0
1619 | 0 |  | 0.008 |  | 0.6451111 |  | 1 | 250 | 86 | 0.5 | 0.075 | 0 | 0 | 0 | 1.308991 | 1 | 1.46 | 0.007 | 0 | 596
1620 | 0 |  | 0.008 |  | 3.910346 |  | 1 | 250 | 86 | 0.5 | 0.075 | 0 | 0 | 0 | 2.697559 | 1 | 1.46 | 0.007 | 0
1621 | 0 |  | 0.008 |  | 2.190355 |  | 1 | 250 | 86 | 0.5 | 0.075 | 0 | 0 | 0 | 0.6229246 | 1 | 1.46 | 0.007 | 0
1622 | 0 |  | 0.008 |  | 4.640195 |  | 1 | 250 | 83 | 1.07 | 0.075 | 0 | 0 | 0 | 1.583599 | 1 | 1.44 | 0.008 | 0 | 650
1623 | 0 |  | 0.008 |  | 2.747581 |  | 1 | 250 | 83 | 1.07 | 0.075 | 0 | 0 | 0 | 2.533404 | 1 | 1.44 | 0.008 | 0
1624 | 0 |  | 0.008 |  | 3.731678 |  | 1 | 250 | 83 | 1.07 | 0.075 | 0 | 0 | 0 | 4.783688 | 1 | 1.44 | 0.008 | 0
1625 | 0 |  | 0.007 |  | 1.735144 |  | 1 | 250 | 98 | 0 | 0.079 | 0 | 0 | 1.03 | 0.0001747554 | 1 | 1.56 | 0.011 | 0 | 624
1626 | 0 |  | 0.007 |  | 0.7067992 |  | 1 | 250 | 98 | 0 | 0.079 | 0 | 0 | 1.03 | 0.0002589873 | 1 | 1.56 | 0.011 | 0
1627 | 0 |  | 0.007 |  | 2.085122 |  | 1 | 250 | 98 | 0 | 0.079 | 0 | 0 | 1.03 | 0.0003976079 | 1 | 1.56 | 0.011 | 0
1628 | 0 |  | 0.007 |  | 2.343206 |  | 1 | 250 | 79 | 0 | 0.073 | 0 | 0 | 1.53 | 0.0002764818 | 1 | 1.53 | 0.01 | 0 | 650
1629 | 0 |  | 0.007 |  | 2.217744 |  | 1 | 250 | 79 | 0 | 0.073 | 0 | 0 | 1.53 | 6.587262e-05 | 1 | 1.53 | 0.01 | 0
1630 | 0 |  | 0.007 |  | 0.9111852 |  | 1 | 250 | 79 | 0 | 0.073 | 0 | 0 | 1.53 | 0.0001298064 | 1 | 1.53 | 0.01 | 0
1631 | 0 |  | 0.007 |  | 0.8180157 |  | 1 | 250 | 82 | 0 | 0.078 | 0 | 0 | 1.96 | 0.0003400555 | 1 | 1.48 | 0.01 | 0 | 706
1632 | 0 |  | 0.007 |  | 4.926965 |  | 1 | 250 | 82 | 0 | 0.078 | 0 | 0 | 1.96 | 0.0001066347 | 1 | 1.48 | 0.01 | 0
1633 | 0 |  | 0.007 |  | 4.292496 |  | 1 | 250 | 82 | 0 | 0.078 | 0 | 0 | 1.96 | 0.0003104664 | 1 | 1.48 | 0.01 | 0
1634 | 0 |  | 0.007 |  | 0.7108889 |  | 1 | 250 | 81 | 0 | 0.076 | 0 | 0 | 0 | 5.173027e-05 | 1 | 1.48 | 0.008 | 0 | 495
1635 | 0 |  | 0.007 |  | 3.022529 |  | 1 | 250 | 81 | 0 | 0.076 | 0 | 0 | 0 | 7.375279e-06 | 1 | 1.48 | 0.008 | 0
1636 | 0 |  | 0.007 |  | 1.49964 |  | 1 | 250 | 81 | 0 | 0.076 | 0 | 0 | 0 | 0.0004569851 | 1 | 1.48 | 0.008 | 0
1637 | 0 |  | 0.007 |  | 4.400431 |  | 1 | 250 | 92 | 0 | 0.077 | 0 | 0 | 0 | 0.0001097229 | 1 | 1.43 | 0.008 | 0 | 487
1638 | 0 |  | 0.007 |  | 0.3689734 |  | 1 | 250 | 92 | 0 | 0.077 | 0 | 0 | 0 | 0.0004136143 | 1 | 1.43 | 0.008 | 0
1639 | 0 |  | 0.007 |  | 4.359714 |  | 1 | 250 | 92 | 0 | 0.077 | 0 | 0 | 0 | 0.0004113127 | 1 | 1.43 | 0.008 | 0
1640 | 0 |  | 0.007 |  | 1.075596 |  | 1 | 250 | 75 | 0 | 0.069 | 0 | 0 | 0 | 9.652836e-05 | 1 | 1.37 | 0.009 | 0 | 570
1641 | 0 |  | 0.007 |  | 3.102584 |  | 1 | 250 | 75 | 0 | 0.069 | 0 | 0 | 0 | 0.000102448 | 1 | 1.37 | 0.009 | 0
1642 | 0 |  | 0.007 |  | 3.486384 |  | 1 | 250 | 75 | 0 | 0.069 | 0 | 0 | 0 | 0.0001911185 | 1 | 1.37 | 0.009 | 0
1643 | 1 | 30 | 0.008 |  | 500 | 450 | 0 | 760 | 373 | 0.96 | 0.088 | 0 | 0 | 8.2 | 0.18 | 2 | 0.89 | 0.017 | 0 | 830
1644 | 1 | 30 | 0.008 |  | 500 | 450 | 0 | 760 | 376 | 0.98 | 0.088 | 0 | 0 | 8.6 | 0.19 | 2 | 0.55 | 0.017 | 0 | 830
1645 | 1 | 30 | 0.008 |  | 500 | 450 | 0 | 760 | 390 | 0.98 | 0.098 | 0 | 0 | 8.6 | 0.2 | 2 | 1.63 | 0.017 | 0 | 825
1646 | 1 | 30 | 0.008 |  | 500 | 450 | 0 | 760 | 416 | 1.02 | 0.1 | 0 | 0 | 8.9 | 0.2 | 2 | 0.93 | 0.016 | 0 | 734
1647 | 1 | 30 | 0.008 |  | 7.667285 | 450 | 0 | 760 | 398 | 0.98 | 0.1 | 0 | 0 | 8.6 | 0.18 | 2 | 0.9 | 0.016 | 0 | 834
1648 | 1 | 30 | 0.008 |  | 1000 | 450 | 0 | 760 | 394 | 0.94 | 0.088 | 0 | 0 | 8.4 | 0.19 | 2 | 0.88 | 0.017 | 0 | 822
1649 | 1 | 30 | 0.008 |  | 46.51094 | 450 | 0 | 760 | 96 | 0.94 | 0.09 | 0 | 0 | 8.2 | 0.02 | 2 | 0.89 | 0.016 | 0 | 660
1650 | 1 | 30 | 0.008 |  | 500 | 450 | 0 | 760 | 99 | 0.97 | 0.092 | 0 | 0 | 8.4 | 0.17 | 2 | 0.9 | 0.016 | 0 | 832
1651 | 1 | 30 | 0.008 |  | 23.42396 | 450 | 0 | 760 | 103 | 0.94 | 0.18 | 0 | 0 | 10.2 | 0.28 | 2 | 0.88 | 0.017 | 0