## Sheet1
| Carbon concentration / (weight%) | Silicon concentration / (weight%) | Manganese concentration / (weight%) | Sulphur concentration / (weight%) | Phosphorus concentration / (weight%) | Nickel concentration / (weight%) | Chromium concentration / (weight%) | Molybdenum concentration / (weight%) | Vanadium concentration / (weight%) | Copper concentration / (weight%) | Cobalt concentration / (weight%) | Tungsten concentration / (weight%) | Oxygen concentration / parts per million by weight | Titanium concentration / parts per million by weight | Nitrogen concentration / parts per million by weight | Aluminium concentration / parts per million by weight | Boron concentration / parts per million by weight | Niobium concentration / parts per million by weight | Tin concentration / parts per million by weight | Arsenic concentration / parts per million by weight | Antimony concentration / parts per million by weight | Current / A | Voltage / V | AC or DC | Electrode positive or negative | Heat input / kJmm-1 | Interpass temperature / °C | Type of weld | Post weld heat treatment temperature / °C | Post weld heat treatment time / hours | Yield strength / MPa | Ultimate tensile strength / MPa | Elongation / % | Reduction of Area / % | Charpy temperature / °C | Charpy impact toughness / J | Hardness / kgmm-2 | 50% FATT | Primary ferrite in microstructure / % | Ferrite with second phase / % | Acicular ferrite / % | Martensite / % | Ferrite with carbide aggreagate / % | Type of weld_FCA | Type of weld_GMAA | Type of weld_GTAA | Type of weld_MMA | Type of weld_NGGMA | Type of weld_NGSAW | Type of weld_SA | Type of weld_SAA | Type of weld_ShMA | Type of weld_TSA
0 | 0.037 | 0.3 | 0.65 | 0.008 | 0.012 | 0 | [15 empty] | 170 | 21 | 1 | 1 | 1 | 200 | MMA | 250 | 14 | 392 | 466 | 31.9 | 80.6 | [9 empty] | 0 | 0 | 0 | 1 | 0 | 0 | 0 | 0 | 0 | 0
1 | 0.037 | 0.3 | 0.65 | 0.008 | 0.012 | 0 | [15 empty] | 170 | 21 | 1 | 1 | 1 | 200 | MMA | 0 | 0 |  |  |  |  | -28 | 100 | [7 empty] | 0 | 0 | 0 | 1 | 0 | 0 | 0 | 0 | 0 | 0
2 | 0.037 | 0.3 | 0.65 | 0.008 | 0.012 | 0 | [15 empty] | 170 | 21 | 1 | 1 | 1 | 200 | MMA | 580 | 2 | 370 | 456 | 35.2 | 80.6 | -38 | 100 | [7 empty] | 0 | 0 | 0 | 1 | 0 | 0 | 0 | 0 | 0 | 0
3 | 0.037 | 0.31 | 1.03 | 0.007 | 0.014 | 0 | [15 empty] | 170 | 21 | 1 | 1 | 1 | 200 | MMA | 250 | 14 | 413 | 498 | 31.2 | 80.6 | [9 empty] | 0 | 0 | 0 | 1 | 0 | 0 | 0 | 0 | 0 | 0
4 | 0.037 | 0.31 | 1.03 | 0.007 | 0.014 | 0 | [15 empty] | 170 | 21 | 1 | 1 | 1 | 200 | MMA | 0 | 0 |  |  |  |  | -48 | 100 |  |  | 32 | 28 | 40 | 0 | 0 | 0 | 0 | 0 | 1 | 0 | 0 | 0 | 0 | 0 | 0
5 | 0.037 | 0.31 | 1.03 | 0.007 | 0.014 | 0 | [15 empty] | 170 | 21 | 1 | 1 | 1 | 200 | MMA | 580 | 2 | 402 | 490 | 31 | 80.6 | -44 | 100 | [7 empty] | 0 | 0 | 0 | 1 | 0 | 0 | 0 | 0 | 0 | 0
6 | 0.044 | 0.35 | 1.43 | 0.007 | 0.014 | 0 | [15 empty] | 170 | 21 | 1 | 1 | 1 | 200 | MMA | 250 | 14 | 468 | 551 | 29.4 | 78.7 | [9 empty] | 0 | 0 | 0 | 1 | 0 | 0 | 0 | 0 | 0 | 0
7 | 0.044 | 0.35 | 1.43 | 0.007 | 0.014 | 0 | [15 empty] | 170 | 21 | 1 | 1 | 1 | 200 | MMA | 0 | 0 |  |  |  |  | -53 | 100 | [7 empty] | 0 | 0 | 0 | 1 | 0 | 0 | 0 | 0 | 0 | 0
8 | 0.044 | 0.35 | 1.43 | 0.007 | 0.014 | 0 | [15 empty] | 170 | 21 | 1 | 1 | 1 | 200 | MMA | 580 | 2 | 436 | 529 | 31.6 | 78.8 | -58 | 100 | [7 empty] | 0 | 0 | 0 | 1 | 0 | 0 | 0 | 0 | 0 | 0
9 | 0.045 | 0.33 | 1.85 | 0.007 | 0.016 | 0 | [15 empty] | 170 | 21 | 1 | 1 | 1 | 200 | MMA | 250 | 14 | 514 | 588 | 28 | 76.8 | [9 empty] | 0 | 0 | 0 | 1 | 0 | 0 | 0 | 0 | 0 | 0
10 | 0.045 | 0.33 | 1.85 | 0.007 | 0.016 | 0 | [15 empty] | 170 | 21 | 1 | 1 | 1 | 200 | MMA | 0 | 0 |  |  |  |  | -38 | 100 |  |  | 13 | 17 | 60 | 0 | 0 | 0 | 0 | 0 | 1 | 0 | 0 | 0 | 0 | 0 | 0
11 | 0.045 | 0.33 | 1.85 | 0.007 | 0.016 | 0 | [15 empty] | 170 | 21 | 1 | 1 | 1 | 200 | MMA | 580 | 2 | 479 | 576 | 27.4 | 76.9 | -40 | 100 | [7 empty] | 0 | 0 | 0 | 1 | 0 | 0 | 0 | 0 | 0 | 0
12 | 0.039 | 0.32 | 0.66 | 0.006 | 0.011 | 0.53 | [15 empty] | 170 | 21 | 1 | 1 | 1 | 200 | MMA | 250 | 14 | 411 | 484 | 32.6 | 79.3 | [9 empty] | 0 | 0 | 0 | 1 | 0 | 0 | 0 | 0 | 0 | 0
13 | 0.039 | 0.32 | 0.66 | 0.006 | 0.011 | 0.53 | [15 empty] | 170 | 21 | 1 | 1 | 1 | 200 | MMA | 580 | 2 | 401 | 475 | 34.2 | 80.6 | [9 empty] | 0 | 0 | 0 | 1 | 0 | 0 | 0 | 0 | 0 | 0
14 | 0.041 | 0.33 | 1.01 | 0.006 | 0.011 | 0.49 | [15 empty] | 170 | 21 | 1 | 1 | 1 | 200 | MMA | 250 | 14 | 464 | 522 | 29.6 | 77.8 | [9 empty] | 0 | 0 | 0 | 1 | 0 | 0 | 0 | 0 | 0 | 0
15 | 0.041 | 0.33 | 1.01 | 0.006 | 0.011 | 0.49 | [15 empty] | 170 | 21 | 1 | 1 | 1 | 200 | MMA | 0 | 0 | [8 empty] | 19 | 43 | 38 | 0 | 0 | 0 | 0 | 0 | 1 | 0 | 0 | 0 | 0 | 0 | 0
16 | 0.041 | 0.33 | 1.01 | 0.006 | 0.011 | 0.49 | [15 empty] | 170 | 21 | 1 | 1 | 1 | 200 | MMA | 580 | 2 | 426 | 506 | 31.6 | 79.7 | [9 empty] | 0 | 0 | 0 | 1 | 0 | 0 | 0 | 0 | 0 | 0
17 | 0.051 | 0.32 | 1.4 | 0.007 | 0.014 | 0.47 | [15 empty] | 170 | 21 | 1 | 1 | 1 | 200 | MMA | 250 | 14 | 509 | 568 | 28.6 | 76.9 | [9 empty] | 0 | 0 | 0 | 1 | 0 | 0 | 0 | 0 | 0 | 0
18 | 0.051 | 0.32 | 1.4 | 0.007 | 0.014 | 0.47 | [15 empty] | 170 | 21 | 1 | 1 | 1 | 200 | MMA | 580 | 2 | 450 | 536 | 28.2 | 78.8 | [9 empty] | 0 | 0 | 0 | 1 | 0 | 0 | 0 | 0 | 0 | 0
19 | 0.049 | 0.33 | 1.85 | 0.006 | 0.014 | 0.51 | [15 empty] | 170 | 21 | 1 | 1 | 1 | 200 | MMA | 250 | 14 | 547 | 618 | 26 | 74.9 | [9 empty] | 0 | 0 | 0 | 1 | 0 | 0 | 0 | 0 | 0 | 0
20 | 0.049 | 0.33 | 1.85 | 0.006 | 0.014 | 0.51 | [15 empty] | 170 | 21 | 1 | 1 | 1 | 200 | MMA | 0 | 0 | [8 empty] | 8 | 24 | 68 | 0 | 0 | 0 | 0 | 0 | 1 | 0 | 0 | 0 | 0 | 0 | 0
21 | 0.049 | 0.33 | 1.85 | 0.006 | 0.014 | 0.51 | [15 empty] | 170 | 21 | 1 | 1 | 1 | 200 | MMA | 580 | 2 | 526 | 612 | 26.8 | 72.9 | [9 empty] | 0 | 0 | 0 | 1 | 0 | 0 | 0 | 0 | 0 | 0
22 | 0.038 | 0.31 | 0.63 | 0.007 | 0.012 | 1.09 | [15 empty] | 170 | 21 | 1 | 1 | 1 | 200 | MMA | 250 | 14 | 423 | 497 | 30.6 | 78.8 | [9 empty] | 0 | 0 | 0 | 1 | 0 | 0 | 0 | 0 | 0 | 0
23 | 0.038 | 0.31 | 0.63 | 0.007 | 0.012 | 1.09 | [15 empty] | 170 | 21 | 1 | 1 | 1 | 200 | MMA | 0 | 0 |  |  |  |  | -38 | 100 | [7 empty] | 0 | 0 | 0 | 1 | 0 | 0 | 0 | 0 | 0 | 0
24 | 0.038 | 0.31 | 0.63 | 0.007 | 0.012 | 1.09 | [15 empty] | 170 | 21 | 1 | 1 | 1 | 200 | MMA | 580 | 2 | 411 | 493 | 33.6 | 79.7 | -40 | 100 | [7 empty] | 0 | 0 | 0 | 1 | 0 | 0 | 0 | 0 | 0 | 0
25 | 0.043 | 0.33 | 1 | 0.006 | 0.013 | 1.1 | [15 empty] | 170 | 21 | 1 | 1 | 1 | 200 | MMA | 250 | 14 | 475 | 541 | 29.6 | 77.9 | [9 empty] | 0 | 0 | 0 | 1 | 0 | 0 | 0 | 0 | 0 | 0
26 | 0.043 | 0.33 | 1 | 0.006 | 0.013 | 1.1 | [15 empty] | 170 | 21 | 1 | 1 | 1 | 200 | MMA | 0 | 0 |  |  |  |  | -55 | 100 |  |  | 20 | 42 | 38 | 0 | 0 | 0 | 0 | 0 | 1 | 0 | 0 | 0 | 0 | 0 | 0
27 | 0.043 | 0.33 | 1 | 0.006 | 0.013 | 1.1 | [15 empty] | 170 | 21 | 1 | 1 | 1 | 200 | MMA | 580 | 2 | 443 | 521 | 31.8 | 77.8 | -51 | 100 | [7 empty] | 0 | 0 | 0 | 1 | 0 | 0 | 0 | 0 | 0 | 0
28 | 0.049 | 0.35 | 1.37 | 0.007 | 0.013 | 1.06 | [15 empty] | 170 | 21 | 1 | 1 | 1 | 200 | MMA | 250 | 14 | 498 | 569 | 28.4 | 78.8 | [9 empty] | 0 | 0 | 0 | 1 | 0 | 0 | 0 | 0 | 0 | 0
29 | 0.049 | 0.35 | 1.37 | 0.007 | 0.013 | 1.06 | [15 empty] | 170 | 21 | 1 | 1 | 1 | 200 | MMA | 0 | 0 |  |  |  |  | -58 | 100 | [7 empty] | 0 | 0 | 0 | 1 | 0 | 0 | 0 | 0 | 0 | 0
30 | 0.049 | 0.35 | 1.37 | 0.007 | 0.013 | 1.06 | [15 empty] | 170 | 21 | 1 | 1 | 1 | 200 | MMA | 580 | 2 | 470 | 557 | 30.2 | 76 | -20 | 100 | [7 empty] | 0 | 0 | 0 | 1 | 0 | 0 | 0 | 0 | 0 | 0
31 | 0.053 | 0.35 | 1.83 | 0.007 | 0.012 | 1.06 | [15 empty] | 170 | 21 | 1 | 1 | 1 | 200 | MMA | 250 | 14 | 566 | 641 | 26.4 | 76 | [9 empty] | 0 | 0 | 0 | 1 | 0 | 0 | 0 | 0 | 0 | 0
32 | 0.053 | 0.35 | 1.83 | 0.007 | 0.012 | 1.06 | [15 empty] | 170 | 21 | 1 | 1 | 1 | 200 | MMA | 0 | 0 |  |  |  |  | -39 | 100 |  |  | 6 | 19 | 75 | 0 | 0 | 0 | 0 | 0 | 1 | 0 | 0 | 0 | 0 | 0 | 0
33 | 0.053 | 0.35 | 1.83 | 0.007 | 0.012 | 1.06 | [15 empty] | 170 | 21 | 1 | 1 | 1 | 200 | MMA | 580 | 2 | 521 | 612 | 26 | 74 | 1 | 100 | [7 empty] | 0 | 0 | 0 | 1 | 0 | 0 | 0 | 0 | 0 | 0
34 | 0.041 | 0.3 | 0.62 | 0.007 | 0.01 | 2.38 | [15 empty] | 170 | 21 | 1 | 1 | 1 | 200 | MMA | 250 | 14 | 466 | 538 | 30.6 | 77.8 | [9 empty] | 0 | 0 | 0 | 1 | 0 | 0 | 0 | 0 | 0 | 0
35 | 0.041 | 0.3 | 0.62 | 0.007 | 0.01 | 2.38 | [15 empty] | 170 | 21 | 1 | 1 | 1 | 200 | MMA | 0 | 0 |  |  |  |  | -50 | 100 | [7 empty] | 0 | 0 | 0 | 1 | 0 | 0 | 0 | 0 | 0 | 0
36 | 0.041 | 0.3 | 0.62 | 0.007 | 0.01 | 2.38 | [15 empty] | 170 | 21 | 1 | 1 | 1 | 200 | MMA | 580 | 2 | 431 | 518 | 32.2 | 76.9 | -41 | 100 | [7 empty] | 0 | 0 | 0 | 1 | 0 | 0 | 0 | 0 | 0 | 0
37 | 0.044 | 0.31 | 0.96 | 0.006 | 0.013 | 2.38 | [15 empty] | 170 | 21 | 1 | 1 | 1 | 200 | MMA | 250 | 14 | 489 | 567 | 30.6 | 76.9 | [9 empty] | 0 | 0 | 0 | 1 | 0 | 0 | 0 | 0 | 0 | 0
38 | 0.044 | 0.31 | 0.96 | 0.006 | 0.013 | 2.38 | [15 empty] | 170 | 21 | 1 | 1 | 1 | 200 | MMA | 0 | 0 |  |  |  |  | -59 | 100 |  |  | 16 | 38 | 46 | 0 | 0 | 0 | 0 | 0 | 1 | 0 | 0 | 0 | 0 | 0 | 0
39 | 0.044 | 0.31 | 0.96 | 0.006 | 0.013 | 2.38 | [15 empty] | 170 | 21 | 1 | 1 | 1 | 200 | MMA | 580 | 2 | 481 | 561 | 29.1 | 76.9 | -44 | 100 | [7 empty] | 0 | 0 | 0 | 1 | 0 | 0 | 0 | 0 | 0 | 0
40 | 0.049 | 0.32 | 1.41 | 0.007 | 0.014 | 2.32 | [15 empty] | 170 | 21 | 1 | 1 | 1 | 200 | MMA | 250 | 14 | 567 | 635 | 23.6 | 72.7 | [9 empty] | 0 | 0 | 0 | 1 | 0 | 0 | 0 | 0 | 0 | 0
41 | 0.049 | 0.32 | 1.41 | 0.007 | 0.014 | 2.32 | [15 empty] | 170 | 21 | 1 | 1 | 1 | 200 | MMA | 0 | 0 |  |  |  |  | -38 | 100 | [7 empty] | 0 | 0 | 0 | 1 | 0 | 0 | 0 | 0 | 0 | 0
42 | 0.049 | 0.32 | 1.41 | 0.007 | 0.014 | 2.32 | [15 empty] | 170 | 21 | 1 | 1 | 1 | 200 | MMA | 580 | 2 | 530 | 615 | 26.6 | 73 | -20 | 100 | [7 empty] | 0 | 0 | 0 | 1 | 0 | 0 | 0 | 0 | 0 | 0
43 | 0.046 | 0.32 | 1.81 | 0.007 | 0.015 | 2.33 | [15 empty] | 170 | 21 | 1 | 1 | 1 | 200 | MMA | 250 | 14 | 621 | 684 | 23.5 | 73.9 | [9 empty] | 0 | 0 | 0 | 1 | 0 | 0 | 0 | 0 | 0 | 0
44 | 0.046 | 0.32 | 1.81 | 0.007 | 0.015 | 2.33 | [15 empty] | 170 | 21 | 1 | 1 | 1 | 200 | MMA | 0 | 0 |  |  |  |  | -30 | 100 |  |  | 5 | 14 | 81 | 0 | 0 | 0 | 0 | 0 | 1 | 0 | 0 | 0 | 0 | 0 | 0
45 | 0.046 | 0.32 | 1.81 | 0.007 | 0.015 | 2.33 | [15 empty] | 170 | 21 | 1 | 1 | 1 | 200 | MMA | 580 | 2 | 574 | 665 | 26.4 | 70.7 | [9 empty] | 0 | 0 | 0 | 1 | 0 | 0 | 0 | 0 | 0 | 0
46 | 0.037 | 0.3 | 0.65 | 0.009 | 0.011 | 3.5 | [15 empty] | 170 | 21 | 1 | 1 | 1 | 200 | MMA | 250 | 14 | 479 | 561 | 30.4 | 76.6 | [9 empty] | 0 | 0 | 0 | 1 | 0 | 0 | 0 | 0 | 0 | 0
47 | 0.037 | 0.3 | 0.65 | 0.009 | 0.011 | 3.5 | [15 empty] | 170 | 21 | 1 | 1 | 1 | 200 | MMA | 0 | 0 |  |  |  |  | -26 | 100 | [7 empty] | 0 | 0 | 0 | 1 | 0 | 0 | 0 | 0 | 0 | 0
48 | 0.037 | 0.3 | 0.65 | 0.009 | 0.011 | 3.5 | [15 empty] | 170 | 21 | 1 | 1 | 1 | 200 | MMA | 580 | 2 | 482 | 560 | 31.4 | 48.8 | -63 | 100 | [7 empty] | 0 | 0 | 0 | 1 | 0 | 0 | 0 | 0 | 0 | 0
49 | 0.041 | 0.31 | 0.98 | 0.008 | 0.012 | 3.46 | [15 empty] | 170 | 21 | 1 | 1 | 1 | 200 | MMA | 250 | 14 | 525 | 605 | 27.6 | 76 | [9 empty] | 0 | 0 | 0 | 1 | 0 | 0 | 0 | 0 | 0 | 0
50 | 0.041 | 0.31 | 0.98 | 0.008 | 0.012 | 3.46 | [15 empty] | 170 | 21 | 1 | 1 | 1 | 200 | MMA | 0 | 0 |  |  |  |  | -48 | 100 |  |  | 14 | 35 | 51 | 0 | 0 | 0 | 0 | 0 | 1 | 0 | 0 | 0 | 0 | 0 | 0
51 | 0.041 | 0.31 | 0.98 | 0.008 | 0.012 | 3.46 | [15 empty] | 170 | 21 | 1 | 1 | 1 | 200 | MMA | 580 | 2 | 521 | 599 | 28.4 | 74 | -38 | 100 | [7 empty] | 0 | 0 | 0 | 1 | 0 | 0 | 0 | 0 | 0 | 0
52 | 0.048 | 0.33 | 1.4 | 0.007 | 0.013 | 3.47 | [15 empty] | 170 | 21 | 1 | 1 | 1 | 200 | MMA | 250 | 14 | 621 | 682 | 25.4 | 72.9 | [9 empty] | 0 | 0 | 0 | 1 | 0 | 0 | 0 | 0 | 0 | 0
53 | 0.048 | 0.33 | 1.4 | 0.007 | 0.013 | 3.47 | [15 empty] | 170 | 21 | 1 | 1 | 1 | 200 | MMA | 0 | 0 |  |  |  |  | -18 | 100 | [7 empty] | 0 | 0 | 0 | 1 | 0 | 0 | 0 | 0 | 0 | 0
54 | 0.048 | 0.33 | 1.4 | 0.007 | 0.013 | 3.47 | [15 empty] | 170 | 21 | 1 | 1 | 1 | 200 | MMA | 580 | 2 | 584 | 677 | 26.6 | 70.8 | 56 | 100 | [7 empty] | 0 | 0 | 0 | 1 | 0 | 0 | 0 | 0 | 0 | 0
55 | 0.051 | 0.36 | 1.79 | 0.007 | 0.013 | 3.42 | [15 empty] | 170 | 21 | 1 | 1 | 1 | 200 | MMA | 250 | 14 | 692 | 753 | 22.2 | 69.7 | [9 empty] | 0 | 0 | 0 | 1 | 0 | 0 | 0 | 0 | 0 | 0
56 | 0.051 | 0.36 | 1.79 | 0.007 | 0.013 | 3.42 | [15 empty] | 170 | 21 | 1 | 1 | 1 | 200 | MMA | 0 | 0 |  |  |  |  | 24 | 100 |  |  | 0 | 33 | 37 | 30 | 0 | 0 | 0 | 0 | 1 | 0 | 0 | 0 | 0 | 0 | 0
57 | 0.051 | 0.36 | 1.79 | 0.007 | 0.013 | 3.42 | [15 empty] | 170 | 21 | 1 | 1 | 1 | 200 | MMA | 580 | 2 | 662 | 745 | 24 | 67.5 | [9 empty] | 0 | 0 | 0 | 1 | 0 | 0 | 0 | 0 | 0 | 0
58 | 0.074 | 0.36 | 1.51 | 0.008 | 0.011 |  |  |  |  | 0.02 |  |  | 400 | 40 | [7 empty] | 170 | 21 | 1 | 1 | 1 | 150 | MMA | 0 | 0 | 484 | 560 | 26 | 78.8 | [9 empty] | 0 | 0 | 0 | 1 | 0 | 0 | 0 | 0 | 0 | 0
59 | 0.074 | 0.36 | 1.51 | 0.008 | 0.011 |  |  |  |  | 0.02 |  |  | 400 | 40 | [7 empty] | 170 | 21 | 1 | 1 | 1 | 150 | MMA | 580 | 2 | 471 | 563 | 31.2 | 77 | [9 empty] | 0 | 0 | 0 | 1 | 0 | 0 | 0 | 0 | 0 | 0
60 | 0.075 | 0.36 | 1.48 | 0.007 | 0.006 |  |  |  |  | 0.11 |  |  | 390 | 40 | [7 empty] | 170 | 21 | 1 | 1 | 1 | 150 | MMA | 0 | 0 | 502 | 578 | 27.6 | 77 | [9 empty] | 0 | 0 | 0 | 1 | 0 | 0 | 0 | 0 | 0 | 0
61 | 0.075 | 0.36 | 1.48 | 0.007 | 0.006 |  |  |  |  | 0.11 |  |  | 390 | 40 | [7 empty] | 170 | 21 | 1 | 1 | 1 | 150 | MMA | 580 | 2 | 462 | 548 | 29.8 | 77.9 | [9 empty] | 0 | 0 | 0 | 1 | 0 | 0 | 0 | 0 | 0 | 0
62 | 0.074 | 0.32 | 1.42 | 0.008 | 0.007 |  |  |  |  | 0.19 |  |  | 380 | 40 | [7 empty] | 170 | 21 | 1 | 1 | 1 | 150 | MMA | 0 | 0 | 488 | 566 | 28.2 | 77 | [9 empty] | 0 | 0 | 0 | 1 | 0 | 0 | 0 | 0 | 0 | 0
63 | 0.074 | 0.32 | 1.42 | 0.008 | 0.007 |  |  |  |  | 0.19 |  |  | 380 | 40 | [7 empty] | 170 | 21 | 1 | 1 | 1 | 150 | MMA | 580 | 2 | 453 | 549 | 31.2 | 78.8 | [9 empty] | 0 | 0 | 0 | 1 | 0 | 0 | 0 | 0 | 0 | 0
64 | 0.076 | 0.33 | 1.48 | 0.007 | 0.006 |  |  |  |  | 0.35 |  |  | 400 | 40 | [7 empty] | 170 | 21 | 1 | 1 | 1 | 150 | MMA | 0 | 0 | 504 | 586 | 27.6 | 77 | [9 empty] | 0 | 0 | 0 | 1 | 0 | 0 | 0 | 0 | 0 | 0
65 | 0.076 | 0.33 | 1.48 | 0.007 | 0.006 |  |  |  |  | 0.35 |  |  | 400 | 40 | [7 empty] | 170 | 21 | 1 | 1 | 1 | 150 | MMA | 580 | 2 | 482 | 572 | 28.2 | 77.9 | [9 empty] | 0 | 0 | 0 | 1 | 0 | 0 | 0 | 0 | 0 | 0
66 | 0.068 | 0.32 | 1.49 | 0.006 | 0.006 |  |  |  |  | 0.66 |  |  | 390 | 40 | [7 empty] | 170 | 21 | 1 | 1 | 1 | 150 | MMA | 0 | 0 | 513 | 593 | 28.6 | 77 | [9 empty] | 0 | 0 | 0 | 1 | 0 | 0 | 0 | 0 | 0 | 0
67 | 0.068 | 0.32 | 1.49 | 0.006 | 0.006 |  |  |  |  | 0.66 |  |  | 390 | 40 | [7 empty] | 170 | 21 | 1 | 1 | 1 | 150 | MMA | 580 | 2 | 499 | 607 | 28.6 | 74 | [9 empty] | 0 | 0 | 0 | 1 | 0 | 0 | 0 | 0 | 0 | 0
68 | 0.076 | 0.36 | 1.49 | 0.006 | 0.006 |  |  |  |  | 1.4 |  |  | 410 | 40 | [7 empty] | 170 | 21 | 1 | 1 | 1 | 150 | MMA | 0 | 0 | 568 | 647 | 27.4 | 73 | [9 empty] | 0 | 0 | 0 | 1 | 0 | 0 | 0 | 0 | 0 | 0
69 | 0.076 | 0.36 | 1.49 | 0.006 | 0.006 |  |  |  |  | 1.4 |  |  | 410 | 40 | [7 empty] | 170 | 21 | 1 | 1 | 1 | 150 | MMA | 580 | 2 | 583 | 673 | 24.2 | 73 | [9 empty] | 0 | 0 | 0 | 1 | 0 | 0 | 0 | 0 | 0 | 0
70 | 0.074 | 0.29 | 1.49 | 0.006 | 0.013 | [7 empty] | 471 | 5 | 72 | 6 | [5 empty] | 170 | 21 | 1 | 1 | 1 | 200 | MMA | 250 | 14 | 431 | 527 | 29.6 | 78 | [9 empty] | 0 | 0 | 0 | 1 | 0 | 0 | 0 | 0 | 0 | 0
71 | 0.074 | 0.29 | 1.49 | 0.006 | 0.013 | [7 empty] | 471 | 5 | 72 | 6 | [5 empty] | 170 | 21 | 1 | 1 | 1 | 200 | MMA | 0 | 0 |  |  |  |  | -41 | 28 | [7 empty] | 0 | 0 | 0 | 1 | 0 | 0 | 0 | 0 | 0 | 0
72 | 0.074 | 0.29 | 1.49 | 0.006 | 0.013 | [7 empty] | 471 | 5 | 72 | 6 | [5 empty] | 170 | 21 | 1 | 1 | 1 | 200 | MMA | 0 | 0 |  |  |  |  | -19 | 100 | [7 empty] | 0 | 0 | 0 | 1 | 0 | 0 | 0 | 0 | 0 | 0
73 | 0.074 | 0.29 | 1.49 | 0.006 | 0.013 | [7 empty] | 471 | 5 | 72 | 6 | [5 empty] | 170 | 21 | 1 | 1 | 1 | 200 | MMA | 0 | 0 | [8 empty] | 34 | 57 | 9 | 0 | 0 | 0 | 0 | 0 | 1 | 0 | 0 | 0 | 0 | 0 | 0
74 | 0.081 | 0.29 | 1.43 | 0.006 | 0.013 | [7 empty] | 461 | 5 | 54 | 60 | [5 empty] | 170 | 21 | 1 | 1 | 1 | 200 | MMA | 250 | 14 | 444 | 542 | 27.6 | 72.9 | [9 empty] | 0 | 0 | 0 | 1 | 0 | 0 | 0 | 0 | 0 | 0
75 | 0.081 | 0.29 | 1.43 | 0.006 | 0.013 | [7 empty] | 461 | 5 | 54 | 60 | [5 empty] | 170 | 21 | 1 | 1 | 1 | 200 | MMA | 0 | 0 |  |  |  |  | -39 | 28 | [7 empty] | 0 | 0 | 0 | 1 | 0 | 0 | 0 | 0 | 0 | 0
76 | 0.081 | 0.29 | 1.43 | 0.006 | 0.013 | [7 empty] | 461 | 5 | 54 | 60 | [5 empty] | 170 | 21 | 1 | 1 | 1 | 200 | MMA | 0 | 0 |  |  |  |  | -15 | 100 | [7 empty] | 0 | 0 | 0 | 1 | 0 | 0 | 0 | 0 | 0 | 0
77 | 0.081 | 0.29 | 1.43 | 0.006 | 0.013 | [7 empty] | 461 | 5 | 54 | 60 | [5 empty] | 170 | 21 | 1 | 1 | 1 | 200 | MMA | 0 | 0 | [8 empty] | 45 | 46 | 9 | 0 | 0 | 0 | 0 | 0 | 1 | 0 | 0 | 0 | 0 | 0 | 0
78 | 0.076 | 0.34 | 1.36 | 0.005 | 0.011 | [7 empty] | 476 | 5 | 57 | 150 | [5 empty] | 170 | 21 | 1 | 1 | 1 | 200 | MMA | 250 | 14 | 437 | 527 | 24.6 | 78.9 | [9 empty] | 0 | 0 | 0 | 1 | 0 | 0 | 0 | 0 | 0 | 0
79 | 0.076 | 0.34 | 1.36 | 0.005 | 0.011 | [7 empty] | 476 | 5 | 57 | 150 | [5 empty] | 170 | 21 | 1 | 1 | 1 | 200 | MMA | 0 | 0 |  |  |  |  | -58 | 28 | [7 empty] | 0 | 0 | 0 | 1 | 0 | 0 | 0 | 0 | 0 | 0
80 | 0.076 | 0.34 | 1.36 | 0.005 | 0.011 | [7 empty] | 476 | 5 | 57 | 150 | [5 empty] | 170 | 21 | 1 | 1 | 1 | 200 | MMA | 0 | 0 |  |  |  |  | -20 | 100 | [7 empty] | 0 | 0 | 0 | 1 | 0 | 0 | 0 | 0 | 0 | 0
81 | 0.076 | 0.34 | 1.36 | 0.005 | 0.011 | [7 empty] | 476 | 5 | 57 | 150 | [5 empty] | 170 | 21 | 1 | 1 | 1 | 200 | MMA | 0 | 0 | [8 empty] | 40 | 47 | 13 | 0 | 0 | 0 | 0 | 0 | 1 | 0 | 0 | 0 | 0 | 0 | 0
82 | 0.079 | 0.39 | 1.37 | 0.005 | 0.011 | [7 empty] | 446 | 5 | 47 | 250 | [5 empty] | 170 | 21 | 1 | 1 | 1 | 200 | MMA | 250 | 14 | 437 | 538 | 25.2 | 78.9 | [9 empty] | 0 | 0 | 0 | 1 | 0 | 0 | 0 | 0 | 0 | 0
83 | 0.079 | 0.39 | 1.37 | 0.005 | 0.011 | [7 empty] | 446 | 5 | 47 | 250 | [5 empty] | 170 | 21 | 1 | 1 | 1 | 200 | MMA | 0 | 0 |  |  |  |  | -56 | 28 | [7 empty] | 0 | 0 | 0 | 1 | 0 | 0 | 0 | 0 | 0 | 0
84 | 0.079 | 0.39 | 1.37 | 0.005 | 0.011 | [7 empty] | 446 | 5 | 47 | 250 | [5 empty] | 170 | 21 | 1 | 1 | 1 | 200 | MMA | 0 | 0 |  |  |  |  | -25 | 100 | [7 empty] | 0 | 0 | 0 | 1 | 0 | 0 | 0 | 0 | 0 | 0
85 | 0.079 | 0.39 | 1.37 | 0.005 | 0.011 | [7 empty] | 446 | 5 | 47 | 250 | [5 empty] | 170 | 21 | 1 | 1 | 1 | 200 | MMA | 0 | 0 | [8 empty] | 35 | 44 | 21 | 0 | 0 | 0 | 0 | 0 | 1 | 0 | 0 | 0 | 0 | 0 | 0
86 | 0.078 | 0.44 | 1.4 | 0.004 | 0.011 | [7 empty] | 436 | 5 | 44 | 420 | [5 empty] | 170 | 21 | 1 | 1 | 1 | 200 | MMA | 250 | 14 | 469 | 545 | 24.4 | 77 | [9 empty] | 0 | 0 | 0 | 1 | 0 | 0 | 0 | 0 | 0 | 0
87 | 0.078 | 0.44 | 1.4 | 0.004 | 0.011 | [7 empty] | 436 | 5 | 44 | 420 | [5 empty] | 170 | 21 | 1 | 1 | 1 | 200 | MMA | 0 | 0 |  |  |  |  | -62 | 28 | [7 empty] | 0 | 0 | 0 | 1 | 0 | 0 | 0 | 0 | 0 | 0
88 | 0.078 | 0.44 | 1.4 | 0.004 | 0.011 | [7 empty] | 436 | 5 | 44 | 420 | [5 empty] | 170 | 21 | 1 | 1 | 1 | 200 | MMA | 0 | 0 |  |  |  |  | -30 | 100 | [7 empty] | 0 | 0 | 0 | 1 | 0 | 0 | 0 | 0 | 0 | 0
89 | 0.078 | 0.44 | 1.4 | 0.004 | 0.011 | [7 empty] | 436 | 5 | 44 | 420 | [5 empty] | 170 | 21 | 1 | 1 | 1 | 200 | MMA | 0 | 0 | [8 empty] | 44 | 38 | 18 | 0 | 0 | 0 | 0 | 0 | 1 | 0 | 0 | 0 | 0 | 0 | 0
90 | 0.081 | 0.48 | 1.42 | 0.004 | 0.006 | [7 empty] | 444 | 4 | 46 | 660 | [5 empty] | 170 | 21 | 1 | 1 | 1 | 200 | MMA | 250 | 14 | 466 | 551 | 26.2 | 78.9 | [9 empty] | 0 | 0 | 0 | 1 | 0 | 0 | 0 | 0 | 0 | 0
91 | 0.081 | 0.48 | 1.42 | 0.004 | 0.006 | [7 empty] | 444 | 4 | 46 | 660 | [5 empty] | 170 | 21 | 1 | 1 | 1 | 200 | MMA | 0 | 0 |  |  |  |  | -76 | 28 | [7 empty] | 0 | 0 | 0 | 1 | 0 | 0 | 0 | 0 | 0 | 0
92 | 0.081 | 0.48 | 1.42 | 0.004 | 0.006 | [7 empty] | 444 | 4 | 46 | 660 | [5 empty] | 170 | 21 | 1 | 1 | 1 | 200 | MMA | 0 | 0 |  |  |  |  | -29 | 100 | [7 empty] | 0 | 0 | 0 | 1 | 0 | 0 | 0 | 0 | 0 | 0
93 | 0.081 | 0.48 | 1.42 | 0.004 | 0.006 | [7 empty] | 444 | 4 | 46 | 660 | [5 empty] | 170 | 21 | 1 | 1 | 1 | 200 | MMA | 0 | 0 | [8 empty] | 38 | 39 | 23 | 0 | 0 | 0 | 0 | 0 | 1 | 0 | 0 | 0 | 0 | 0 | 0
94 | 0.069 | 0.3 | 1.36 | 0.007 | 0.009 | [7 empty] | 432 | 37 | 68 | 5 | [5 empty] | 170 | 21 | 1 | 1 | 1 | 200 | MMA | 250 | 14 | 468 | 529 | 32.6 | 80.7 | [9 empty] | 0 | 0 | 0 | 1 | 0 | 0 | 0 | 0 | 0 | 0
95 | 0.069 | 0.3 | 1.36 | 0.007 | 0.009 | [7 empty] | 432 | 37 | 68 | 5 | [5 empty] | 170 | 21 | 1 | 1 | 1 | 200 | MMA | 0 | 0 |  |  |  |  | -99 | 28 | [7 empty] | 0 | 0 | 0 | 1 | 0 | 0 | 0 | 0 | 0 | 0
96 | 0.069 | 0.3 | 1.36 | 0.007 | 0.009 | [7 empty] | 432 | 37 | 68 | 5 | [5 empty] | 170 | 21 | 1 | 1 | 1 | 200 | MMA | 0 | 0 |  |  |  |  | -72 | 100 | [7 empty] | 0 | 0 | 0 | 1 | 0 | 0 | 0 | 0 | 0 | 0
97 | 0.069 | 0.3 | 1.36 | 0.007 | 0.009 | [7 empty] | 432 | 37 | 68 | 5 | [5 empty] | 170 | 21 | 1 | 1 | 1 | 200 | MMA | 0 | 0 | [8 empty] | 22 | 5 | 73 | 0 | 0 | 0 | 0 | 0 | 1 | 0 | 0 | 0 | 0 | 0 | 0
98 | 0.08 | 0.33 | 1.41 | 0.006 | 0.009 | [7 empty] | 432 | 43 | 55 | 78 | [5 empty] | 170 | 21 | 1 | 1 | 1 | 200 | MMA | 250 | 14 | 478 | 540 | 31.2 | 80.7 | [9 empty] | 0 | 0 | 0 | 1 | 0 | 0 | 0 | 0 | 0 | 0
99 | 0.08 | 0.33 | 1.41 | 0.006 | 0.009 | [7 empty] | 432 | 43 | 55 | 78 | [5 empty] | 170 | 21 | 1 | 1 | 1 | 200 | MMA | 0 | 0 |  |  |  |  | -77 | 28 | [7 empty] | 0 | 0 | 0 | 1 | 0 | 0 | 0 | 0 | 0 | 0
100 | 0.08 | 0.33 | 1.41 | 0.006 | 0.009 | [7 empty] | 432 | 43 | 55 | 78 | [5 empty] | 170 | 21 | 1 | 1 | 1 | 200 | MMA | 0 | 0 |  |  |  |  | -55 | 100 | [7 empty] | 0 | 0 | 0 | 1 | 0 | 0 | 0 | 0 | 0 | 0
101 | 0.08 | 0.33 | 1.41 | 0.006 | 0.009 | [7 empty] | 432 | 43 | 55 | 78 | [5 empty] | 170 | 21 | 1 | 1 | 1 | 200 | MMA | 0 | 0 | [8 empty] | 24 | 9 | 67 | 0 | 0 | 0 | 0 | 0 | 1 | 0 | 0 | 0 | 0 | 0 | 0
102 | 0.076 | 0.37 | 1.36 | 0.005 | 0.009 | [7 empty] | 422 | 36 | 53 | 190 | [5 empty] | 170 | 21 | 1 | 1 | 1 | 200 | MMA | 250 | 14 | 485 | 549 | 31.4 | 79.8 | [9 empty] | 0 | 0 | 0 | 1 | 0 | 0 | 0 | 0 | 0 | 0
103 | 0.076 | 0.37 | 1.36 | 0.005 | 0.009 | [7 empty] | 422 | 36 | 53 | 190 | [5 empty] | 170 | 21 | 1 | 1 | 1 | 200 | MMA | 0 | 0 |  |  |  |  | -86 | 28 | [7 empty] | 0 | 0 | 0 | 1 | 0 | 0 | 0 | 0 | 0 | 0
104 | 0.076 | 0.37 | 1.36 | 0.005 | 0.009 | [7 empty] | 422 | 36 | 53 | 190 | [5 empty] | 170 | 21 | 1 | 1 | 1 | 200 | MMA | 0 | 0 |  |  |  |  | -58 | 100 | [7 empty] | 0 | 0 | 0 | 1 | 0 | 0 | 0 | 0 | 0 | 0
105 | 0.076 | 0.37 | 1.36 | 0.005 | 0.009 | [7 empty] | 422 | 36 | 53 | 190 | [5 empty] | 170 | 21 | 1 | 1 | 1 | 200 | MMA | 0 | 0 | [8 empty] | 20 | 3 | 77 | 0 | 0 | 0 | 0 | 0 | 1 | 0 | 0 | 0 | 0 | 0 | 0
106 | 0.078 | 0.44 | 1.31 | 0.005 | 0.008 | [7 empty] | 431 | 36 | 50 | 340 | [5 empty] | 170 | 21 | 1 | 1 | 1 | 200 | MMA | 250 | 14 | 491 | 564 | 28.2 | 78.9 | [9 empty] | 0 | 0 | 0 | 1 | 0 | 0 | 0 | 0 | 0 | 0
107 | 0.078 | 0.44 | 1.31 | 0.005 | 0.008 | [7 empty] | 431 | 36 | 50 | 340 | [5 empty] | 170 | 21 | 1 | 1 | 1 | 200 | MMA | 0 | 0 |  |  |  |  | -88 | 28 | [7 empty] | 0 | 0 | 0 | 1 | 0 | 0 | 0 | 0 | 0 | 0
108 | 0.078 | 0.44 | 1.31 | 0.005 | 0.008 | [7 empty] | 431 | 36 | 50 | 340 | [5 empty] | 170 | 21 | 1 | 1 | 1 | 200 | MMA | 0 | 0 |  |  |  |  | -63 | 100 | [7 empty] | 0 | 0 | 0 | 1 | 0 | 0 | 0 | 0 | 0 | 0
109 | 0.078 | 0.44 | 1.31 | 0.005 | 0.008 | [7 empty] | 431 | 36 | 50 | 340 | [5 empty] | 170 | 21 | 1 | 1 | 1 | 200 | MMA | 0 | 0 | [8 empty] | 21 | 7 | 72 | 0 | 0 | 0 | 0 | 0 | 1 | 0 | 0 | 0 | 0 | 0 | 0
110 | 0.076 | 0.51 | 1.3 | 0.005 | 0.008 | [7 empty] | 423 | 43 | 48 | 490 | [5 empty] | 170 | 21 | 1 | 1 | 1 | 200 | MMA | 250 | 14 | 485 | 560 | 25.2 | 78.9 | [9 empty] | 0 | 0 | 0 | 1 | 0 | 0 | 0 | 0 | 0 | 0
111 | 0.076 | 0.51 | 1.3 | 0.005 | 0.008 | [7 empty] | 423 | 43 | 48 | 490 | [5 empty] | 170 | 21 | 1 | 1 | 1 | 200 | MMA | 0 | 0 |  |  |  |  | -90 | 28 | [7 empty] | 0 | 0 | 0 | 1 | 0 | 0 | 0 | 0 | 0 | 0
112 | 0.076 | 0.51 | 1.3 | 0.005 | 0.008 | [7 empty] | 423 | 43 | 48 | 490 | [5 empty] | 170 | 21 | 1 | 1 | 1 | 200 | MMA | 0 | 0 |  |  |  |  | -55 | 100 | [7 empty] | 0 | 0 | 0 | 1 | 0 | 0 | 0 | 0 | 0 | 0
113 | 0.076 | 0.51 | 1.3 | 0.005 | 0.008 | [7 empty] | 423 | 43 | 48 | 490 | [5 empty] | 170 | 21 | 1 | 1 | 1 | 200 | MMA | 0 | 0 | [8 empty] | 21 | 17 | 62 | 0 | 0 | 0 | 0 | 0 | 1 | 0 | 0 | 0 | 0 | 0 | 0
114 | 0.079 | 0.57 | 1.32 | 0.004 | 0.008 | [7 empty] | 422 | 38 | 52 | 610 | [5 empty] | 170 | 21 | 1 | 1 | 1 | 200 | MMA | 250 | 14 | 491 | 570 | 29.2 | 77 | [9 empty] | 0 | 0 | 0 | 1 | 0 | 0 | 0 | 0 | 0 | 0
115 | 0.079 | 0.57 | 1.32 | 0.004 | 0.008 | [7 empty] | 422 | 38 | 52 | 610 | [5 empty] | 170 | 21 | 1 | 1 | 1 | 200 | MMA | 0 | 0 |  |  |  |  | -74 | 28 | [7 empty] | 0 | 0 | 0 | 1 | 0 | 0 | 0 | 0 | 0 | 0
116 | 0.079 | 0.57 | 1.32 | 0.004 | 0.008 | [7 empty] | 422 | 38 | 52 | 610 | [5 empty] | 170 | 21 | 1 | 1 | 1 | 200 | MMA | 0 | 0 |  |  |  |  | -38 | 100 | [7 empty] | 0 | 0 | 0 | 1 | 0 | 0 | 0 | 0 | 0 | 0
117 | 0.079 | 0.57 | 1.32 | 0.004 | 0.008 | [7 empty] | 422 | 38 | 52 | 610 | [5 empty] | 170 | 21 | 1 | 1 | 1 | 200 | MMA | 0 | 0 | [8 empty] | 24 | 26 | 50 | 0 | 0 | 0 | 0 | 0 | 1 | 0 | 0 | 0 | 0 | 0 | 0
118 | 0.074 | 0.32 | 1.5 | 0.006 | 0.006 | [7 empty] | 375 | 99 | 89 | 8 | [5 empty] | 170 | 21 | 1 | 1 | 1 | 200 | MMA | 250 | 14 | 484 | 547 | 29.4 | 79.8 | [9 empty] | 0 | 0 | 0 | 1 | 0 | 0 | 0 | 0 | 0 | 0
119 | 0.074 | 0.32 | 1.5 | 0.006 | 0.006 | [7 empty] | 375 | 99 | 89 | 8 | [5 empty] | 170 | 21 | 1 | 1 | 1 | 200 | MMA | 0 | 0 |  |  |  |  | -74 | 28 | [7 empty] | 0 | 0 | 0 | 1 | 0 | 0 | 0 | 0 | 0 | 0
120 | 0.074 | 0.32 | 1.5 | 0.006 | 0.006 | [7 empty] | 375 | 99 | 89 | 8 | [5 empty] | 170 | 21 | 1 | 1 | 1 | 200 | MMA | 0 | 0 |  |  |  |  | -52 | 100 | [7 empty] | 0 | 0 | 0 | 1 | 0 | 0 | 0 | 0 | 0 | 0
121 | 0.074 | 0.27 | 1.41 | 0.007 | 0.006 | [7 empty] | 407 | 88 | 70 | 47 | [5 empty] | 170 | 21 | 1 | 1 | 1 | 200 | MMA | 250 | 14 | 442 | 514 | 32.2 | 81.6 | [9 empty] | 0 | 0 | 0 | 1 | 0 | 0 | 0 | 0 | 0 | 0
122 | 0.074 | 0.27 | 1.41 | 0.007 | 0.006 | [7 empty] | 407 | 88 | 70 | 47 | [5 empty] | 170 | 21 | 1 | 1 | 1 | 200 | MMA | 0 | 0 |  |  |  |  | -57 | 28 | [7 empty] | 0 | 0 | 0 | 1 | 0 | 0 | 0 | 0 | 0 | 0
123 | 0.074 | 0.27 | 1.41 | 0.007 | 0.006 | [7 empty] | 407 | 88 | 70 | 47 | [5 empty] | 170 | 21 | 1 | 1 | 1 | 200 | MMA | 0 | 0 |  |  |  |  | -31 | 100 | [7 empty] | 0 | 0 | 0 | 1 | 0 | 0 | 0 | 0 | 0 | 0
124 | 0.071 | 0.39 | 1.36 | 0.005 | 0.009 | [7 empty] | 381 | 92 | 52 | 160 | [5 empty] | 170 | 21 | 1 | 1 | 1 | 200 | MMA | 250 | 14 | 481 | 545 | 30.6 | 81.4 | [9 empty] | 0 | 0 | 0 | 1 | 0 | 0 | 0 | 0 | 0 | 0
125 | 0.071 | 0.39 | 1.36 | 0.005 | 0.009 | [7 empty] | 381 | 92 | 52 | 160 | [5 empty] | 170 | 21 | 1 | 1 | 1 | 200 | MMA | 0 | 0 |  |  |  |  | -68 | 28 | [7 empty] | 0 | 0 | 0 | 1 | 0 | 0 | 0 | 0 | 0 | 0
126 | 0.071 | 0.39 | 1.36 | 0.005 | 0.009 | [7 empty] | 381 | 92 | 52 | 160 | [5 empty] | 170 | 21 | 1 | 1 | 1 | 200 | MMA | 0 | 0 |  |  |  |  | -56 | 100 | [7 empty] | 0 | 0 | 0 | 1 | 0 | 0 | 0 | 0 | 0 | 0
127 | 0.069 | 0.45 | 1.36 | 0.005 | 0.008 | [7 empty] | 374 | 63 | 44 | 280 | [5 empty] | 170 | 21 | 1 | 1 | 1 | 200 | MMA | 250 | 14 | 474 | 540 | 28 | 80.7 | [9 empty] | 0 | 0 | 0 | 1 | 0 | 0 | 0 | 0 | 0 | 0
128 | 0.069 | 0.45 | 1.36 | 0.005 | 0.008 | [7 empty] | 374 | 63 | 44 | 280 | [5 empty] | 170 | 21 | 1 | 1 | 1 | 200 | MMA | 0 | 0 |  |  |  |  | -68 | 28 | [7 empty] | 0 | 0 | 0 | 1 | 0 | 0 | 0 | 0 | 0 | 0
129 | 0.069 | 0.45 | 1.36 | 0.005 | 0.008 | [7 empty] | 374 | 63 | 44 | 280 | [5 empty] | 170 | 21 | 1 | 1 | 1 | 200 | MMA | 0 | 0 |  |  |  |  | -61 | 100 | [7 empty] | 0 | 0 | 0 | 1 | 0 | 0 | 0 | 0 | 0 | 0
130 | 0.069 | 0.51 | 1.39 | 0.004 | 0.008 | [7 empty] | 379 | 69 | 41 | 480 | [5 empty] | 170 | 21 | 1 | 1 | 1 | 200 | MMA | 250 | 14 | 466 | 533 | 27.2 | 77 | [9 empty] | 0 | 0 | 0 | 1 | 0 | 0 | 0 | 0 | 0 | 0
131 | 0.069 | 0.51 | 1.39 | 0.004 | 0.008 | [7 empty] | 379 | 69 | 41 | 480 | [5 empty] | 170 | 21 | 1 | 1 | 1 | 200 | MMA | 0 | 0 |  |  |  |  | -70 | 28 | [7 empty] | 0 | 0 | 0 | 1 | 0 | 0 | 0 | 0 | 0 | 0
132 | 0.069 | 0.51 | 1.39 | 0.004 | 0.008 | [7 empty] | 379 | 69 | 41 | 480 | [5 empty] | 170 | 21 | 1 | 1 | 1 | 200 | MMA | 0 | 0 |  |  |  |  | -54 | 100 | [7 empty] | 0 | 0 | 0 | 1 | 0 | 0 | 0 | 0 | 0 | 0
133 | 0.072 | 0.57 | 1.4 | 0.004 | 0.008 | [7 empty] | 360 | 80 | 38 | 640 | [5 empty] | 170 | 21 | 1 | 1 | 1 | 200 | MMA | 250 | 14 | 486 | 555 | 26.6 | 78 | [9 empty] | 0 | 0 | 0 | 1 | 0 | 0 | 0 | 0 | 0 | 0
134 | 0.072 | 0.57 | 1.4 | 0.004 | 0.008 | [7 empty] | 360 | 80 | 38 | 640 | [5 empty] | 170 | 21 | 1 | 1 | 1 | 200 | MMA | 0 | 0 |  |  |  |  | -68 | 28 | [7 empty] | 0 | 0 | 0 | 1 | 0 | 0 | 0 | 0 | 0 | 0
135 | 0.072 | 0.57 | 1.4 | 0.004 | 0.008 | [7 empty] | 360 | 80 | 38 | 640 | [5 empty] | 170 | 21 | 1 | 1 | 1 | 200 | MMA | 0 | 0 |  |  |  |  | -41 | 100 | [7 empty] | 0 | 0 | 0 | 1 | 0 | 0 | 0 | 0 | 0 | 0
136 | 0.081 | 0.34 | 1.54 | 0.007 | 0.008 | [7 empty] | 312 | 180 | 80 | 3 | [5 empty] | 170 | 21 | 1 | 1 | 1 | 200 | MMA | 250 | 14 | 502 | 555 | 26.6 | 78.9 | [9 empty] | 0 | 0 | 0 | 1 | 0 | 0 | 0 | 0 | 0 | 0
137 | 0.081 | 0.34 | 1.54 | 0.007 | 0.008 | [7 empty] | 312 | 180 | 80 | 3 | [5 empty] | 170 | 21 | 1 | 1 | 1 | 200 | MMA | 0 | 0 |  |  |  |  | -67 | 28 | [7 empty] | 0 | 0 | 0 | 1 | 0 | 0 | 0 | 0 | 0 | 0
138 | 0.081 | 0.34 | 1.54 | 0.007 | 0.008 | [7 empty] | 312 | 180 | 80 | 3 | [5 empty] | 170 | 21 | 1 | 1 | 1 | 200 | MMA | 0 | 0 |  |  |  |  | -52 | 100 | [7 empty] | 0 | 0 | 0 | 1 | 0 | 0 | 0 | 0 | 0 | 0
139 | 0.081 | 0.34 | 1.54 | 0.007 | 0.008 | [7 empty] | 312 | 180 | 80 | 3 | [5 empty] | 170 | 21 | 1 | 1 | 1 | 200 | MMA | 0 | 0 | [8 empty] | 19 | 20 | 61 | 0 | 0 | 0 | 0 | 0 | 1 | 0 | 0 | 0 | 0 | 0 | 0
140 | 0.072 | 0.24 | 1.32 | 0.006 | 0.008 | [7 empty] | 397 | 180 | 68 | 47 | [5 empty] | 170 | 21 | 1 | 1 | 1 | 200 | MMA | 250 | 14 | 452 | 535 | 30.7 | 78.9 | [9 empty] | 0 | 0 | 0 | 1 | 0 | 0 | 0 | 0 | 0 | 0
141 | 0.072 | 0.24 | 1.32 | 0.006 | 0.008 | [7 empty] | 397 | 180 | 68 | 47 | [5 empty] | 170 | 21 | 1 | 1 | 1 | 200 | MMA | 0 | 0 |  |  |  |  | -54 | 28 | [7 empty] | 0 | 0 | 0 | 1 | 0 | 0 | 0 | 0 | 0 | 0
142 | 0.072 | 0.24 | 1.32 | 0.006 | 0.008 | [7 empty] | 397 | 180 | 68 | 47 | [5 empty] | 170 | 21 | 1 | 1 | 1 | 200 | MMA | 0 | 0 |  |  |  |  | -35 | 100 | [7 empty] | 0 | 0 | 0 | 1 | 0 | 0 | 0 | 0 | 0 | 0
143 | 0.072 | 0.24 | 1.32 | 0.006 | 0.008 | [7 empty] | 397 | 180 | 68 | 47 | [5 empty] | 170 | 21 | 1 | 1 | 1 | 200 | MMA | 0 | 0 | [8 empty] | 23 | 24 | 53 | 0 | 0 | 0 | 0 | 0 | 1 | 0 | 0 | 0 | 0 | 0 | 0
144 | 0.072 | 0.34 | 1.33 | 0.006 | 0.008 | [7 empty] | 427 | 190 | 57 | 150 | [5 empty] | 170 | 21 | 1 | 1 | 1 | 200 | MMA | 250 | 14 | 467 | 522 | 29.2 | 77 | [9 empty] | 0 | 0 | 0 | 1 | 0 | 0 | 0 | 0 | 0 | 0
145 | 0.072 | 0.34 | 1.33 | 0.006 | 0.008 | [7 empty] | 427 | 190 | 57 | 150 | [5 empty] | 170 | 21 | 1 | 1 | 1 | 200 | MMA | 0 | 0 |  |  |  |  | -64 | 28 | [7 empty] | 0 | 0 | 0 | 1 | 0 | 0 | 0 | 0 | 0 | 0
146 | 0.072 | 0.34 | 1.33 | 0.006 | 0.008 | [7 empty] | 427 | 190 | 57 | 150 | [5 empty] | 170 | 21 | 1 | 1 | 1 | 200 | MMA | 0 | 0 |  |  |  |  | -52 | 100 | [7 empty] | 0 | 0 | 0 | 1 | 0 | 0 | 0 | 0 | 0 | 0
147 | 0.072 | 0.34 | 1.33 | 0.006 | 0.008 | [7 empty] | 427 | 190 | 57 | 150 | [5 empty] | 170 | 21 | 1 | 1 | 1 | 200 | MMA | 0 | 0 | [8 empty] | 18 | 15 | 67 | 0 | 0 | 0 | 0 | 0 | 1 | 0 | 0 | 0 | 0 | 0 | 0
148 | 0.074 | 0.41 | 1.36 | 0.005 | 0.005 | [7 empty] | 418 | 260 | 49 | 320 | [5 empty] | 170 | 21 | 1 | 1 | 1 | 200 | MMA | 250 | 14 | 514 | 570 | 23.6 | 77 | [9 empty] | 0 | 0 | 0 | 1 | 0 | 0 | 0 | 0 | 0 | 0
149 | 0.074 | 0.41 | 1.36 | 0.005 | 0.005 | [7 empty] | 418 | 260 | 49 | 320 | [5 empty] | 170 | 21 | 1 | 1 | 1 | 200 | MMA | 0 | 0 |  |  |  |  | -63 | 28 | [7 empty] | 0 | 0 | 0 | 1 | 0 | 0 | 0 | 0 | 0 | 0
150 | 0.074 | 0.41 | 1.36 | 0.005 | 0.005 | [7 empty] | 418 | 260 | 49 | 320 | [5 empty] | 170 | 21 | 1 | 1 | 1 | 200 | MMA | 0 | 0 |  |  |  |  | -47 | 100 | [7 empty] | 0 | 0 | 0 | 1 | 0 | 0 | 0 | 0 | 0 | 0
151 | 0.074 | 0.41 | 1.36 | 0.005 | 0.005 | [7 empty] | 418 | 260 | 49 | 320 | [5 empty] | 170 | 21 | 1 | 1 | 1 | 200 | MMA | 0 | 0 | [8 empty] | 23 | 9 | 68 | 0 | 0 | 0 | 0 | 0 | 1 | 0 | 0 | 0 | 0 | 0 | 0
152 | 0.066 | 0.46 | 1.41 | 0.004 | 0.009 | [7 empty] | 407 | 240 | 49 | 440 | [5 empty] | 170 | 21 | 1 | 1 | 1 | 200 | MMA | 250 | 14 | 522 | 580 | 24 | 76 | [9 empty] | 0 | 0 | 0 | 1 | 0 | 0 | 0 | 0 | 0 | 0
153 | 0.066 | 0.46 | 1.41 | 0.004 | 0.009 | [7 empty] | 407 | 240 | 49 | 440 | [5 empty] | 170 | 21 | 1 | 1 | 1 | 200 | MMA | 0 | 0 |  |  |  |  | -68 | 28 | [7 empty] | 0 | 0 | 0 | 1 | 0 | 0 | 0 | 0 | 0 | 0
154 | 0.066 | 0.46 | 1.41 | 0.004 | 0.009 | [7 empty] | 407 | 240 | 49 | 440 | [5 empty] | 170 | 21 | 1 | 1 | 1 | 200 | MMA | 0 | 0 |  |  |  |  | -42 | 100 | [7 empty] | 0 | 0 | 0 | 1 | 0 | 0 | 0 | 0 | 0 | 0
155 | 0.066 | 0.46 | 1.41 | 0.004 | 0.009 | [7 empty] | 407 | 240 | 49 | 440 | [5 empty] | 170 | 21 | 1 | 1 | 1 | 200 | MMA | 0 | 0 | [8 empty] | 19 | 12 | 69 | 0 | 0 | 0 | 0 | 0 | 1 | 0 | 0 | 0 | 0 | 0 | 0
156 | 0.066 | 0.44 | 1.33 | 0.004 | 0.008 | [7 empty] | 454 | 240 | 49 | 680 | [5 empty] | 170 | 21 | 1 | 1 | 1 | 200 | MMA | 250 | 14 | 522 | 591 | 23.8 | 71.9 | [9 empty] | 0 | 0 | 0 | 1 | 0 | 0 | 0 | 0 | 0 | 0
157 | 0.066 | 0.44 | 1.33 | 0.004 | 0.008 | [7 empty] | 454 | 240 | 49 | 680 | [5 empty] | 170 | 21 | 1 | 1 | 1 | 200 | MMA | 0 | 0 |  |  |  |  | -76 | 28 | [7 empty] | 0 | 0 | 0 | 1 | 0 | 0 | 0 | 0 | 0 | 0
158 | 0.066 | 0.44 | 1.33 | 0.004 | 0.008 | [7 empty] | 454 | 240 | 49 | 680 | [5 empty] | 170 | 21 | 1 | 1 | 1 | 200 | MMA | 0 | 0 |  |  |  |  | -42 | 100 | [7 empty] | 0 | 0 | 0 | 1 | 0 | 0 | 0 | 0 | 0 | 0
159 | 0.066 | 0.44 | 1.33 | 0.004 | 0.008 | [7 empty] | 454 | 240 | 49 | 680 | [5 empty] | 170 | 21 | 1 | 1 | 1 | 200 | MMA | 0 | 0 | [8 empty] | 18 | 18 | 64 | 0 | 0 | 0 | 0 | 0 | 1 | 0 | 0 | 0 | 0 | 0 | 0
160 | 0.069 | 0.43 | 1.49 | 0.004 | 0.005 | [7 empty] | 294 | 460 | 77 | 1 | [5 empty] | 170 | 21 | 1 | 1 | 1 | 200 | MMA | 250 | 14 | 535 | 594 | 26 | 79.8 | [9 empty] | 0 | 0 | 0 | 1 | 0 | 0 | 0 | 0 | 0 | 0
161 | 0.069 | 0.43 | 1.49 | 0.004 | 0.005 | [7 empty] | 294 | 460 | 77 | 1 | [5 empty] | 170 | 21 | 1 | 1 | 1 | 200 | MMA | 0 | 0 |  |  |  |  | -78 | 28 | [7 empty] | 0 | 0 | 0 | 1 | 0 | 0 | 0 | 0 | 0 | 0
162 | 0.069 | 0.43 | 1.49 | 0.004 | 0.005 | [7 empty] | 294 | 460 | 77 | 1 | [5 empty] | 170 | 21 | 1 | 1 | 1 | 200 | MMA | 0 | 0 |  |  |  |  | -60 | 100 | [7 empty] | 0 | 0 | 0 | 1 | 0 | 0 | 0 | 0 | 0 | 0
163 | 0.069 | 0.43 | 1.49 | 0.004 | 0.005 | [7 empty] | 294 | 460 | 77 | 1 | [5 empty] | 170 | 21 | 1 | 1 | 1 | 200 | MMA | 0 | 0 | [8 empty] | 15 | 10 | 75 | 0 | 0 | 0 | 0 | 0 | 1 | 0 | 0 | 0 | 0 | 0 | 0
164 | 0.071 | 0.36 | 1.44 | 0.007 | 0.005 | [7 empty] | 373 | 460 | 94 | 67 | [5 empty] | 170 | 21 | 1 | 1 | 1 | 200 | MMA | 250 | 14 | 522 | 583 | 22 | 78.9 | [9 empty] | 0 | 0 | 0 | 1 | 0 | 0 | 0 | 0 | 0 | 0
165 | 0.071 | 0.36 | 1.44 | 0.007 | 0.005 | [7 empty] | 373 | 460 | 94 | 67 | [5 empty] | 170 | 21 | 1 | 1 | 1 | 200 | MMA | 0 | 0 |  |  |  |  | -69 | 28 | [7 empty] | 0 | 0 | 0 | 1 | 0 | 0 | 0 | 0 | 0 | 0
166 | 0.071 | 0.36 | 1.44 | 0.007 | 0.005 | [7 empty] | 373 | 460 | 94 | 67 | [5 empty] | 170 | 21 | 1 | 1 | 1 | 200 | MMA | 0 | 0 |  |  |  |  | -48 | 100 | [7 empty] | 0 | 0 | 0 | 1 | 0 | 0 | 0 | 0 | 0 | 0
167 | 0.071 | 0.36 | 1.44 | 0.007 | 0.005 | [7 empty] | 373 | 460 | 94 | 67 | [5 empty] | 170 | 21 | 1 | 1 | 1 | 200 | MMA | 0 | 0 | [8 empty] | 13 | 9 | 78 | 0 | 0 | 0 | 0 | 0 | 1 | 0 | 0 | 0 | 0 | 0 | 0
168 | 0.071 | 0.42 | 1.39 | 0.007 | 0.005 | [7 empty] | 446 | 420 | 65 | 150 | [5 empty] | 170 | 21 | 1 | 1 | 1 | 200 | MMA | 250 | 14 | 531 | 587 | 25.2 | 78 | [9 empty] | 0 | 0 | 0 | 1 | 0 | 0 | 0 | 0 | 0 | 0
169 | 0.071 | 0.42 | 1.39 | 0.007 | 0.005 | [7 empty] | 446 | 420 | 65 | 150 | [5 empty] | 170 | 21 | 1 | 1 | 1 | 200 | MMA | 0 | 0 |  |  |  |  | -74 | 28 | [7 empty] | 0 | 0 | 0 | 1 | 0 | 0 | 0 | 0 | 0 | 0
170 | 0.071 | 0.42 | 1.39 | 0.007 | 0.005 | [7 empty] | 446 | 420 | 65 | 150 | [5 empty] | 170 | 21 | 1 | 1 | 1 | 200 | MMA | 0 | 0 |  |  |  |  | -56 | 100 | [7 empty] | 0 | 0 | 0 | 1 | 0 | 0 | 0 | 0 | 0 | 0
171 | 0.071 | 0.42 | 1.39 | 0.007 | 0.005 | [7 empty] | 446 | 420 | 65 | 150 | [5 empty] | 170 | 21 | 1 | 1 | 1 | 200 | MMA | 0 | 0 | [8 empty] | 15 | 9 | 76 | 0 | 0 | 0 | 0 | 0 | 1 | 0 | 0 | 0 | 0 | 0 | 0
172 | 0.071 | 0.52 | 1.44 | 0.005 | 0.005 | [7 empty] | 466 | 460 | 67 | 300 | [5 empty] | 170 | 21 | 1 | 1 | 1 | 200 | MMA | 250 | 14 | 538 | 604 | 23.2 | 77 | [9 empty] | 0 | 0 | 0 | 1 | 0 | 0 | 0 | 0 | 0 | 0
173 | 0.071 | 0.52 | 1.44 | 0.005 | 0.005 | [7 empty] | 466 | 460 | 67 | 300 | [5 empty] | 170 | 21 | 1 | 1 | 1 | 200 | MMA | 0 | 0 |  |  |  |  | -65 | 28 | [7 empty] | 0 | 0 | 0 | 1 | 0 | 0 | 0 | 0 | 0 | 0
174 | 0.071 | 0.52 | 1.44 | 0.005 | 0.005 | [7 empty] | 466 | 460 | 67 | 300 | [5 empty] | 170 | 21 | 1 | 1 | 1 | 200 | MMA | 0 | 0 |  |  |  |  | -49 | 100 | [7 empty] | 0 | 0 | 0 | 1 | 0 | 0 | 0 | 0 | 0 | 0
175 | 0.071 | 0.52 | 1.44 | 0.005 | 0.005 | [7 empty] | 466 | 460 | 67 | 300 | [5 empty] | 170 | 21 | 1 | 1 | 1 | 200 | MMA | 0 | 0 | [8 empty] | 15 | 26 | 59 | 0 | 0 | 0 | 0 | 0 | 1 | 0 | 0 | 0 | 0 | 0 | 0
176 | 0.069 | 0.54 | 1.41 | 0.005 | 0.005 | [7 empty] | 439 | 460 | 58 | 420 | [5 empty] | 170 | 21 | 1 | 1 | 1 | 200 | MMA | 250 | 14 | 561 | 622 | 26 | 77 | [9 empty] | 0 | 0 | 0 | 1 | 0 | 0 | 0 | 0 | 0 | 0
177 | 0.069 | 0.54 | 1.41 | 0.005 | 0.005 | [7 empty] | 439 | 460 | 58 | 420 | [5 empty] | 170 | 21 | 1 | 1 | 1 | 200 | MMA | 0 | 0 |  |  |  |  | -63 | 28 | [7 empty] | 0 | 0 | 0 | 1 | 0 | 0 | 0 | 0 | 0 | 0
178 | 0.069 | 0.54 | 1.41 | 0.005 | 0.005 | [7 empty] | 439 | 460 | 58 | 420 | [5 empty] | 170 | 21 | 1 | 1 | 1 | 200 | MMA | 0 | 0 |  |  |  |  | -43 | 100 | [7 empty] | 0 | 0 | 0 | 1 | 0 | 0 | 0 | 0 | 0 | 0
179 | 0.069 | 0.54 | 1.41 | 0.005 | 0.005 | [7 empty] | 439 | 460 | 58 | 420 | [5 empty] | 170 | 21 | 1 | 1 | 1 | 200 | MMA | 0 | 0 | [8 empty] | 15 | 7 | 78 | 0 | 0 | 0 | 0 | 0 | 1 | 0 | 0 | 0 | 0 | 0 | 0
180 | 0.067 | 0.57 | 1.4 | 0.005 | 0.005 | [7 empty] | 451 | 450 | 60 | 500 | [5 empty] | 170 | 21 | 1 | 1 | 1 | 200 | MMA | 250 | 14 | 547 | 616 | 22.6 | 75 | [9 empty] | 0 | 0 | 0 | 1 | 0 | 0 | 0 | 0 | 0 | 0
181 | 0.067 | 0.57 | 1.4 | 0.005 | 0.005 | [7 empty] | 451 | 450 | 60 | 500 | [5 empty] | 170 | 21 | 1 | 1 | 1 | 200 | MMA | 0 | 0 |  |  |  |  | -76 | 28 | [7 empty] | 0 | 0 | 0 | 1 | 0 | 0 | 0 | 0 | 0 | 0
182 | 0.067 | 0.57 | 1.4 | 0.005 | 0.005 | [7 empty] | 451 | 450 | 60 | 500 | [5 empty] | 170 | 21 | 1 | 1 | 1 | 200 | MMA | 0 | 0 |  |  |  |  | -44 | 100 | [7 empty] | 0 | 0 | 0 | 1 | 0 | 0 | 0 | 0 | 0 | 0
183 | 0.067 | 0.57 | 1.4 | 0.005 | 0.005 | [7 empty] | 451 | 450 | 60 | 500 | [5 empty] | 170 | 21 | 1 | 1 | 1 | 200 | MMA | 0 | 0 | [8 empty] | 13 | 5 | 82 | 0 | 0 | 0 | 0 | 0 | 1 | 0 | 0 | 0 | 0 | 0 | 0
184 | 0.09 | 0.18 | 0.98 | 0.008 | 0.012 |  | 8.9 | 1 | 0.22 |  |  |  | 642 |  | 460 |  | 3 | 520 |  |  |  | 180 | 34 | 1 | 1 | 1 | 175 | MMA | 750 | 8 | 542 | 697 | 18.8 | 65.3 | [9 empty] | 0 | 0 | 0 | 1 | 0 | 0 | 0 | 0 | 0 | 0
185 | 0.09 | 0.18 | 0.98 | 0.008 | 0.012 |  | 8.9 | 1 | 0.22 |  |  |  | 642 |  | 460 |  | 3 | 520 |  |  |  | 180 | 34 | 1 | 1 | 1 | 175 | MMA | 750 | 8 |  |  |  |  | -24 | 28 | [7 empty] | 0 | 0 | 0 | 1 | 0 | 0 | 0 | 0 | 0 | 0
186 | 0.09 | 0.18 | 0.98 | 0.008 | 0.012 |  | 8.9 | 1 | 0.22 |  |  |  | 642 |  | 460 |  | 3 | 520 |  |  |  | 180 | 34 | 1 | 1 | 1 | 175 | MMA | 750 | 8 |  |  |  |  | -13 | 50 | [7 empty] | 0 | 0 | 0 | 1 | 0 | 0 | 0 | 0 | 0 | 0
187 | 0.09 | 0.18 | 0.98 | 0.008 | 0.012 |  | 8.9 | 1 | 0.22 |  |  |  | 642 |  | 460 |  | 3 | 520 |  |  |  | 180 | 34 | 1 | 1 | 1 | 175 | MMA | 750 | 8 |  |  |  |  | 12 | 100 | [7 empty] | 0 | 0 | 0 | 1 | 0 | 0 | 0 | 0 | 0 | 0
188 | 0.088 | 0.17 | 1.03 | 0.007 | 0.013 |  | 9.1 | 1.01 | 0.23 |  |  |  | 604 |  | 460 |  | 17 | 530 |  |  |  | 180 | 34 | 1 | 1 | 1 | 175 | MMA | 750 | 8 | 574 | 723 | 17.1 | 59.1 | [9 empty] | 0 | 0 | 0 | 1 | 0 | 0 | 0 | 0 | 0 | 0
189 | 0.088 | 0.17 | 1.03 | 0.007 | 0.013 |  | 9.1 | 1.01 | 0.23 |  |  |  | 604 |  | 460 |  | 17 | 530 |  |  |  | 180 | 34 | 1 | 1 | 1 | 175 | MMA | 750 | 8 |  |  |  |  | -30 | 28 | [7 empty] | 0 | 0 | 0 | 1 | 0 | 0 | 0 | 0 | 0 | 0
190 | 0.088 | 0.17 | 1.03 | 0.007 | 0.013 |  | 9.1 | 1.01 | 0.23 |  |  |  | 604 |  | 460 |  | 17 | 530 |  |  |  | 180 | 34 | 1 | 1 | 1 | 175 | MMA | 750 | 8 |  |  |  |  | -17 | 50 | [7 empty] | 0 | 0 | 0 | 1 | 0 | 0 | 0 | 0 | 0 | 0
191 | 0.088 | 0.17 | 1.03 | 0.007 | 0.013 |  | 9.1 | 1.01 | 0.23 |  |  |  | 604 |  | 460 |  | 17 | 530 |  |  |  | 180 | 34 | 1 | 1 | 1 | 175 | MMA | 750 | 8 |  |  |  |  | 12 | 100 | [7 empty] | 0 | 0 | 0 | 1 | 0 | 0 | 0 | 0 | 0 | 0
192 | 0.091 | 0.2 | 1.04 | 0.007 | 0.013 |  | 9.02 | 1.01 | 0.24 |  |  |  | 591 |  | 480 |  | 32 | 620 |  |  |  | 180 | 34 | 1 | 1 | 1 | 175 | MMA | 750 | 8 | 642 | 778 | 16.8 | 59.8 | [9 empty] | 0 | 0 | 0 | 1 | 0 | 0 | 0 | 0 | 0 | 0
193 | 0.091 | 0.2 | 1.04 | 0.007 | 0.013 |  | 9.02 | 1.01 | 0.24 |  |  |  | 591 |  | 480 |  | 32 | 620 |  |  |  | 180 | 34 | 1 | 1 | 1 | 175 | MMA | 750 | 8 |  |  |  |  | -13 | 28 | [7 empty] | 0 | 0 | 0 | 1 | 0 | 0 | 0 | 0 | 0 | 0
194 | 0.091 | 0.2 | 1.04 | 0.007 | 0.013 |  | 9.02 | 1.01 | 0.24 |  |  |  | 591 |  | 480 |  | 32 | 620 |  |  |  | 180 | 34 | 1 | 1 | 1 | 175 | MMA | 750 | 8 |  |  |  |  | 10 | 50 | [7 empty] | 0 | 0 | 0 | 1 | 0 | 0 | 0 | 0 | 0 | 0
195 | 0.091 | 0.2 | 1.04 | 0.007 | 0.013 |  | 9.02 | 1.01 | 0.24 |  |  |  | 591 |  | 480 |  | 32 | 620 |  |  |  | 180 | 34 | 1 | 1 | 1 | 175 | MMA | 750 | 8 |  |  |  |  | 53 | 100 | [7 empty] | 0 | 0 | 0 | 1 | 0 | 0 | 0 | 0 | 0 | 0
196 | 0.089 | 0.22 | 1.05 | 0.007 | 0.013 |  | 9 | 1.04 | 0.23 |  |  |  | 592 |  | 460 |  | 64 | 700 |  |  |  | 180 | 34 | 1 | 1 | 1 | 175 | MMA | 750 | 8 | 643 | 777 | 15.7 | 60.2 | [9 empty] | 0 | 0 | 0 | 1 | 0 | 0 | 0 | 0 | 0 | 0
197 | 0.089 | 0.22 | 1.05 | 0.007 | 0.013 |  | 9 | 1.04 | 0.23 |  |  |  | 592 |  | 460 |  | 64 | 700 |  |  |  | 180 | 34 | 1 | 1 | 1 | 175 | MMA | 750 | 8 |  |  |  |  | 0 | 28 | [7 empty] | 0 | 0 | 0 | 1 | 0 | 0 | 0 | 0 | 0 | 0
198 | 0.089 | 0.22 | 1.05 | 0.007 | 0.013 |  | 9 | 1.04 | 0.23 |  |  |  | 592 |  | 460 |  | 64 | 700 |  |  |  | 180 | 34 | 1 | 1 | 1 | 175 | MMA | 750 | 8 |  |  |  |  | 21 | 50 | [7 empty] | 0 | 0 | 0 | 1 | 0 | 0 | 0 | 0 | 0 | 0
199 | 0.089 | 0.22 | 1.05 | 0.007 | 0.013 |  | 9 | 1.04 | 0.23 |  |  |  | 592 |  | 460 |  | 64 | 700 |  |  |  | 180 | 34 | 1 | 1 | 1 | 175 | MMA | 750 | 8 |  |  |  |  | 59 | 100 | [7 empty] | 0 | 0 | 0 | 1 | 0 | 0 | 0 | 0 | 0 | 0
200 | 0.094 | 0.17 | 1 | 0.008 | 0.012 |  | 8.99 | 1.03 | 0.21 |  |  |  | 636 |  | 160 |  | 3 | 520 |  |  |  | 180 | 34 | 1 | 1 | 1 | 175 | MMA | 750 | 8 | 558 | 705 | 20.8 | 64.5 | [9 empty] | 0 | 0 | 0 | 1 | 0 | 0 | 0 | 0 | 0 | 0
201 | 0.094 | 0.17 | 1 | 0.008 | 0.012 |  | 8.99 | 1.03 | 0.21 |  |  |  | 636 |  | 160 |  | 3 | 520 |  |  |  | 180 | 34 | 1 | 1 | 1 | 175 | MMA | 750 | 8 |  |  |  |  | -14 | 28 | [7 empty] | 0 | 0 | 0 | 1 | 0 | 0 | 0 | 0 | 0 | 0
202 | 0.094 | 0.17 | 1 | 0.008 | 0.012 |  | 8.99 | 1.03 | 0.21 |  |  |  | 636 |  | 160 |  | 3 | 520 |  |  |  | 180 | 34 | 1 | 1 | 1 | 175 | MMA | 750 | 8 |  |  |  |  | 0 | 50 | [7 empty] | 0 | 0 | 0 | 1 | 0 | 0 | 0 | 0 | 0 | 0
203 | 0.094 | 0.17 | 1 | 0.008 | 0.012 |  | 8.99 | 1.03 | 0.21 |  |  |  | 636 |  | 160 |  | 3 | 520 |  |  |  | 180 | 34 | 1 | 1 | 1 | 175 | MMA | 750 | 8 |  |  |  |  | 31 | 100 | [7 empty] | 0 | 0 | 0 | 1 | 0 | 0 | 0 | 0 | 0 | 0
204 | 0.086 | 0.2 | 1.01 | 0.007 | 0.012 |  | 8.9 | 1.01 | 0.21 |  |  |  | 596 |  | 160 |  | 19 | 510 |  |  |  | 180 | 34 | 1 | 1 | 1 | 175 | MMA | 750 | 8 | 569 | 709 | 17.4 | 62.7 | [9 empty] | 0 | 0 | 0 | 1 | 0 | 0 | 0 | 0 | 0 | 0
205 | 0.086 | 0.2 | 1.01 | 0.007 | 0.012 |  | 8.9 | 1.01 | 0.21 |  |  |  | 596 |  | 160 |  | 19 | 510 |  |  |  | 180 | 34 | 1 | 1 | 1 | 175 | MMA | 750 | 8 |  |  |  |  | -22 | 28 | [7 empty] | 0 | 0 | 0 | 1 | 0 | 0 | 0 | 0 | 0 | 0
206 | 0.086 | 0.2 | 1.01 | 0.007 | 0.012 |  | 8.9 | 1.01 | 0.21 |  |  |  | 596 |  | 160 |  | 19 | 510 |  |  |  | 180 | 34 | 1 | 1 | 1 | 175 | MMA | 750 | 8 |  |  |  |  | -9 | 50 | [7 empty] | 0 | 0 | 0 | 1 | 0 | 0 | 0 | 0 | 0 | 0
207 | 0.086 | 0.2 | 1.01 | 0.007 | 0.012 |  | 8.9 | 1.01 | 0.21 |  |  |  | 596 |  | 160 |  | 19 | 510 |  |  |  | 180 | 34 | 1 | 1 | 1 | 175 | MMA | 750 | 8 |  |  |  |  | 24 | 100 | [7 empty] | 0 | 0 | 0 | 1 | 0 | 0 | 0 | 0 | 0 | 0
208 | 0.086 | 0.2 | 1.04 | 0.008 | 0.013 |  | 8.98 | 1.01 | 0.22 |  |  |  | 567 |  | 160 |  | 36 | 560 |  |  |  | 180 | 34 | 1 | 1 | 1 | 175 | MMA | 750 | 8 | 609 | 743 | 16.9 | 61.9 | [9 empty] | 0 | 0 | 0 | 1 | 0 | 0 | 0 | 0 | 0 | 0
209 | 0.086 | 0.2 | 1.04 | 0.008 | 0.013 |  | 8.98 | 1.01 | 0.22 |  |  |  | 567 |  | 160 |  | 36 | 560 |  |  |  | 180 | 34 | 1 | 1 | 1 | 175 | MMA | 750 | 8 |  |  |  |  | -19 | 28 | [7 empty] | 0 | 0 | 0 | 1 | 0 | 0 | 0 | 0 | 0 | 0
210 | 0.086 | 0.2 | 1.04 | 0.008 | 0.013 |  | 8.98 | 1.01 | 0.22 |  |  |  | 567 |  | 160 |  | 36 | 560 |  |  |  | 180 | 34 | 1 | 1 | 1 | 175 | MMA | 750 | 8 |  |  |  |  | -1 | 50 | [7 empty] | 0 | 0 | 0 | 1 | 0 | 0 | 0 | 0 | 0 | 0
211 | 0.086 | 0.2 | 1.04 | 0.008 | 0.013 |  | 8.98 | 1.01 | 0.22 |  |  |  | 567 |  | 160 |  | 36 | 560 |  |  |  | 180 | 34 | 1 | 1 | 1 | 175 | MMA | 750 | 8 |  |  |  |  | 38 | 100 | [7 empty] | 0 | 0 | 0 | 1 | 0 | 0 | 0 | 0 | 0 | 0
212 | 0.088 | 0.24 | 1.06 | 0.007 | 0.013 |  | 9.08 | 1 | 0.23 |  |  |  | 538 |  | 155 |  | 69 | 560 |  |  |  | 180 | 34 | 1 | 1 | 1 | 175 | MMA | 750 | 8 | 620 | 753 | 16.8 | 58.8 | [9 empty] | 0 | 0 | 0 | 1 | 0 | 0 | 0 | 0 | 0 | 0
213 | 0.088 | 0.24 | 1.06 | 0.007 | 0.013 |  | 9.08 | 1 | 0.23 |  |  |  | 538 |  | 155 |  | 69 | 560 |  |  |  | 180 | 34 | 1 | 1 | 1 | 175 | MMA | 750 | 8 |  |  |  |  | 8 | 28 | [7 empty] | 0 | 0 | 0 | 1 | 0 | 0 | 0 | 0 | 0 | 0
214 | 0.088 | 0.24 | 1.06 | 0.007 | 0.013 |  | 9.08 | 1 | 0.23 |  |  |  | 538 |  | 155 |  | 69 | 560 |  |  |  | 180 | 34 | 1 | 1 | 1 | 175 | MMA | 750 | 8 |  |  |  |  | 32 | 50 | [7 empty] | 0 | 0 | 0 | 1 | 0 | 0 | 0 | 0 | 0 | 0
215 | 0.088 | 0.24 | 1.06 | 0.007 | 0.013 |  | 9.08 | 1 | 0.23 |  |  |  | 538 |  | 155 |  | 69 | 560 |  |  |  | 180 | 34 | 1 | 1 | 1 | 175 | MMA | 750 | 8 |  |  |  |  | -70 | 100 | [7 empty] | 0 | 0 | 0 | 1 | 0 | 0 | 0 | 0 | 0 | 0
216 | 0.037 | 0.3 | 0.65 | 0.008 | 0.012 |  | 0 | [14 empty] | 170 | 21 | 1 | 1 | 1 | 200 | MMA | 250 | 14 | 392 | 466 | 31.9 | 80.6 | [9 empty] | 0 | 0 | 0 | 1 | 0 | 0 | 0 | 0 | 0 | 0
217 | 0.037 | 0.3 | 0.65 | 0.008 | 0.012 |  | 0 | [14 empty] | 170 | 21 | 1 | 1 | 1 | 200 | MMA | 580 | 2 | 370 | 456 | 35.2 | 80.6 | -30 | 100 | [7 empty] | 0 | 0 | 0 | 1 | 0 | 0 | 0 | 0 | 0 | 0
218 | 0.037 | 0.3 | 0.65 | 0.008 | 0.012 |  | 0 | [14 empty] | 170 | 21 | 1 | 1 | 1 | 200 | MMA | 0 | 0 |  |  |  |  | -26 | 100 | [7 empty] | 0 | 0 | 0 | 1 | 0 | 0 | 0 | 0 | 0 | 0
219 | 0.037 | 0.31 | 1.03 | 0.007 | 0.014 |  | 0 | [14 empty] | 170 | 21 | 1 | 1 | 1 | 200 | MMA | 250 | 14 | 413 | 498 | 31.2 | 80.6 | [9 empty] | 0 | 0 | 0 | 1 | 0 | 0 | 0 | 0 | 0 | 0
220 | 0.037 | 0.31 | 1.03 | 0.007 | 0.014 |  | 0 | [14 empty] | 170 | 21 | 1 | 1 | 1 | 200 | MMA | 580 | 2 | 402 | 490 | 31 | 80.6 | -44 | 100 | [7 empty] | 0 | 0 | 0 | 1 | 0 | 0 | 0 | 0 | 0 | 0
221 | 0.037 | 0.31 | 1.03 | 0.007 | 0.014 |  | 0 | [14 empty] | 170 | 21 | 1 | 1 | 1 | 200 | MMA | 0 | 0 |  |  |  |  | -47 | 100 |  |  | 33 | 27 | 40 | 0 | 0 | 0 | 0 | 0 | 1 | 0 | 0 | 0 | 0 | 0 | 0
222 | 0.044 | 0.35 | 1.43 | 0.007 | 0.014 |  | 0 | [14 empty] | 170 | 21 | 1 | 1 | 1 | 200 | MMA | 250 | 14 | 468 | 551 | 29.4 | 78.7 | [9 empty] | 0 | 0 | 0 | 1 | 0 | 0 | 0 | 0 | 0 | 0
223 | 0.044 | 0.35 | 1.43 | 0.007 | 0.014 |  | 0 | [14 empty] | 170 | 21 | 1 | 1 | 1 | 200 | MMA | 580 | 2 | 436 | 529 | 31.6 | 78.8 | -49 | 100 | [7 empty] | 0 | 0 | 0 | 1 | 0 | 0 | 0 | 0 | 0 | 0
224 | 0.044 | 0.35 | 1.43 | 0.007 | 0.014 |  | 0 | [14 empty] | 170 | 21 | 1 | 1 | 1 | 200 | MMA | 0 | 0 |  |  |  |  | -52 | 100 | [7 empty] | 0 | 0 | 0 | 1 | 0 | 0 | 0 | 0 | 0 | 0
225 | 0.045 | 0.33 | 1.85 | 0.007 | 0.016 |  | 0 | [14 empty] | 170 | 21 | 1 | 1 | 1 | 200 | MMA | 250 | 14 | 514 | 588 | 28 | 76.8 | [9 empty] | 0 | 0 | 0 | 1 | 0 | 0 | 0 | 0 | 0 | 0
226 | 0.045 | 0.33 | 1.85 | 0.007 | 0.016 |  | 0 | [14 empty] | 170 | 21 | 1 | 1 | 1 | 200 | MMA | 580 | 2 | 479 | 576 | 27.4 | 76.9 | -38 | 100 | [7 empty] | 0 | 0 | 0 | 1 | 0 | 0 | 0 | 0 | 0 | 0
227 | 0.045 | 0.33 | 1.85 | 0.007 | 0.016 |  | 0 | [14 empty] | 170 | 21 | 1 | 1 | 1 | 200 | MMA | 0 | 0 |  |  |  |  | -45 | 100 |  |  | 13 | 16 | 71 | 0 | 0 | 0 | 0 | 0 | 1 | 0 | 0 | 0 | 0 | 0 | 0
228 | 0.038 | 0.3 | 0.65 | 0.007 | 0.014 |  | 0.22 | [14 empty] | 170 | 21 | 1 | 1 | 1 | 200 | MMA | 250 | 14 | 422 | 496 | 30.4 | 78.8 | [9 empty] | 0 | 0 | 0 | 1 | 0 | 0 | 0 | 0 | 0 | 0
229 | 0.038 | 0.3 | 0.65 | 0.007 | 0.014 |  | 0.22 | [14 empty] | 170 | 21 | 1 | 1 | 1 | 200 | MMA | 580 | 2 | 410 | 496 | 31 | 79.7 | [9 empty] | 0 | 0 | 0 | 1 | 0 | 0 | 0 | 0 | 0 | 0
230 | 0.041 | 0.32 | 1.01 | 0.008 | 0.013 |  | 0.24 | [14 empty] | 170 | 21 | 1 | 1 | 1 | 200 | MMA | 250 | 14 | 463 | 532 | 30 | 77.8 | [9 empty] | 0 | 0 | 0 | 1 | 0 | 0 | 0 | 0 | 0 | 0
231 | 0.041 | 0.32 | 1.01 | 0.008 | 0.013 |  | 0.24 | [14 empty] | 170 | 21 | 1 | 1 | 1 | 200 | MMA | 580 | 2 | 426 | 519 | 29.8 | 78.8 | [9 empty] | 0 | 0 | 0 | 1 | 0 | 0 | 0 | 0 | 0 | 0
232 | 0.041 | 0.32 | 1.01 | 0.008 | 0.013 |  | 0.24 | [14 empty] | 170 | 21 | 1 | 1 | 1 | 200 | MMA | 0 | 0 | [8 empty] | 26 | 25 | 49 | 0 | 0 | 0 | 0 | 0 | 1 | 0 | 0 | 0 | 0 | 0 | 0
233 | 0.044 | 0.32 | 1.45 | 0.007 | 0.013 |  | 0.24 | [14 empty] | 170 | 21 | 1 | 1 | 1 | 200 | MMA | 250 | 14 | 500 | 575 | 28 | 78.8 | [9 empty] | 0 | 0 | 0 | 1 | 0 | 0 | 0 | 0 | 0 | 0
234 | 0.044 | 0.32 | 1.45 | 0.007 | 0.013 |  | 0.24 | [14 empty] | 170 | 21 | 1 | 1 | 1 | 200 | MMA | 580 | 2 | 468 | 559 | 28 | 76.9 | [9 empty] | 0 | 0 | 0 | 1 | 0 | 0 | 0 | 0 | 0 | 0
235 | 0.048 | 0.33 | 1.85 | 0.007 | 0.013 |  | 0.26 | [14 empty] | 170 | 21 | 1 | 1 | 1 | 200 | MMA | 250 | 14 | 567 | 622 | 26 | 75 | [9 empty] | 0 | 0 | 0 | 1 | 0 | 0 | 0 | 0 | 0 | 0
236 | 0.048 | 0.33 | 1.85 | 0.007 | 0.013 |  | 0.26 | [14 empty] | 170 | 21 | 1 | 1 | 1 | 200 | MMA | 580 | 2 | 535 | 620 | 27 | 74 | [9 empty] | 0 | 0 | 0 | 1 | 0 | 0 | 0 | 0 | 0 | 0
237 | 0.048 | 0.33 | 1.85 | 0.007 | 0.013 |  | 0.26 | [14 empty] | 170 | 21 | 1 | 1 | 1 | 200 | MMA | 0 | 0 | [8 empty] | 8 | 13 | 79 | 0 | 0 | 0 | 0 | 0 | 1 | 0 | 0 | 0 | 0 | 0 | 0
238 | 0.04 | 0.33 | 0.6 | 0.006 | 0.01 |  | 0.51 | [14 empty] | 170 | 21 | 1 | 1 | 1 | 200 | MMA | 250 | 14 | 446 | 510 | 32.2 | 78.8 | [9 empty] | 0 | 0 | 0 | 1 | 0 | 0 | 0 | 0 | 0 | 0
239 | 0.04 | 0.33 | 0.6 | 0.006 | 0.01 |  | 0.51 | [14 empty] | 170 | 21 | 1 | 1 | 1 | 200 | MMA | 580 | 2 | 417 | 496 | 29 | 78.8 | -17 | 100 | [7 empty] | 0 | 0 | 0 | 1 | 0 | 0 | 0 | 0 | 0 | 0
240 | 0.04 | 0.33 | 0.6 | 0.006 | 0.01 |  | 0.51 | [14 empty] | 170 | 21 | 1 | 1 | 1 | 200 | MMA | 0 | 0 |  |  |  |  | -17 | 100 | [7 empty] | 0 | 0 | 0 | 1 | 0 | 0 | 0 | 0 | 0 | 0
241 | 0.043 | 0.31 | 0.95 | 0.007 | 0.01 |  | 0.53 | [14 empty] | 170 | 21 | 1 | 1 | 1 | 200 | MMA | 250 | 14 | 494 | 545 | 29.6 | 77 | [9 empty] | 0 | 0 | 0 | 1 | 0 | 0 | 0 | 0 | 0 | 0
242 | 0.043 | 0.31 | 0.95 | 0.007 | 0.01 |  | 0.53 | [14 empty] | 170 | 21 | 1 | 1 | 1 | 200 | MMA | 580 | 2 | 460 | 536 | 28.8 | 77 | -35 | 100 | [7 empty] | 0 | 0 | 0 | 1 | 0 | 0 | 0 | 0 | 0 | 0
243 | 0.043 | 0.31 | 0.95 | 0.007 | 0.01 |  | 0.53 | [14 empty] | 170 | 21 | 1 | 1 | 1 | 200 | MMA | 0 | 0 |  |  |  |  | -45 | 100 |  |  | 16 | 26 | 58 | 0 | 0 | 0 | 0 | 0 | 1 | 0 | 0 | 0 | 0 | 0 | 0
244 | 0.047 | 0.33 | 1.42 | 0.006 | 0.01 |  | 0.53 | [14 empty] | 170 | 21 | 1 | 1 | 1 | 200 | MMA | 250 | 14 | 543 | 603 | 28.2 | 77 | [9 empty] | 0 | 0 | 0 | 1 | 0 | 0 | 0 | 0 | 0 | 0
245 | 0.047 | 0.33 | 1.42 | 0.006 | 0.01 |  | 0.53 | [14 empty] | 170 | 21 | 1 | 1 | 1 | 200 | MMA | 580 | 2 | 514 | 600 | 25.8 | 76 | -35 | 100 | [7 empty] | 0 | 0 | 0 | 1 | 0 | 0 | 0 | 0 | 0 | 0
246 | 0.047 | 0.33 | 1.42 | 0.006 | 0.01 |  | 0.53 | [14 empty] | 170 | 21 | 1 | 1 | 1 | 200 | MMA | 0 | 0 |  |  |  |  | -44 | 100 | [7 empty] | 0 | 0 | 0 | 1 | 0 | 0 | 0 | 0 | 0 | 0
247 | 0.051 | 0.33 | 1.83 | 0.006 | 0.013 |  | 0.52 | [14 empty] | 170 | 21 | 1 | 1 | 1 | 200 | MMA | 250 | 14 | 617 | 674 | 23 | 70.2 | [9 empty] | 0 | 0 | 0 | 1 | 0 | 0 | 0 | 0 | 0 | 0
248 | 0.051 | 0.33 | 1.83 | 0.006 | 0.013 |  | 0.52 | [14 empty] | 170 | 21 | 1 | 1 | 1 | 200 | MMA | 580 | 2 | 570 | 650 | 24 | 68.7 | -2 | 100 | [7 empty] | 0 | 0 | 0 | 1 | 0 | 0 | 0 | 0 | 0 | 0
249 | 0.051 | 0.33 | 1.83 | 0.006 | 0.013 |  | 0.52 | [14 empty] | 170 | 21 | 1 | 1 | 1 | 200 | MMA | 0 | 0 |  |  |  |  | -35 | 100 |  |  | 4 | 8 | 88 | 0 | 0 | 0 | 0 | 0 | 1 | 0 | 0 | 0 | 0 | 0 | 0
250 | 0.041 | 0.3 | 0.59 | 0.009 | 0.011 |  | 1 | [14 empty] | 170 | 21 | 1 | 1 | 1 | 200 | MMA | 250 | 14 | 472 | 531 | 25.8 | 77.8 | [9 empty] | 0 | 0 | 0 | 1 | 0 | 0 | 0 | 0 | 0 | 0
251 | 0.041 | 0.3 | 0.59 | 0.009 | 0.011 |  | 1 | [14 empty] | 170 | 21 | 1 | 1 | 1 | 200 | MMA | 580 | 2 | 427 | 514 | 29.2 | 77.9 | -12 | 100 | [7 empty] | 0 | 0 | 0 | 1 | 0 | 0 | 0 | 0 | 0 | 0
252 | 0.041 | 0.3 | 0.59 | 0.009 | 0.011 |  | 1 | [14 empty] | 170 | 21 | 1 | 1 | 1 | 200 | MMA | 0 | 0 |  |  |  |  | -10 | 100 | [7 empty] | 0 | 0 | 0 | 1 | 0 | 0 | 0 | 0 | 0 | 0
253 | 0.045 | 0.32 | 0.97 | 0.007 | 0.012 |  | 1.04 | [14 empty] | 170 | 21 | 1 | 1 | 1 | 200 | MMA | 250 | 14 | 531 | 592 | 24.6 | 76 | [9 empty] | 0 | 0 | 0 | 1 | 0 | 0 | 0 | 0 | 0 | 0
254 | 0.045 | 0.32 | 0.97 | 0.007 | 0.012 |  | 1.04 | [14 empty] | 170 | 21 | 1 | 1 | 1 | 200 | MMA | 580 | 2 | 471 | 568 | 26.2 | 77 | -31 | 100 | [7 empty] | 0 | 0 | 0 | 1 | 0 | 0 | 0 | 0 | 0 | 0
255 | 0.045 | 0.32 | 0.97 | 0.007 | 0.012 |  | 1.04 | [14 empty] | 170 | 21 | 1 | 1 | 1 | 200 | MMA | 0 | 0 |  |  |  |  | -42 | 100 |  |  | 9 | 28 | 63 | 0 | 0 | 0 | 0 | 0 | 1 | 0 | 0 | 0 | 0 | 0 | 0
256 | 0.048 | 0.33 | 1.37 | 0.008 | 0.013 |  | 1.08 | [14 empty] | 170 | 21 | 1 | 1 | 1 | 200 | MMA | 250 | 14 | 626 | 676 | 24.4 | 70.9 | [9 empty] | 0 | 0 | 0 | 1 | 0 | 0 | 0 | 0 | 0 | 0
257 | 0.048 | 0.33 | 1.37 | 0.008 | 0.013 |  | 1.08 | [14 empty] | 170 | 21 | 1 | 1 | 1 | 200 | MMA | 580 | 2 | 548 | 630 | 26 | 72 | -17 | 100 | [7 empty] | 0 | 0 | 0 | 1 | 0 | 0 | 0 | 0 | 0 | 0
258 | 0.048 | 0.33 | 1.37 | 0.008 | 0.013 |  | 1.08 | [14 empty] | 170 | 21 | 1 | 1 | 1 | 200 | MMA | 0 | 0 |  |  |  |  | -40 | 100 | [7 empty] | 0 | 0 | 0 | 1 | 0 | 0 | 0 | 0 | 0 | 0
259 | 0.052 | 0.33 | 1.81 | 0.007 | 0.013 |  | 1.1 | [14 empty] | 170 | 21 | 1 | 1 | 1 | 200 | MMA | 250 | 14 | 692 | 723 | 21.6 | 70.9 | [9 empty] | 0 | 0 | 0 | 1 | 0 | 0 | 0 | 0 | 0 | 0
260 | 0.052 | 0.33 | 1.81 | 0.007 | 0.013 |  | 1.1 | [14 empty] | 170 | 21 | 1 | 1 | 1 | 200 | MMA | 580 | 2 | 592 | 671 | 22.8 | 72 | 28 | 100 | [7 empty] | 0 | 0 | 0 | 1 | 0 | 0 | 0 | 0 | 0 | 0
261 | 0.052 | 0.33 | 1.81 | 0.007 | 0.013 |  | 1.1 | [14 empty] | 170 | 21 | 1 | 1 | 1 | 200 | MMA | 0 | 0 |  |  |  |  | -28 | 100 |  |  | 1 | 12 | 87 | 0 | 0 | 0 | 0 | 0 | 1 | 0 | 0 | 0 | 0 | 0 | 0
262 | 0.041 | 0.27 | 0.59 | 0.009 | 0.011 |  | 2.34 | [14 empty] | 170 | 21 | 1 | 1 | 1 | 200 | MMA | 250 | 14 | 587 | 652 | 21.4 | 72 | [9 empty] | 0 | 0 | 0 | 1 | 0 | 0 | 0 | 0 | 0 | 0
263 | 0.041 | 0.27 | 0.59 | 0.009 | 0.011 |  | 2.34 | [14 empty] | 170 | 21 | 1 | 1 | 1 | 200 | MMA | 580 | 2 | 534 | 619 | 22 | 75 | 0 | 100 | [7 empty] | 0 | 0 | 0 | 1 | 0 | 0 | 0 | 0 | 0 | 0
264 | 0.041 | 0.27 | 0.59 | 0.009 | 0.011 |  | 2.34 | [14 empty] | 170 | 21 | 1 | 1 | 1 | 200 | MMA | 0 | 0 |  |  |  |  | 9 | 100 | [7 empty] | 0 | 0 | 0 | 1 | 0 | 0 | 0 | 0 | 0 | 0
265 | 0.046 | 0.3 | 0.93 | 0.008 | 0.012 |  | 2.38 | [14 empty] | 170 | 21 | 1 | 1 | 1 | 200 | MMA | 250 | 14 | 655 | 722 | 19.6 | 67.5 | [9 empty] | 0 | 0 | 0 | 1 | 0 | 0 | 0 | 0 | 0 | 0
266 | 0.046 | 0.3 | 0.93 | 0.008 | 0.012 |  | 2.38 | [14 empty] | 170 | 21 | 1 | 1 | 1 | 200 | MMA | 580 | 2 | 605 | 683 | 19.8 | 71.9 | -3 | 100 | [7 empty] | 0 | 0 | 0 | 1 | 0 | 0 | 0 | 0 | 0 | 0
267 | 0.046 | 0.3 | 0.93 | 0.008 | 0.012 |  | 2.38 | [14 empty] | 170 | 21 | 1 | 1 | 1 | 200 | MMA | 0 | 0 |  |  |  |  | 16 | 100 |  |  | 2 | 88 | 10 | 0 | 0 | 0 | 0 | 0 | 1 | 0 | 0 | 0 | 0 | 0 | 0
268 | 0.05 | 0.31 | 1.29 | 0.008 | 0.011 |  | 2.32 | [14 empty] | 170 | 21 | 1 | 1 | 1 | 200 | MMA | 250 | 14 | 738 | 789 | 20 | 67 | [9 empty] | 0 | 0 | 0 | 1 | 0 | 0 | 0 | 0 | 0 | 0
269 | 0.05 | 0.31 | 1.29 | 0.008 | 0.011 |  | 2.32 | [14 empty] | 170 | 21 | 1 | 1 | 1 | 200 | MMA | 580 | 2 | 662 | 731 | 18.6 | 68.7 | 28 | 100 | [7 empty] | 0 | 0 | 0 | 1 | 0 | 0 | 0 | 0 | 0 | 0
270 | 0.05 | 0.31 | 1.29 | 0.008 | 0.011 |  | 2.32 | [14 empty] | 170 | 21 | 1 | 1 | 1 | 200 | MMA | 0 | 0 |  |  |  |  | 9 | 100 |  |  | 0 | 100 | 0 | 0 | 0 | 0 | 0 | 0 | 1 | 0 | 0 | 0 | 0 | 0 | 0
271 | 0.054 | 0.33 | 1.72 | 0.007 | 0.014 |  | 2.36 | [14 empty] | 170 | 21 | 1 | 1 | 1 | 200 | MMA | 250 | 14 | 808 | 865 | 18.2 | 65.2 | [9 empty] | 0 | 0 | 0 | 1 | 0 | 0 | 0 | 0 | 0 | 0
272 | 0.054 | 0.33 | 1.72 | 0.007 | 0.014 |  | 2.36 | [14 empty] | 170 | 21 | 1 | 1 | 1 | 200 | MMA | 580 | 2 | 697 | 757 | 19.6 | 69.7 | [9 empty] | 0 | 0 | 0 | 1 | 0 | 0 | 0 | 0 | 0 | 0
273 | 0.054 | 0.33 | 1.72 | 0.007 | 0.014 |  | 2.36 | [14 empty] | 170 | 21 | 1 | 1 | 1 | 200 | MMA | 0 | 0 |  |  |  |  | 24 | 100 | [7 empty] | 0 | 0 | 0 | 1 | 0 | 0 | 0 | 0 | 0 | 0
274 | 0.069 | 0.3 | 1.36 | 0.007 | 0.009 |  |  |  | 0.00023934 |  |  |  | 432 | 37 |  | 1.122392 | 2.778003 | 1.99683 |  |  |  | 170 | 21 | 1 | 1 | 1 | 200 | MMA | 250 | 14 | 468 | 529 | 32.6 | 80.7 | [9 empty] | 0 | 0 | 0 | 1 | 0 | 0 | 0 | 0 | 0 | 0
275 | 0.069 | 0.3 | 1.36 | 0.007 | 0.009 |  |  |  | 0.0004568632 |  |  |  | 432 | 37 |  | 2.52667 | 2.081839 | 1.06519 |  |  |  | 170 | 21 | 1 | 1 | 1 | 200 | MMA | 0 | 0 |  |  |  |  | -99 | 28 | [7 empty] | 0 | 0 | 0 | 1 | 0 | 0 | 0 | 0 | 0 | 0
276 | 0.069 | 0.3 | 1.36 | 0.007 | 0.009 |  |  |  | 0.0004046222 |  |  |  | 432 | 37 |  | 2.640687 | 2.365399 | 2.932802 |  |  |  | 170 | 21 | 1 | 1 | 1 | 200 | MMA | 0 | 0 |  |  |  |  | -72 | 100 | [7 empty] | 0 | 0 | 0 | 1 | 0 | 0 | 0 | 0 | 0 | 0
277 | 0.069 | 0.3 | 1.36 | 0.007 | 0.009 |  |  |  | 6.774071e-05 |  |  |  | 432 | 37 |  | 1.351921 | 3.603954 | 1.398461 |  |  |  | 170 | 21 | 1 | 1 | 1 | 200 | MMA | 0 | 0 | [8 empty] | 23 | 5 | 72 | 0 | 0 | 0 | 0 | 0 | 1 | 0 | 0 | 0 | 0 | 0 | 0
278 | 0.069 | 0.3 | 1.36 | 0.007 | 0.009 |  |  |  | 0.0004276354 |  |  |  | 432 | 37 |  | 3.253723 | 4.096595 | 2.900943 |  |  |  | 170 | 21 | 1 | 1 | 1 | 200 | MMA | 580 | 2 | 393 | 500 | 31.8 | 77 | [9 empty] | 0 | 0 | 0 | 1 | 0 | 0 | 0 | 0 | 0 | 0
279 | 0.069 | 0.3 | 1.36 | 0.007 | 0.009 |  |  |  | 0.0001289008 |  |  |  | 432 | 37 |  | 3.36035 | 0.2570612 | 1.873639 |  |  |  | 170 | 21 | 1 | 1 | 1 | 200 | MMA | 580 | 2 |  |  |  |  | -100 | 28 | [7 empty] | 0 | 0 | 0 | 1 | 0 | 0 | 0 | 0 | 0 | 0
280 | 0.069 | 0.3 | 1.36 | 0.007 | 0.009 |  |  |  | 0.0002287024 |  |  |  | 432 | 37 |  | 4.979622 | 3.993879 | 0.3647588 |  |  |  | 170 | 21 | 1 | 1 | 1 | 200 | MMA | 580 | 2 |  |  |  |  | -78 | 100 | [7 empty] | 0 | 0 | 0 | 1 | 0 | 0 | 0 | 0 | 0 | 0
281 | 0.073 | 0.33 | 1.39 | 0.007 | 0.008 |  |  |  | 1.3432e-05 |  |  |  | 427 | 39 |  | 20 | 0.673373 | 1.554689 |  |  |  | 170 | 21 | 1 | 1 | 1 | 200 | MMA | 250 | 14 | 475 | 536 | 33.4 | 80.7 | [9 empty] | 0 | 0 | 0 | 1 | 0 | 0 | 0 | 0 | 0 | 0
282 | 0.073 | 0.33 | 1.39 | 0.007 | 0.008 |  |  |  | 3.444328e-05 |  |  |  | 427 | 39 |  | 20 | 3.204878 | 2.183969 |  |  |  | 170 | 21 | 1 | 1 | 1 | 200 | MMA | 0 | 0 |  |  |  |  | -95 | 28 | [7 empty] | 0 | 0 | 0 | 1 | 0 | 0 | 0 | 0 | 0 | 0
283 | 0.073 | 0.33 | 1.39 | 0.007 | 0.008 |  |  |  | 0.0003811068 |  |  |  | 427 | 39 |  | 20 | 3.322223 | 4.924149 |  |  |  | 170 | 21 | 1 | 1 | 1 | 200 | MMA | 0 | 0 |  |  |  |  | -70 | 100 | [7 empty] | 0 | 0 | 0 | 1 | 0 | 0 | 0 | 0 | 0 | 0
284 | 0.073 | 0.33 | 1.39 | 0.007 | 0.008 |  |  |  | 0.0002514473 |  |  |  | 427 | 39 |  | 20 | 4.307713 | 1.196194 |  |  |  | 170 | 21 | 1 | 1 | 1 | 200 | MMA | 580 | 2 | 387 | 493 | 32.5 | 80.7 | [9 empty] | 0 | 0 | 0 | 1 | 0 | 0 | 0 | 0 | 0 | 0
285 | 0.073 | 0.33 | 1.39 | 0.007 | 0.008 |  |  |  | 0.0004458702 |  |  |  | 427 | 39 |  | 20 | 0.5227983 | 4.766031 |  |  |  | 170 | 21 | 1 | 1 | 1 | 200 | MMA | 580 | 2 |  |  |  |  | -78 | 100 | [7 empty] | 0 | 0 | 0 | 1 | 0 | 0 | 0 | 0 | 0 | 0
286 | 0.078 | 0.32 | 1.39 | 0.007 | 0.009 |  |  |  | 0.000248845 |  |  |  | 436 | 42 |  | 44 | 1.241508 | 3.467176 |  |  |  | 170 | 21 | 1 | 1 | 1 | 200 | MMA | 250 | 14 | 478 | 541 | 30.4 | 78.9 | [9 empty] | 0 | 0 | 0 | 1 | 0 | 0 | 0 | 0 | 0 | 0
287 | 0.078 | 0.32 | 1.39 | 0.007 | 0.009 |  |  |  | 0.0003667953 |  |  |  | 436 | 42 |  | 44 | 4.924411 | 4.32902 |  |  |  | 170 | 21 | 1 | 1 | 1 | 200 | MMA | 0 | 0 |  |  |  |  | -88 | 28 | [7 empty] | 0 | 0 | 0 | 1 | 0 | 0 | 0 | 0 | 0 | 0
288 | 0.078 | 0.32 | 1.39 | 0.007 | 0.009 |  |  |  | 7.951108e-06 |  |  |  | 436 | 42 |  | 44 | 0.4001489 | 1.050774 |  |  |  | 170 | 21 | 1 | 1 | 1 | 200 | MMA | 0 | 0 |  |  |  |  | -60 | 100 | [7 empty] | 0 | 0 | 0 | 1 | 0 | 0 | 0 | 0 | 0 | 0
289 | 0.078 | 0.32 | 1.39 | 0.007 | 0.009 |  |  |  | 0.00030472 |  |  |  | 436 | 42 |  | 44 | 1.533875 | 2.824709 |  |  |  | 170 | 21 | 1 | 1 | 1 | 200 | MMA | 580 | 2 | 398 | 499 | 32.8 | 80.7 | [9 empty] | 0 | 0 | 0 | 1 | 0 | 0 | 0 | 0 | 0 | 0
290 | 0.078 | 0.32 | 1.39 | 0.007 | 0.009 |  |  |  | 9.494233e-06 |  |  |  | 436 | 42 |  | 44 | 3.926716 | 4.794751 |  |  |  | 170 | 21 | 1 | 1 | 1 | 200 | MMA | 580 | 2 |  |  |  |  | -94 | 28 | [7 empty] | 0 | 0 | 0 | 1 | 0 | 0 | 0 | 0 | 0 | 0
291 | 0.078 | 0.32 | 1.39 | 0.007 | 0.009 |  |  |  | 0.0002021827 |  |  |  | 436 | 42 |  | 44 | 4.100318 | 0.4322889 |  |  |  | 170 | 21 | 1 | 1 | 1 | 200 | MMA | 580 | 2 |  |  |  |  | -75 | 100 | [7 empty] | 0 | 0 | 0 | 1 | 0 | 0 | 0 | 0 | 0 | 0
292 | 0.08 | 0.33 | 1.41 | 0.006 | 0.009 |  |  |  | 0.0004826195 |  |  |  | 432 | 43 |  | 78 | 4.445332 | 2.270725 |  |  |  | 170 | 21 | 1 | 1 | 1 | 200 | MMA | 250 | 14 | 478 | 540 | 31.2 | 80.7 | [9 empty] | 0 | 0 | 0 | 1 | 0 | 0 | 0 | 0 | 0 | 0
293 | 0.08 | 0.33 | 1.41 | 0.006 | 0.009 |  |  |  | 0.0003744629 |  |  |  | 432 | 43 |  | 78 | 3.345167 | 3.526056 |  |  |  | 170 | 21 | 1 | 1 | 1 | 200 | MMA | 0 | 0 |  |  |  |  | -77 | 28 | [7 empty] | 0 | 0 | 0 | 1 | 0 | 0 | 0 | 0 | 0 | 0
294 | 0.08 | 0.33 | 1.41 | 0.006 | 0.009 |  |  |  | 8.147562e-05 |  |  |  | 432 | 43 |  | 78 | 0.2669709 | 2.811919 |  |  |  | 170 | 21 | 1 | 1 | 1 | 200 | MMA | 0 | 0 |  |  |  |  | -55 | 100 | [7 empty] | 0 | 0 | 0 | 1 | 0 | 0 | 0 | 0 | 0 | 0
295 | 0.08 | 0.33 | 1.41 | 0.006 | 0.009 |  |  |  | 0.0004916434 |  |  |  | 432 | 43 |  | 78 | 0.8792226 | 0.457067 |  |  |  | 170 | 21 | 1 | 1 | 1 | 200 | MMA | 0 | 0 | [8 empty] | 24 | 9 | 67 | 0 | 0 | 0 | 0 | 0 | 1 | 0 | 0 | 0 | 0 | 0 | 0
296 | 0.08 | 0.33 | 1.41 | 0.006 | 0.009 |  |  |  | 0.0004602002 |  |  |  | 432 | 43 |  | 78 | 3.381659 | 1.929907 |  |  |  | 170 | 21 | 1 | 1 | 1 | 200 | MMA | 580 | 2 | 391 | 504 | 31.8 | 78.9 | [9 empty] | 0 | 0 | 0 | 1 | 0 | 0 | 0 | 0 | 0 | 0
297 | 0.08 | 0.33 | 1.41 | 0.006 | 0.009 |  |  |  | 0.0004872104 |  |  |  | 432 | 43 |  | 78 | 4.544576 | 4.550173 |  |  |  | 170 | 21 | 1 | 1 | 1 | 200 | MMA | 580 | 2 |  |  |  |  | -89 | 28 | [7 empty] | 0 | 0 | 0 | 1 | 0 | 0 | 0 | 0 | 0 | 0
298 | 0.08 | 0.33 | 1.41 | 0.006 | 0.009 |  |  |  | 0.0004284743 |  |  |  | 432 | 43 |  | 78 | 1.557872 | 0.2522661 |  |  |  | 170 | 21 | 1 | 1 | 1 | 200 | MMA | 580 | 2 |  |  |  |  | -68 | 100 | [7 empty] | 0 | 0 | 0 | 1 | 0 | 0 | 0 | 0 | 0 | 0
299 | 0.08 | 0.37 | 1.42 | 0.006 | 0.009 |  |  |  | 1.820937e-06 |  |  |  | 439 | 43 |  | 120 | 1.879111 | 0.01110325 |  |  |  | 170 | 21 | 1 | 1 | 1 | 200 | MMA | 250 | 14 | 480 | 543 | 29 | 78.9 | [9 empty] | 0 | 0 | 0 | 1 | 0 | 0 | 0 | 0 | 0 | 0
300 | 0.08 | 0.37 | 1.42 | 0.006 | 0.009 |  |  |  | 0.0004287058 |  |  |  | 439 | 43 |  | 120 | 4.956324 | 4.078499 |  |  |  | 170 | 21 | 1 | 1 | 1 | 200 | MMA | 0 | 0 |  |  |  |  | -86 | 28 | [7 empty] | 0 | 0 | 0 | 1 | 0 | 0 | 0 | 0 | 0 | 0
301 | 0.08 | 0.37 | 1.42 | 0.006 | 0.009 |  |  |  | 0.0002681726 |  |  |  | 439 | 43 |  | 120 | 4.705308 | 2.265612 |  |  |  | 170 | 21 | 1 | 1 | 1 | 200 | MMA | 0 | 0 |  |  |  |  | -28 | 100 | [7 empty] | 0 | 0 | 0 | 1 | 0 | 0 | 0 | 0 | 0 | 0
302 | 0.08 | 0.37 | 1.42 | 0.006 | 0.009 |  |  |  | 0.0002800358 |  |  |  | 439 | 43 |  | 120 | 1.123008 | 1.067625 |  |  |  | 170 | 21 | 1 | 1 | 1 | 200 | MMA | 580 | 2 | 397 | 518 | 31 | 79.8 | [9 empty] | 0 | 0 | 0 | 1 | 0 | 0 | 0 | 0 | 0 | 0
303 | 0.08 | 0.37 | 1.42 | 0.006 | 0.009 |  |  |  | 0.0003352477 |  |  |  | 439 | 43 |  | 120 | 3.623758 | 0.06609664 |  |  |  | 170 | 21 | 1 | 1 | 1 | 200 | MMA | 580 | 2 |  |  |  |  | -91 | 28 | [7 empty] | 0 | 0 | 0 | 1 | 0 | 0 | 0 | 0 | 0 | 0
304 | 0.08 | 0.37 | 1.42 | 0.006 | 0.009 |  |  |  | 0.0002152418 |  |  |  | 439 | 43 |  | 120 | 3.170536 | 3.766062 |  |  |  | 170 | 21 | 1 | 1 | 1 | 200 | MMA | 580 | 2 |  |  |  |  | -69 | 100 | [7 empty] | 0 | 0 | 0 | 1 | 0 | 0 | 0 | 0 | 0 | 0
305 | 0.076 | 0.37 | 1.36 | 0.005 | 0.009 |  |  |  | 0.0004199936 |  |  |  | 422 | 36 |  | 190 | 3.211179 | 1.427602 |  |  |  | 170 | 21 | 1 | 1 | 1 | 200 | MMA | 250 | 14 | 485 | 549 | 31.4 | 79.8 | [9 empty] | 0 | 0 | 0 | 1 | 0 | 0 | 0 | 0 | 0 | 0
306 | 0.076 | 0.37 | 1.36 | 0.005 | 0.009 |  |  |  | 0.0004432753 |  |  |  | 422 | 36 |  | 190 | 3.673487 | 0.9762445 |  |  |  | 170 | 21 | 1 | 1 | 1 | 200 | MMA | 0 | 0 |  |  |  |  | -86 | 28 | [7 empty] | 0 | 0 | 0 | 1 | 0 | 0 | 0 | 0 | 0 | 0
307 | 0.076 | 0.37 | 1.36 | 0.005 | 0.009 |  |  |  | 5.459908e-05 |  |  |  | 422 | 36 |  | 190 | 3.972176 | 3.579192 |  |  |  | 170 | 21 | 1 | 1 | 1 | 200 | MMA | 0 | 0 |  |  |  |  | -58 | 100 | [7 empty] | 0 | 0 | 0 | 1 | 0 | 0 | 0 | 0 | 0 | 0
308 | 0.076 | 0.37 | 1.36 | 0.005 | 0.009 |  |  |  | 0.0002688638 |  |  |  | 422 | 36 |  | 190 | 0.02229561 | 1.704894 |  |  |  | 170 | 21 | 1 | 1 | 1 | 200 | MMA | 0 | 0 | [8 empty] | 20 | 3 | 77 | 0 | 0 | 0 | 0 | 0 | 1 | 0 | 0 | 0 | 0 | 0 | 0
309 | 0.076 | 0.37 | 1.36 | 0.005 | 0.009 |  |  |  | 0.0002913555 |  |  |  | 422 | 36 |  | 190 | 3.011366 | 4.229171 |  |  |  | 170 | 21 | 1 | 1 | 1 | 200 | MMA | 580 | 2 | 403 | 519 | 29.1 | 78.9 | [9 empty] | 0 | 0 | 0 | 1 | 0 | 0 | 0 | 0 | 0 | 0
310 | 0.076 | 0.37 | 1.36 | 0.005 | 0.009 |  |  |  | 0.0002897031 |  |  |  | 422 | 36 |  | 190 | 2.642827 | 4.280139 |  |  |  | 170 | 21 | 1 | 1 | 1 | 200 | MMA | 580 | 2 |  |  |  |  | -92 | 28 | [7 empty] | 0 | 0 | 0 | 1 | 0 | 0 | 0 | 0 | 0 | 0
311 | 0.076 | 0.37 | 1.36 | 0.005 | 0.009 |  |  |  | 0.0001934162 |  |  |  | 422 | 36 |  | 190 | 3.718195 | 0.368684 |  |  |  | 170 | 21 | 1 | 1 | 1 | 200 | MMA | 580 | 2 |  |  |  |  | -74 | 100 | [7 empty] | 0 | 0 | 0 | 1 | 0 | 0 | 0 | 0 | 0 | 0
312 | 0.078 | 0.44 | 1.31 | 0.005 | 0.008 |  |  |  | 1.047649e-05 |  |  |  | 431 | 36 |  | 340 | 4.719033 | 4.758674 |  |  |  | 170 | 21 | 1 | 1 | 1 | 200 | MMA | 250 | 14 | 491 | 564 | 28.2 | 78.9 | [9 empty] | 0 | 0 | 0 | 1 | 0 | 0 | 0 | 0 | 0 | 0
313 | 0.078 | 0.44 | 1.31 | 0.005 | 0.008 |  |  |  | 4.209917e-06 |  |  |  | 431 | 36 |  | 340 | 0.2703051 | 4.908018 |  |  |  | 170 | 21 | 1 | 1 | 1 | 200 | MMA | 0 | 0 |  |  |  |  | -88 | 28 | [7 empty] | 0 | 0 | 0 | 1 | 0 | 0 | 0 | 0 | 0 | 0
314 | 0.078 | 0.44 | 1.31 | 0.005 | 0.008 |  |  |  | 0.000473206 |  |  |  | 431 | 36 |  | 340 | 3.389435 | 2.318002 |  |  |  | 170 | 21 | 1 | 1 | 1 | 200 | MMA | 0 | 0 |  |  |  |  | -63 | 100 | [7 empty] | 0 | 0 | 0 | 1 | 0 | 0 | 0 | 0 | 0 | 0
315 | 0.078 | 0.44 | 1.31 | 0.005 | 0.008 |  |  |  | 0.0004549445 |  |  |  | 431 | 36 |  | 340 | 2.635063 | 2.261169 |  |  |  | 170 | 21 | 1 | 1 | 1 | 200 | MMA | 0 | 0 | [8 empty] | 21 | 7 | 72 | 0 | 0 | 0 | 0 | 0 | 1 | 0 | 0 | 0 | 0 | 0 | 0
316 | 0.078 | 0.44 | 1.31 | 0.005 | 0.008 |  |  |  | 0.0004173435 |  |  |  | 431 | 36 |  | 340 | 0.7983061 | 0.8371005 |  |  |  | 170 | 21 | 1 | 1 | 1 | 200 | MMA | 580 | 2 | 409 | 528 | 31 | 78.9 | [9 empty] | 0 | 0 | 0 | 1 | 0 | 0 | 0 | 0 | 0 | 0
317 | 0.078 | 0.44 | 1.31 | 0.005 | 0.008 |  |  |  | 0.0002764947 |  |  |  | 431 | 36 |  | 340 | 4.411795 | 4.687201 |  |  |  | 170 | 21 | 1 | 1 | 1 | 200 | MMA | 580 | 2 |  |  |  |  | -90 | 28 | [7 empty] | 0 | 0 | 0 | 1 | 0 | 0 | 0 | 0 | 0 | 0
318 | 0.078 | 0.44 | 1.31 | 0.005 | 0.008 |  |  |  | 6.565299e-05 |  |  |  | 431 | 36 |  | 340 | 3.39517 | 3.967259 |  |  |  | 170 | 21 | 1 | 1 | 1 | 200 | MMA | 580 | 2 |  |  |  |  | -74 | 100 | [7 empty] | 0 | 0 | 0 | 1 | 0 | 0 | 0 | 0 | 0 | 0
319 | 0.076 | 0.51 | 1.3 | 0.005 | 0.008 |  |  |  | 0.0003565476 |  |  |  | 423 | 43 |  | 490 | 1.340408 | 2.71706 |  |  |  | 170 | 21 | 1 | 1 | 1 | 200 | MMA | 250 | 14 | 485 | 560 | 25.2 | 78.9 | [9 empty] | 0 | 0 | 0 | 1 | 0 | 0 | 0 | 0 | 0 | 0
320 | 0.076 | 0.51 | 1.3 | 0.005 | 0.008 |  |  |  | 0.0001626346 |  |  |  | 423 | 43 |  | 490 | 0.8356479 | 0.4628622 |  |  |  | 170 | 21 | 1 | 1 | 1 | 200 | MMA | 0 | 0 |  |  |  |  | -90 | 28 | [7 empty] | 0 | 0 | 0 | 1 | 0 | 0 | 0 | 0 | 0 | 0
321 | 0.076 | 0.51 | 1.3 | 0.005 | 0.008 |  |  |  | 0.000140299 |  |  |  | 423 | 43 |  | 490 | 3.377087 | 4.178853 |  |  |  | 170 | 21 | 1 | 1 | 1 | 200 | MMA | 0 | 0 |  |  |  |  | -55 | 100 | [7 empty] | 0 | 0 | 0 | 1 | 0 | 0 | 0 | 0 | 0 | 0
322 | 0.076 | 0.51 | 1.3 | 0.005 | 0.008 |  |  |  | 0.0004405233 |  |  |  | 423 | 43 |  | 490 | 2.664458 | 1.782117 |  |  |  | 170 | 21 | 1 | 1 | 1 | 200 | MMA | 0 | 0 | [8 empty] | 21 | 17 | 62 | 0 | 0 | 0 | 0 | 0 | 1 | 0 | 0 | 0 | 0 | 0 | 0
323 | 0.076 | 0.51 | 1.3 | 0.005 | 0.008 |  |  |  | 0.0001971858 |  |  |  | 423 | 43 |  | 490 | 2.87494 | 1.150495 |  |  |  | 170 | 21 | 1 | 1 | 1 | 200 | MMA | 580 | 2 | 417 | 528 | 29 | 78.9 | [9 empty] | 0 | 0 | 0 | 1 | 0 | 0 | 0 | 0 | 0 | 0
324 | 0.076 | 0.51 | 1.3 | 0.005 | 0.008 |  |  |  | 0.0002879077 |  |  |  | 423 | 43 |  | 490 | 1.348811 | 0.9782199 |  |  |  | 170 | 21 | 1 | 1 | 1 | 200 | MMA | 580 | 2 |  |  |  |  | -84 | 28 | [7 empty] | 0 | 0 | 0 | 1 | 0 | 0 | 0 | 0 | 0 | 0
325 | 0.076 | 0.51 | 1.3 | 0.005 | 0.008 |  |  |  | 0.0003373694 |  |  |  | 423 | 43 |  | 490 | 4.437643 | 4.414243 |  |  |  | 170 | 21 | 1 | 1 | 1 | 200 | MMA | 580 | 2 |  |  |  |  | -69 | 100 | [7 empty] | 0 | 0 | 0 | 1 | 0 | 0 | 0 | 0 | 0 | 0
326 | 0.079 | 0.57 | 1.32 | 0.004 | 0.008 |  |  |  | 0.0001408878 |  |  |  | 422 | 38 |  | 610 | 0.6456216 | 3.004836 |  |  |  | 170 | 21 | 1 | 1 | 1 | 200 | MMA | 250 | 14 | 491 | 570 | 29.2 | 77 | [9 empty] | 0 | 0 | 0 | 1 | 0 | 0 | 0 | 0 | 0 | 0
327 | 0.079 | 0.57 | 1.32 | 0.004 | 0.008 |  |  |  | 5.197838e-05 |  |  |  | 422 | 38 |  | 610 | 2.939229 | 4.363194 |  |  |  | 170 | 21 | 1 | 1 | 1 | 200 | MMA | 0 | 0 |  |  |  |  | -74 | 28 | [7 empty] | 0 | 0 | 0 | 1 | 0 | 0 | 0 | 0 | 0 | 0
328 | 0.079 | 0.57 | 1.32 | 0.004 | 0.008 |  |  |  | 8.35881e-05 |  |  |  | 422 | 38 |  | 610 | 2.035502 | 4.682253 |  |  |  | 170 | 21 | 1 | 1 | 1 | 200 | MMA | 0 | 0 |  |  |  |  | -38 | 100 | [7 empty] | 0 | 0 | 0 | 1 | 0 | 0 | 0 | 0 | 0 | 0
329 | 0.079 | 0.57 | 1.32 | 0.004 | 0.008 |  |  |  | 0.0001434319 |  |  |  | 422 | 38 |  | 610 | 0.5021721 | 3.292686 |  |  |  | 170 | 21 | 1 | 1 | 1 | 200 | MMA | 0 | 0 | [8 empty] | 19 | 26 | 55 | 0 | 0 | 0 | 0 | 0 | 1 | 0 | 0 | 0 | 0 | 0 | 0
330 | 0.079 | 0.57 | 1.32 | 0.004 | 0.008 |  |  |  | 6.438695e-05 |  |  |  | 422 | 38 |  | 610 | 0.6597384 | 3.659162 |  |  |  | 170 | 21 | 1 | 1 | 1 | 200 | MMA | 580 | 2 | 443 | 550 | 29.4 | 76 | [9 empty] | 0 | 0 | 0 | 1 | 0 | 0 | 0 | 0 | 0 | 0
331 | 0.079 | 0.57 | 1.32 | 0.004 | 0.008 |  |  |  | 0.0001070001 |  |  |  | 422 | 38 |  | 610 | 4.879162 | 3.731402 |  |  |  | 170 | 21 | 1 | 1 | 1 | 200 | MMA | 580 | 2 |  |  |  |  | -88 | 28 | [7 empty] | 0 | 0 | 0 | 1 | 0 | 0 | 0 | 0 | 0 | 0
332 | 0.079 | 0.57 | 1.32 | 0.004 | 0.008 |  |  |  | 0.0004268944 |  |  |  | 422 | 38 |  | 610 | 2.648838 | 3.26683 |  |  |  | 170 | 21 | 1 | 1 | 1 | 200 | MMA | 580 | 2 |  |  |  |  | -52 | 100 | [7 empty] | 0 | 0 | 0 | 1 | 0 | 0 | 0 | 0 | 0 | 0
333 | 0.073 | 0.35 | 0.64 | 0.005 | 0.004 |  |  |  | 0.0003 |  |  |  | 428 | 38 | 77 | 1.553482 | 4.190789 | 4.354528 |  |  |  | 170 | 21 | 1 | 1 | 1 | 200 | MMA | 250 | 14 | 402 | 494 | 33.3 | 77.5 | [9 empty] | 0 | 0 | 0 | 1 | 0 | 0 | 0 | 0 | 0 | 0
334 | 0.073 | 0.35 | 0.64 | 0.005 | 0.004 |  |  |  | 0.0003 |  |  |  | 428 | 38 | 77 | 4.732718 | 4.020038 | 4.911109 |  |  |  | 170 | 21 | 1 | 1 | 1 | 200 | MMA | 0 | 0 |  |  |  |  | -45 | 100 |  |  | 48 | 26 | 26 | 0 | 0 | 0 | 0 | 0 | 1 | 0 | 0 | 0 | 0 | 0 | 0
335 | 0.073 | 0.35 | 0.64 | 0.005 | 0.004 |  |  |  | 0.0003 |  |  |  | 428 | 38 | 77 | 3.454084 | 4.915184 | 1.505116 |  |  |  | 170 | 21 | 1 | 1 | 1 | 200 | MMA | 580 | 2 | 329 | 447 | 36.4 | 80.5 | -54 | 100 | [7 empty] | 0 | 0 | 0 | 1 | 0 | 0 | 0 | 0 | 0 | 0
336 | 0.071 | 0.36 | 0.63 | 0.007 | 0.006 |  |  |  | 0.021 |  |  |  | 435 | 43 | 78 | 3.996169 | 2.040373 | 5 |  |  |  | 170 | 21 | 1 | 1 | 1 | 200 | MMA | 250 | 14 | 436 | 513 | 29.2 | 77 | [9 empty] | 0 | 0 | 0 | 1 | 0 | 0 | 0 | 0 | 0 | 0
337 | 0.071 | 0.36 | 0.63 | 0.007 | 0.006 |  |  |  | 0.021 |  |  |  | 435 | 43 | 78 | 0.8061536 | 1.481959 | 5 |  |  |  | 170 | 21 | 1 | 1 | 1 | 200 | MMA | 0 | 0 |  |  |  |  | -43 | 100 |  |  | 45 | 14 | 41 |  |  | 0 | 0 | 0 | 1 | 0 | 0 | 0 | 0 | 0 | 0
338 | 0.071 | 0.36 | 0.63 | 0.007 | 0.006 |  |  |  | 0.021 |  |  |  | 435 | 43 | 78 | 2.795308 | 3.596454 | 5 |  |  |  | 170 | 21 | 1 | 1 | 1 | 200 | MMA | 580 | 2 | 398 | 481 | 30.8 | 76 | -47 | 100 | [7 empty] | 0 | 0 | 0 | 1 | 0 | 0 | 0 | 0 | 0 | 0
339 | 0.071 | 0.4 | 0.64 | 0.008 | 0.006 |  |  |  | 0.0435 |  |  |  | 411 | 36 | 88 | 1.00029 | 1.215568 | 5 |  |  |  | 170 | 21 | 1 | 1 | 1 | 200 | MMA | 250 | 14 | 478 | 546 | 28.2 | 78 | [9 empty] | 0 | 0 | 0 | 1 | 0 | 0 | 0 | 0 | 0 | 0
340 | 0.071 | 0.4 | 0.64 | 0.008 | 0.006 |  |  |  | 0.0435 |  |  |  | 411 | 36 | 88 | 0.3660606 | 1.844716 | 5 |  |  |  | 170 | 21 | 1 | 1 | 1 | 200 | MMA | 0 | 0 |  |  |  |  | -43 | 100 |  |  | 41 | 7 | 52 | 0 | 0 | 0 | 0 | 0 | 1 | 0 | 0 | 0 | 0 | 0 | 0
341 | 0.071 | 0.4 | 0.64 | 0.008 | 0.006 |  |  |  | 0.0435 |  |  |  | 411 | 36 | 88 | 3.423745 | 2.427784 | 5 |  |  |  | 170 | 21 | 1 | 1 | 1 | 200 | MMA | 580 | 2 | 446 | 526 |  | 76 | -30 | 100 | [7 empty] | 0 | 0 | 0 | 1 | 0 | 0 | 0 | 0 | 0 | 0
342 | 0.074 | 0.36 | 0.63 | 0.008 | 0.005 |  |  |  | 0.06 |  |  |  | 432 | 31 | 75 | 0.5222288 | 4.125056 | 5 |  |  |  | 170 | 21 | 1 | 1 | 1 | 200 | MMA | 250 | 14 | 488 | 548 | 25.6 | 77.5 | [9 empty] | 0 | 0 | 0 | 1 | 0 | 0 | 0 | 0 | 0 | 0
343 | 0.074 | 0.36 | 0.63 | 0.008 | 0.005 |  |  |  | 0.06 |  |  |  | 432 | 31 | 75 | 0.8277295 | 0.7138848 | 5 |  |  |  | 170 | 21 | 1 | 1 | 1 | 200 | MMA | 0 | 0 |  |  |  |  | -42 | 100 |  |  | 35 | 6 | 59 | 0 | 0 | 0 | 0 | 0 | 1 | 0 | 0 | 0 | 0 | 0 | 0
344 | 0.074 | 0.36 | 0.63 | 0.008 | 0.005 |  |  |  | 0.06 |  |  |  | 432 | 31 | 75 | 0.9599274 | 0.3433646 | 5 |  |  |  | 170 | 21 | 1 | 1 | 1 | 200 | MMA | 580 | 2 | 458 | 547 | 25.6 | 76 | -28 | 100 | [7 empty] | 0 | 0 | 0 | 1 | 0 | 0 | 0 | 0 | 0 | 0
345 | 0.072 | 0.36 | 0.64 | 0.008 | 0.006 |  |  |  | 0.0815 |  |  |  | 436 | 34 | 84 | 4.799309 | 0.5782778 | 5 |  |  |  | 170 | 21 | 1 | 1 | 1 | 200 | MMA | 250 | 14 | 490 | 563 | 25.2 | 77 | [9 empty] | 0 | 0 | 0 | 1 | 0 | 0 | 0 | 0 | 0 | 0
346 | 0.072 | 0.36 | 0.64 | 0.008 | 0.006 |  |  |  | 0.0815 |  |  |  | 436 | 34 | 84 | 4.391569 | 1.94746 | 5 |  |  |  | 170 | 21 | 1 | 1 | 1 | 200 | MMA | 0 | 0 |  |  |  |  | -40 | 100 |  |  | 34 | 6 | 60 | 0 | 0 | 0 | 0 | 0 | 1 | 0 | 0 | 0 | 0 | 0 | 0
347 | 0.072 | 0.36 | 0.64 | 0.008 | 0.006 |  |  |  | 0.0815 |  |  |  | 436 | 34 | 84 | 3.981119 | 1.36209 | 5 |  |  |  | 170 | 21 | 1 | 1 | 1 | 200 | MMA | 580 | 2 | 483 | 576 | 25.2 | 76 | -22 | 100 | [7 empty] | 0 | 0 | 0 | 1 | 0 | 0 | 0 | 0 | 0 | 0
348 | 0.077 | 0.35 | 1.02 | 0.007 | 0.005 |  |  |  | 0.0004 |  |  |  | 399 | 41 | 75 | 0.2767672 | 4.792206 | 5 |  |  |  | 170 | 21 | 1 | 1 | 1 | 200 | MMA | 250 | 14 | 443 | 522 | 31.1 | 77 | [9 empty] | 0 | 0 | 0 | 1 | 0 | 0 | 0 | 0 | 0 | 0
349 | 0.077 | 0.35 | 1.02 | 0.007 | 0.005 |  |  |  | 0.0004 |  |  |  | 399 | 41 | 75 | 3.20147 | 3.664565 | 5 |  |  |  | 170 | 21 | 1 | 1 | 1 | 200 | MMA | 0 | 0 |  |  |  |  | -60 | 100 | [7 empty] | 0 | 0 | 0 | 1 | 0 | 0 | 0 | 0 | 0 | 0
350 | 0.077 | 0.35 | 1.02 | 0.007 | 0.005 |  |  |  | 0.0004 |  |  |  | 399 | 41 | 75 | 4.409217 | 0.0293738 | 5 |  |  |  | 170 | 21 | 1 | 1 | 1 | 200 | MMA | 580 | 2 | 332 | 461 | 33.3 | 80.3 | -80 | 100 | [7 empty] | 0 | 0 | 0 | 1 | 0 | 0 | 0 | 0 | 0 | 0
351 | 0.076 | 0.34 | 1.01 | 0.007 | 0.007 |  |  |  | 0.0215 |  |  |  | 426 | 37 | 75 | 3.742127 | 1.023178 | 5 |  |  |  | 170 | 21 | 1 | 1 | 1 | 200 | MMA | 250 | 14 | 456 | 534 | 25 | 79.6 | [9 empty] | 0 | 0 | 0 | 1 | 0 | 0 | 0 | 0 | 0 | 0
352 | 0.076 | 0.34 | 1.01 | 0.007 | 0.007 |  |  |  | 0.0215 |  |  |  | 426 | 37 | 75 | 0.992866 | 3.491249 | 5 |  |  |  | 170 | 21 | 1 | 1 | 1 | 200 | MMA | 0 | 0 |  |  |  |  | -69 | 100 | [7 empty] | 0 | 0 | 0 | 1 | 0 | 0 | 0 | 0 | 0 | 0
353 | 0.076 | 0.34 | 1.01 | 0.007 | 0.007 |  |  |  | 0.0215 |  |  |  | 426 | 37 | 75 | 3.875894 | 3.226401 | 5 |  |  |  | 170 | 21 | 1 | 1 | 1 | 200 | MMA | 580 | 2 | 434 | 515 | 29.8 | 78.9 | -67 | 100 | [7 empty] | 0 | 0 | 0 | 1 | 0 | 0 | 0 | 0 | 0 | 0
354 | 0.078 | 0.31 | 1.04 | 0.007 | 0.006 |  |  |  | 0.044 |  |  |  | 429 | 32 | 48 | 3.50357 | 2.897411 | 5 |  |  |  | 170 | 21 | 1 | 1 | 1 | 200 | MMA | 250 | 14 | 505 | 570 | 24.8 | 77.4 | [9 empty] | 0 | 0 | 0 | 1 | 0 | 0 | 0 | 0 | 0 | 0
355 | 0.078 | 0.31 | 1.04 | 0.007 | 0.006 |  |  |  | 0.044 |  |  |  | 429 | 32 | 48 | 1.392296 | 0.8066569 | 5 |  |  |  | 170 | 21 | 1 | 1 | 1 | 200 | MMA | 0 | 0 |  |  |  |  | -63 | 100 | [7 empty] | 0 | 0 | 0 | 1 | 0 | 0 | 0 | 0 | 0 | 0
356 | 0.078 | 0.31 | 1.04 | 0.007 | 0.006 |  |  |  | 0.044 |  |  |  | 429 | 32 | 48 | 3.864088 | 0.9338048 | 5 |  |  |  | 170 | 21 | 1 | 1 | 1 | 200 | MMA | 580 | 2 | 478 | 554 | 27.2 | 78 | -51 | 100 | [7 empty] | 0 | 0 | 0 | 1 | 0 | 0 | 0 | 0 | 0 | 0
357 | 0.076 | 0.33 | 1.04 | 0.007 | 0.006 |  |  |  | 0.061 |  |  |  | 429 | 31 | 70 | 1.757846 | 4.560646 | 5 |  |  |  | 170 | 21 | 1 | 1 | 1 | 200 | MMA | 250 | 14 | 509 | 576 | 25.6 | 77.4 | [9 empty] | 0 | 0 | 0 | 1 | 0 | 0 | 0 | 0 | 0 | 0
358 | 0.076 | 0.33 | 1.04 | 0.007 | 0.006 |  |  |  | 0.061 |  |  |  | 429 | 31 | 70 | 4.420341 | 1.9447 | 5 |  |  |  | 170 | 21 | 1 | 1 | 1 | 200 | MMA | 0 | 0 |  |  |  |  | -59 | 100 | [7 empty] | 0 | 0 | 0 | 1 | 0 | 0 | 0 | 0 | 0 | 0
359 | 0.076 | 0.33 | 1.04 | 0.007 | 0.006 |  |  |  | 0.061 |  |  |  | 429 | 31 | 70 | 0.2073618 | 2.791967 | 5 |  |  |  | 170 | 21 | 1 | 1 | 1 | 200 | MMA | 580 | 2 | 493 | 569 | 27 | 77 | -44 | 100 | [7 empty] | 0 | 0 | 0 | 1 | 0 | 0 | 0 | 0 | 0 | 0
360 | 0.077 | 0.32 | 1.05 | 0.008 | 0.006 |  |  |  | 0.085 |  |  |  | 400 | 34 | 72 | 4.673601 | 3.276767 | 5 |  |  |  | 170 | 21 | 1 | 1 | 1 | 200 | MMA | 250 | 14 | 538 | 592 | 25.2 | 74 | [9 empty] | 0 | 0 | 0 | 1 | 0 | 0 | 0 | 0 | 0 | 0
361 | 0.077 | 0.32 | 1.05 | 0.008 | 0.006 |  |  |  | 0.085 |  |  |  | 400 | 34 | 72 | 0.45014 | 3.62337 | 5 |  |  |  | 170 | 21 | 1 | 1 | 1 | 200 | MMA | 0 | 0 |  |  |  |  | -60 | 100 | [7 empty] | 0 | 0 | 0 | 1 | 0 | 0 | 0 | 0 | 0 | 0
362 | 0.077 | 0.32 | 1.05 | 0.008 | 0.006 |  |  |  | 0.085 |  |  |  | 400 | 34 | 72 | 1.93453 | 0.3823622 | 5 |  |  |  | 170 | 21 | 1 | 1 | 1 | 200 | MMA | 580 | 2 | 538 | 609 | 25.4 | 75 | -40 | 100 | [7 empty] | 0 | 0 | 0 | 1 | 0 | 0 | 0 | 0 | 0 | 0
363 | 0.077 | 0.31 | 1.33 | 0.007 | 0.005 |  |  |  | 0.0004 |  |  |  | 419 | 38 | 80 | 4.140241 | 2.597706 | 6 |  |  |  | 170 | 21 | 1 | 1 | 1 | 200 | MMA | 250 | 14 | 463 | 541 | 27.1 | 75.9 | [9 empty] | 0 | 0 | 0 | 1 | 0 | 0 | 0 | 0 | 0 | 0
364 | 0.077 | 0.31 | 1.33 | 0.007 | 0.005 |  |  |  | 0.0004 |  |  |  | 419 | 38 | 80 | 4.866758 | 4.86535 | 6 |  |  |  | 170 | 21 | 1 | 1 | 1 | 200 | MMA | 0 | 0 |  |  |  |  | -68 | 100 |  |  | 22 | 17 | 61 | 0 | 0 | 0 | 0 | 0 | 1 | 0 | 0 | 0 | 0 | 0 | 0
365 | 0.077 | 0.31 | 1.33 | 0.007 | 0.005 |  |  |  | 0.0004 |  |  |  | 419 | 38 | 80 | 2.168614 | 1.241637 | 6 |  |  |  | 170 | 21 | 1 | 1 | 1 | 200 | MMA | 580 | 2 | 372 | 497 | 31.4 | 76.4 | -81 | 100 | [7 empty] | 0 | 0 | 0 | 1 | 0 | 0 | 0 | 0 | 0 | 0
366 | 0.072 | 0.33 | 1.22 | 0.008 | 0.006 |  |  |  | 0.019 |  |  |  | 447 | 29 | 85 | 1.467297 | 4.838941 | 5 |  |  |  | 170 | 21 | 1 | 1 | 1 | 200 | MMA | 250 | 14 | 486 | 545 | 29.6 | 78.2 | [9 empty] | 0 | 0 | 0 | 1 | 0 | 0 | 0 | 0 | 0 | 0
367 | 0.072 | 0.33 | 1.22 | 0.008 | 0.006 |  |  |  | 0.019 |  |  |  | 447 | 29 | 85 | 2.468574 | 2.727643 | 5 |  |  |  | 170 | 21 | 1 | 1 | 1 | 200 | MMA | 0 | 0 |  |  |  |  | -66 | 100 |  |  | 25 | 3 | 72 | 0 | 0 | 0 | 0 | 0 | 1 | 0 | 0 | 0 | 0 | 0 | 0
368 | 0.072 | 0.33 | 1.22 | 0.008 | 0.006 |  |  |  | 0.019 |  |  |  | 447 | 29 | 85 | 1.197968 | 1.975631 | 5 |  |  |  | 170 | 21 | 1 | 1 | 1 | 200 | MMA | 580 | 2 | 455 | 533 | 28.4 | 77.9 | -67 | 100 | [7 empty] | 0 | 0 | 0 | 1 | 0 | 0 | 0 | 0 | 0 | 0
369 | 0.077 | 0.26 | 1.36 | 0.007 | 0.007 |  |  |  | 0.0425 |  |  |  | 410 | 29 | 79 | 1.857976 | 3.24723 | 5 |  |  |  | 170 | 21 | 1 | 1 | 1 | 200 | MMA | 250 | 14 | 536 | 590 | 24.4 | 78.1 | [9 empty] | 0 | 0 | 0 | 1 | 0 | 0 | 0 | 0 | 0 | 0
370 | 0.077 | 0.26 | 1.36 | 0.007 | 0.007 |  |  |  | 0.0425 |  |  |  | 410 | 29 | 79 | 4.506269 | 0.01540696 | 5 |  |  |  | 170 | 21 | 1 | 1 | 1 | 200 | MMA | 0 | 0 |  |  |  |  | -70 | 100 |  |  | 22 | 5 | 73 | 0 | 0 | 0 | 0 | 0 | 1 | 0 | 0 | 0 | 0 | 0 | 0
371 | 0.077 | 0.26 | 1.36 | 0.007 | 0.007 |  |  |  | 0.0425 |  |  |  | 410 | 29 | 79 | 1.250636 | 0.8292985 | 5 |  |  |  | 170 | 21 | 1 | 1 | 1 | 200 | MMA | 580 | 2 | 526 | 594 | 26 | 76 | -62 | 100 | [7 empty] | 0 | 0 | 0 | 1 | 0 | 0 | 0 | 0 | 0 | 0
372 | 0.078 | 0.3 | 1.35 | 0.007 | 0.007 |  |  |  | 0.0595 |  |  |  | 405 | 30 | 76 | 1.157051 | 1.411636 | 5 |  |  |  | 170 | 21 | 1 | 1 | 1 | 200 | MMA | 250 | 14 | 521 | 589 | 22.6 | 76 | [9 empty] | 0 | 0 | 0 | 1 | 0 | 0 | 0 | 0 | 0 | 0
373 | 0.078 | 0.3 | 1.35 | 0.007 | 0.007 |  |  |  | 0.0595 |  |  |  | 405 | 30 | 76 | 4.585027 | 3.441806 | 5 |  |  |  | 170 | 21 | 1 | 1 | 1 | 200 | MMA | 0 | 0 |  |  |  |  | -70 | 100 |  |  | 19 | 4 | 77 | 0 | 0 | 0 | 0 | 0 | 1 | 0 | 0 | 0 | 0 | 0 | 0
374 | 0.078 | 0.3 | 1.35 | 0.007 | 0.007 |  |  |  | 0.0595 |  |  |  | 405 | 30 | 76 | 3.151392 | 2.942012 | 5 |  |  |  | 170 | 21 | 1 | 1 | 1 | 200 | MMA | 580 | 2 | 527 | 600 | 26 | 75 | -60 | 100 | [7 empty] | 0 | 0 | 0 | 1 | 0 | 0 | 0 | 0 | 0 | 0
375 | 0.076 | 0.26 | 1.36 | 0.007 | 0.006 |  |  |  | 0.1005 |  |  |  | 407 | 29 | 83 | 0.7716089 | 2.712766 | 5 |  |  |  | 170 | 21 | 1 | 1 | 1 | 200 | MMA | 250 | 14 | 599 | 638 | 20.8 | 74 | [9 empty] | 0 | 0 | 0 | 1 | 0 | 0 | 0 | 0 | 0 | 0
376 | 0.076 | 0.26 | 1.36 | 0.007 | 0.006 |  |  |  | 0.1005 |  |  |  | 407 | 29 | 83 | 0.038625 | 4.307731 | 5 |  |  |  | 170 | 21 | 1 | 1 | 1 | 200 | MMA | 0 | 0 |  |  |  |  | -55 | 100 |  |  | 12 | 3 | 85 | 0 | 0 | 0 | 0 | 0 | 1 | 0 | 0 | 0 | 0 | 0 | 0
377 | 0.076 | 0.26 | 1.36 | 0.007 | 0.006 |  |  |  | 0.1005 |  |  |  | 407 | 29 | 83 | 3.225139 | 2.860262 | 5 |  |  |  | 170 | 21 | 1 | 1 | 1 | 200 | MMA | 580 | 2 | 574 | 642 | 22.6 | 73 | -36 | 100 | [7 empty] | 0 | 0 | 0 | 1 | 0 | 0 | 0 | 0 | 0 | 0
378 | 0.076 | 0.29 | 1.74 | 0.008 | 0.006 |  |  |  | 0.0004 |  |  |  | 415 | 35 | 92 | 0.6778306 | 1.696227 | 6 |  |  |  | 170 | 21 | 1 | 1 | 1 | 200 | MMA | 250 | 14 | 500 | 571 | 28.8 | 77 | [9 empty] | 0 | 0 | 0 | 1 | 0 | 0 | 0 | 0 | 0 | 0
379 | 0.076 | 0.29 | 1.74 | 0.008 | 0.006 |  |  |  | 0.0004 |  |  |  | 415 | 35 | 92 | 4.767018 | 1.731483 | 6 |  |  |  | 170 | 21 | 1 | 1 | 1 | 200 | MMA | 0 | 0 |  |  |  |  | -62 | 100 | [7 empty] | 0 | 0 | 0 | 1 | 0 | 0 | 0 | 0 | 0 | 0
380 | 0.076 | 0.29 | 1.74 | 0.008 | 0.006 |  |  |  | 0.0004 |  |  |  | 415 | 35 | 92 | 1.29704 | 4.802238 | 6 |  |  |  | 170 | 21 | 1 | 1 | 1 | 200 | MMA | 580 | 2 | 414 | 518 | 29.2 | 78.4 | -71 | 100 | [7 empty] | 0 | 0 | 0 | 1 | 0 | 0 | 0 | 0 | 0 | 0
381 | 0.077 | 0.26 | 1.73 | 0.007 | 0.008 |  |  |  | 0.0235 |  |  |  | 423 | 27 | 72 | 3.728653 | 0.5898132 | 5 |  |  |  | 170 | 21 | 1 | 1 | 1 | 200 | MMA | 250 | 14 | 543 | 607 | 23.2 | 77 | [9 empty] | 0 | 0 | 0 | 1 | 0 | 0 | 0 | 0 | 0 | 0
382 | 0.077 | 0.26 | 1.73 | 0.007 | 0.008 |  |  |  | 0.0235 |  |  |  | 423 | 27 | 72 | 3.745626 | 0.9821432 | 5 |  |  |  | 170 | 21 | 1 | 1 | 1 | 200 | MMA | 0 | 0 |  |  |  |  | -62 | 100 | [7 empty] | 0 | 0 | 0 | 1 | 0 | 0 | 0 | 0 | 0 | 0
383 | 0.077 | 0.26 | 1.73 | 0.007 | 0.008 |  |  |  | 0.0235 |  |  |  | 423 | 27 | 72 | 1.594623 | 2.095489 | 5 |  |  |  | 170 | 21 | 1 | 1 | 1 | 200 | MMA | 580 | 2 | 523 | 602 | 25.6 | 75 | -59 | 100 | [7 empty] | 0 | 0 | 0 | 1 | 0 | 0 | 0 | 0 | 0 | 0
384 | 0.077 | 0.26 | 1.72 | 0.007 | 0.008 |  |  |  | 0.041 |  |  |  | 423 | 25 | 74 | 3.698849 | 4.63947 | 5 |  |  |  | 170 | 21 | 1 | 1 | 1 | 200 | MMA | 250 | 14 | 578 | 617 | 21.8 | 75 | [9 empty] | 0 | 0 | 0 | 1 | 0 | 0 | 0 | 0 | 0 | 0
385 | 0.077 | 0.26 | 1.72 | 0.007 | 0.008 |  |  |  | 0.041 |  |  |  | 423 | 25 | 74 | 1.566281 | 1.64505 | 5 |  |  |  | 170 | 21 | 1 | 1 | 1 | 200 | MMA | 0 | 0 |  |  |  |  | -67 | 100 | [7 empty] | 0 | 0 | 0 | 1 | 0 | 0 | 0 | 0 | 0 | 0
386 | 0.077 | 0.26 | 1.72 | 0.007 | 0.008 |  |  |  | 0.041 |  |  |  | 423 | 25 | 74 | 2.448519 | 1.868217 | 5 |  |  |  | 170 | 21 | 1 | 1 | 1 | 200 | MMA | 580 | 2 | 538 | 626 | 21.8 | 74 | -55 | 100 | [7 empty] | 0 | 0 | 0 | 1 | 0 | 0 | 0 | 0 | 0 | 0
387 | 0.076 | 0.25 | 1.72 | 0.005 | 0.008 |  |  |  | 0.0605 |  |  |  | 405 | 25 | 86 | 4.704599 | 0.9438486 | 5 |  |  |  | 170 | 21 | 1 | 1 | 1 | 200 | MMA | 250 | 14 | 589 | 650 | 21.6 | 75 | [9 empty] | 0 | 0 | 0 | 1 | 0 | 0 | 0 | 0 | 0 | 0
388 | 0.076 | 0.25 | 1.72 | 0.005 | 0.008 |  |  |  | 0.0605 |  |  |  | 405 | 25 | 86 | 1.109006 | 1.83976 | 5 |  |  |  | 170 | 21 | 1 | 1 | 1 | 200 | MMA | 0 | 0 |  |  |  |  | -64 | 100 | [7 empty] | 0 | 0 | 0 | 1 | 0 | 0 | 0 | 0 | 0 | 0
389 | 0.076 | 0.25 | 1.72 | 0.005 | 0.008 |  |  |  | 0.0605 |  |  |  | 405 | 25 | 86 | 2.328615 | 4.447121 | 5 |  |  |  | 170 | 21 | 1 | 1 | 1 | 200 | MMA | 580 | 2 | 521 | 597 | 24.4 | 74 | -44 | 100 | [7 empty] | 0 | 0 | 0 | 1 | 0 | 0 | 0 | 0 | 0 | 0
390 | 0.08 | 0.26 | 1.74 | 0.007 | 0.008 |  |  |  | 0.083 |  |  |  | 411 | 25 | 90 | 2.761872 | 1.968965 | 5 |  |  |  | 170 | 21 | 1 | 1 | 1 | 200 | MMA | 250 | 14 | 639 | 681 | 19.6 | 71.9 | [9 empty] | 0 | 0 | 0 | 1 | 0 | 0 | 0 | 0 | 0 | 0
391 | 0.08 | 0.26 | 1.74 | 0.007 | 0.008 |  |  |  | 0.083 |  |  |  | 411 | 25 | 90 | 1.917123 | 3.533586 | 5 |  |  |  | 170 | 21 | 1 | 1 | 1 | 200 | MMA | 0 | 0 |  |  |  |  | -61 | 100 | [7 empty] | 0 | 0 | 0 | 1 | 0 | 0 | 0 | 0 | 0 | 0
392 | 0.08 | 0.26 | 1.74 | 0.007 | 0.008 |  |  |  | 0.083 |  |  |  | 411 | 25 | 90 | 2.539892 | 2.845121 | 5 |  |  |  | 170 | 21 | 1 | 1 | 1 | 200 | MMA | 580 | 2 | 570 | 647 | 24 | 74 | [9 empty] | 0 | 0 | 0 | 1 | 0 | 0 | 0 | 0 | 0 | 0
393 | 0.073 | 0.35 | 0.64 | 0.005 | 0.004 |  |  |  | 0.0003 |  |  |  | 428 | 38 | 77 | 4.60126 | 3.051701 | 1.161493 |  |  |  | 170 | 21 | 1 | 1 | 1 | 200 | MMA | 250 | 14 | 402 | 494 | 33.3 | 77.5 | [9 empty] | 0 | 0 | 0 | 1 | 0 | 0 | 0 | 0 | 0 | 0
394 | 0.073 | 0.35 | 0.64 | 0.005 | 0.004 |  |  |  | 0.0003 |  |  |  | 428 | 38 | 77 | 1.64791 | 3.592591 | 4.181372 |  |  |  | 170 | 21 | 1 | 1 | 1 | 200 | MMA | 0 | 0 |  |  |  |  | -45 | 100 |  |  | 47 | 27 | 26 | 0 | 0 | 0 | 0 | 0 | 1 | 0 | 0 | 0 | 0 | 0 | 0
395 | 0.073 | 0.35 | 0.64 | 0.005 | 0.004 |  |  |  | 0.0003 |  |  |  | 428 | 38 | 77 | 2.640718 | 3.189994 | 3.044847 |  |  |  | 170 | 21 | 1 | 1 | 1 | 200 | MMA | 580 | 2 | 329 | 447 | 36.4 | 80.5 | -55 | 100 | [7 empty] | 0 | 0 | 0 | 1 | 0 | 0 | 0 | 0 | 0 | 0
396 | 0.073 | 0.34 | 0.64 | 0.007 | 0.005 |  |  |  | 0.0003 |  |  |  | 431 | 41 | 80 | 1.317043 | 2.083786 | 120 |  |  |  | 170 | 21 | 1 | 1 | 1 | 200 | MMA | 250 | 14 | 450 | 532 | 28 | 76 | [9 empty] | 0 | 0 | 0 | 1 | 0 | 0 | 0 | 0 | 0 | 0
397 | 0.073 | 0.34 | 0.64 | 0.007 | 0.005 |  |  |  | 0.0003 |  |  |  | 431 | 41 | 80 | 0.6560979 | 1.242179 | 120 |  |  |  | 170 | 21 | 1 | 1 | 1 | 200 | MMA | 0 | 0 |  |  |  |  | -33 | 100 |  |  | 27 | 60 | 13 | 0 | 0 | 0 | 0 | 0 | 1 | 0 | 0 | 0 | 0 | 0 | 0
398 | 0.073 | 0.34 | 0.64 | 0.007 | 0.005 |  |  |  | 0.0003 |  |  |  | 431 | 41 | 80 | 2.937062 | 3.790721 | 120 |  |  |  | 170 | 21 | 1 | 1 | 1 | 200 | MMA | 580 | 2 | 415 | 497 | 24.6 | 78.7 | -38 | 100 | [7 empty] | 0 | 0 | 0 | 1 | 0 | 0 | 0 | 0 | 0 | 0
399 | 0.075 | 0.33 | 0.62 | 0.007 | 0.005 |  |  |  | 0.0003 |  |  |  | 429 | 42 | 85 | 1.472355 | 2.278194 | 220 |  |  |  | 170 | 21 | 1 | 1 | 1 | 200 | MMA | 250 | 14 | 474 | 553 | 26.8 | 80.7 | [9 empty] | 0 | 0 | 0 | 1 | 0 | 0 | 0 | 0 | 0 | 0
400 | 0.075 | 0.33 | 0.62 | 0.007 | 0.005 |  |  |  | 0.0003 |  |  |  | 429 | 42 | 85 | 1.132668 | 3.409182 | 220 |  |  |  | 170 | 21 | 1 | 1 | 1 | 200 | MMA | 0 | 0 |  |  |  |  | -22 | 100 |  |  | 26 | 61 | 13 | 0 | 0 | 0 | 0 | 0 | 1 | 0 | 0 | 0 | 0 | 0 | 0
401 | 0.075 | 0.33 | 0.62 | 0.007 | 0.005 |  |  |  | 0.0003 |  |  |  | 429 | 42 | 85 | 3.775995 | 2.817151 | 220 |  |  |  | 170 | 21 | 1 | 1 | 1 | 200 | MMA | 580 | 2 | 451 | 539 | 24.4 | 78 | -27 | 100 | [7 empty] | 0 | 0 | 0 | 1 | 0 | 0 | 0 | 0 | 0 | 0
402 | 0.07 | 0.33 | 0.64 | 0.007 | 0.004 |  |  |  | 0.0007 |  |  |  | 413 | 42 | 85 | 1.309512 | 2.155698 | 450 |  |  |  | 170 | 21 | 1 | 1 | 1 | 200 | MMA | 250 | 14 | 522 | 580 | 25 | 76 | [9 empty] | 0 | 0 | 0 | 1 | 0 | 0 | 0 | 0 | 0 | 0
403 | 0.07 | 0.33 | 0.64 | 0.007 | 0.004 |  |  |  | 0.0007 |  |  |  | 413 | 42 | 85 | 1.681954 | 1.354972 | 450 |  |  |  | 170 | 21 | 1 | 1 | 1 | 200 | MMA | 0 | 0 |  |  |  |  | -7 | 100 |  |  | 19 | 67 | 14 | 0 | 0 | 0 | 0 | 0 | 1 | 0 | 0 | 0 | 0 | 0 | 0
404 | 0.07 | 0.33 | 0.64 | 0.007 | 0.004 |  |  |  | 0.0007 |  |  |  | 413 | 42 | 85 | 1.082654 | 2.444213 | 450 |  |  |  | 170 | 21 | 1 | 1 | 1 | 200 | MMA | 580 | 2 | 484 | 576 | 23 | 74.9 | -4 | 100 | [7 empty] | 0 | 0 | 0 | 1 | 0 | 0 | 0 | 0 | 0 | 0
405 | 0.074 | 0.33 | 0.64 | 0.008 | 0.006 |  |  |  | 0.0003 |  |  |  | 460 | 39 | 110 | 3.403519 | 1.802293 | 880 |  |  |  | 170 | 21 | 1 | 1 | 1 | 200 | MMA | 250 | 14 | 549 | 614 | 24 | 70.8 | [9 empty] | 0 | 0 | 0 | 1 | 0 | 0 | 0 | 0 | 0 | 0
406 | 0.074 | 0.33 | 0.64 | 0.008 | 0.006 |  |  |  | 0.0003 |  |  |  | 460 | 39 | 110 | 4.085561 | 1.531632 | 880 |  |  |  | 170 | 21 | 1 | 1 | 1 | 200 | MMA | 0 | 0 |  |  |  |  | 13 | 100 |  |  | 24 | 61 | 15 | 0 | 0 | 0 | 0 | 0 | 1 | 0 | 0 | 0 | 0 | 0 | 0
407 | 0.074 | 0.33 | 0.64 | 0.008 | 0.006 |  |  |  | 0.0003 |  |  |  | 460 | 39 | 110 | 4.918736 | 0.1111254 | 880 |  |  |  | 170 | 21 | 1 | 1 | 1 | 200 | MMA | 580 | 2 | 544 | 621 | 22.6 | 71.9 | 18 | 100 | [7 empty] | 0 | 0 | 0 | 1 | 0 | 0 | 0 | 0 | 0 | 0
408 | 0.077 | 0.35 | 1.02 | 0.007 | 0.005 |  |  |  | 0.0004 |  |  |  | 399 | 41 | 75 | 2.878144 | 3.940046 | 1.211692 |  |  |  | 170 | 21 | 1 | 1 | 1 | 200 | MMA | 250 | 14 | 443 | 522 | 31.1 | 77 | [9 empty] | 0 | 0 | 0 | 1 | 0 | 0 | 0 | 0 | 0 | 0
409 | 0.077 | 0.35 | 1.02 | 0.007 | 0.005 |  |  |  | 0.0004 |  |  |  | 399 | 41 | 75 | 4.630253 | 0.748193 | 3.98898 |  |  |  | 170 | 21 | 1 | 1 | 1 | 200 | MMA | 0 | 0 |  |  |  |  | -60 | 100 | [7 empty] | 0 | 0 | 0 | 1 | 0 | 0 | 0 | 0 | 0 | 0
410 | 0.077 | 0.35 | 1.02 | 0.007 | 0.005 |  |  |  | 0.0004 |  |  |  | 399 | 41 | 75 | 3.420306 | 4.144881 | 3.661465 |  |  |  | 170 | 21 | 1 | 1 | 1 | 200 | MMA | 580 | 2 | 332 | 461 | 33.3 | 80.3 | -80 | 100 | [7 empty] | 0 | 0 | 0 | 1 | 0 | 0 | 0 | 0 | 0 | 0
411 | 0.078 | 0.35 | 1.02 | 0.007 | 0.005 |  |  |  | 0.0004 |  |  |  | 368 | 36 | 83 | 3.920607 | 3.669989 | 120 |  |  |  | 170 | 21 | 1 | 1 | 1 | 200 | MMA | 250 | 14 | 480 | 557 | 25.4 | 75 | [9 empty] | 0 | 0 | 0 | 1 | 0 | 0 | 0 | 0 | 0 | 0
412 | 0.078 | 0.35 | 1.02 | 0.007 | 0.005 |  |  |  | 0.0004 |  |  |  | 368 | 36 | 83 | 3.631087 | 0.2041516 | 120 |  |  |  | 170 | 21 | 1 | 1 | 1 | 200 | MMA | 0 | 0 |  |  |  |  | -42 | 100 | [7 empty] | 0 | 0 | 0 | 1 | 0 | 0 | 0 | 0 | 0 | 0
413 | 0.078 | 0.35 | 1.02 | 0.007 | 0.005 |  |  |  | 0.0004 |  |  |  | 368 | 36 | 83 | 0.5903565 | 3.690768 | 120 |  |  |  | 170 | 21 | 1 | 1 | 1 | 200 | MMA | 580 | 2 | 447 | 540 | 30.4 | 77 | -55 | 100 | [7 empty] | 0 | 0 | 0 | 1 | 0 | 0 | 0 | 0 | 0 | 0
414 | 0.074 | 0.34 | 1 | 0.007 | 0.006 |  |  |  | 0.0005 |  |  |  | 424 | 37 | 86 | 2.871923 | 3.814594 | 255 |  |  |  | 170 | 21 | 1 | 1 | 1 | 200 | MMA | 250 | 14 | 513 | 594 | 28 | 76 | [9 empty] | 0 | 0 | 0 | 1 | 0 | 0 | 0 | 0 | 0 | 0
415 | 0.074 | 0.34 | 1 | 0.007 | 0.006 |  |  |  | 0.0005 |  |  |  | 424 | 37 | 86 | 3.370879 | 2.908346 | 255 |  |  |  | 170 | 21 | 1 | 1 | 1 | 200 | MMA | 0 | 0 |  |  |  |  | -38 | 100 | [7 empty] | 0 | 0 | 0 | 1 | 0 | 0 | 0 | 0 | 0 | 0
416 | 0.074 | 0.34 | 1 | 0.007 | 0.006 |  |  |  | 0.0005 |  |  |  | 424 | 37 | 86 | 2.009912 | 3.794527 | 255 |  |  |  | 170 | 21 | 1 | 1 | 1 | 200 | MMA | 580 | 2 | 492 | 575 | 25.2 | 76 | -41 | 100 | [7 empty] | 0 | 0 | 0 | 1 | 0 | 0 | 0 | 0 | 0 | 0
417 | 0.074 | 0.33 | 0.99 | 0.008 | 0.006 |  |  |  | 0.0004 |  |  |  | 393 | 37 | 88 | 3.891807 | 0.5755643 | 465 |  |  |  | 170 | 21 | 1 | 1 | 1 | 200 | MMA | 250 | 14 | 553 | 618 | 22.8 | 74 | [9 empty] | 0 | 0 | 0 | 1 | 0 | 0 | 0 | 0 | 0 | 0
418 | 0.074 | 0.33 | 0.99 | 0.008 | 0.006 |  |  |  | 0.0004 |  |  |  | 393 | 37 | 88 | 2.651364 | 3.257445 | 465 |  |  |  | 170 | 21 | 1 | 1 | 1 | 200 | MMA | 0 | 0 |  |  |  |  | -11 | 100 | [7 empty] | 0 | 0 | 0 | 1 | 0 | 0 | 0 | 0 | 0 | 0
419 | 0.074 | 0.33 | 0.99 | 0.008 | 0.006 |  |  |  | 0.0004 |  |  |  | 393 | 37 | 88 | 2.256974 | 1.976131 | 465 |  |  |  | 170 | 21 | 1 | 1 | 1 | 200 | MMA | 580 | 2 | 540 | 616 | 22.4 | 75 | -20 | 100 | [7 empty] | 0 | 0 | 0 | 1 | 0 | 0 | 0 | 0 | 0 | 0
420 | 0.075 | 0.34 | 1.02 | 0.007 | 0.006 |  |  |  | 0.0005 |  |  |  | 417 | 37 | 79 | 3.734657 | 2.029764 | 985 |  |  |  | 170 | 21 | 1 | 1 | 1 | 200 | MMA | 250 | 14 | 615 | 655 | 20.2 | 72.9 | [9 empty] | 0 | 0 | 0 | 1 | 0 | 0 | 0 | 0 | 0 | 0
421 | 0.075 | 0.34 | 1.02 | 0.007 | 0.006 |  |  |  | 0.0005 |  |  |  | 417 | 37 | 79 | 2.079533 | 4.827005 | 985 |  |  |  | 170 | 21 | 1 | 1 | 1 | 200 | MMA | 0 | 0 |  |  |  |  | 14 | 100 | [7 empty] | 0 | 0 | 0 | 1 | 0 | 0 | 0 | 0 | 0 | 0
422 | 0.075 | 0.34 | 1.02 | 0.007 | 0.006 |  |  |  | 0.0005 |  |  |  | 417 | 37 | 79 | 2.668371 | 0.03012136 | 985 |  |  |  | 170 | 21 | 1 | 1 | 1 | 200 | MMA | 580 | 2 | 603 | 676 | 19.8 | 70.8 | 8 | 100 | [7 empty] | 0 | 0 | 0 | 1 | 0 | 0 | 0 | 0 | 0 | 0
423 | 0.077 | 0.31 | 1.33 | 0.007 | 0.005 |  |  |  | 0.0004 |  |  |  | 419 | 38 | 80 | 0.4243122 | 0.1506332 | 6 |  |  |  | 170 | 21 | 1 | 1 | 1 | 200 | MMA | 250 | 14 | 463 | 541 | 27.1 | 75.9 | [9 empty] | 0 | 0 | 0 | 1 | 0 | 0 | 0 | 0 | 0 | 0
424 | 0.077 | 0.31 | 1.33 | 0.007 | 0.005 |  |  |  | 0.0004 |  |  |  | 419 | 38 | 80 | 0.2656835 | 1.953485 | 6 |  |  |  | 170 | 21 | 1 | 1 | 1 | 200 | MMA | 0 | 0 |  |  |  |  | -67 | 100 |  |  | 23 | 7 | 70 | 0 | 0 | 0 | 0 | 0 | 1 | 0 | 0 | 0 | 0 | 0 | 0
425 | 0.077 | 0.31 | 1.33 | 0.007 | 0.005 |  |  |  | 0.0004 |  |  |  | 419 | 38 | 80 | 0.0127602 | 2.859302 | 6 |  |  |  | 170 | 21 | 1 | 1 | 1 | 200 | MMA | 580 | 2 | 372 | 497 | 31.4 | 76.4 | -81 | 100 | [7 empty] | 0 | 0 | 0 | 1 | 0 | 0 | 0 | 0 | 0 | 0
426 | 0.079 | 0.33 | 1.37 | 0.007 | 0.006 |  |  |  | 0.0004 |  |  |  | 417 | 34 | 97 | 3.1354 | 3.74329 | 105 |  |  |  | 170 | 21 | 1 | 1 | 1 | 200 | MMA | 250 | 14 | 505 | 586 | 25.8 | 77.9 | [9 empty] | 0 | 0 | 0 | 1 | 0 | 0 | 0 | 0 | 0 | 0
427 | 0.079 | 0.33 | 1.37 | 0.007 | 0.006 |  |  |  | 0.0004 |  |  |  | 417 | 34 | 97 | 1.137948 | 1.428592 | 105 |  |  |  | 170 | 21 | 1 | 1 | 1 | 200 | MMA | 0 | 0 |  |  |  |  | -55 | 100 |  |  | 24 | 15 | 61 | 0 | 0 | 0 | 0 | 0 | 1 | 0 | 0 | 0 | 0 | 0 | 0
428 | 0.079 | 0.33 | 1.37 | 0.007 | 0.006 |  |  |  | 0.0004 |  |  |  | 417 | 34 | 97 | 4.834999 | 1.047185 | 105 |  |  |  | 170 | 21 | 1 | 1 | 1 | 200 | MMA | 580 | 2 | 500 | 578 | 24.8 | 76 | -61 | 100 | [7 empty] | 0 | 0 | 0 | 1 | 0 | 0 | 0 | 0 | 0 | 0
429 | 0.076 | 0.3 | 1.36 | 0.008 | 0.006 |  |  |  | 0.0004 |  |  |  | 370 | 33 | 84 | 1.091711 | 2.731914 | 235 |  |  |  | 170 | 21 | 1 | 1 | 1 | 200 | MMA | 250 | 14 | 540 | 597 | 26.4 | 76 | [9 empty] | 0 | 0 | 0 | 1 | 0 | 0 | 0 | 0 | 0 | 0
430 | 0.076 | 0.3 | 1.36 | 0.008 | 0.006 |  |  |  | 0.0004 |  |  |  | 370 | 33 | 84 | 3.730604 | 2.949957 | 235 |  |  |  | 170 | 21 | 1 | 1 | 1 | 200 | MMA | 0 | 0 |  |  |  |  | -45 | 100 |  |  | 26 | 14 | 60 | 0 | 0 | 0 | 0 | 0 | 1 | 0 | 0 | 0 | 0 | 0 | 0
431 | 0.076 | 0.3 | 1.36 | 0.008 | 0.006 |  |  |  | 0.0004 |  |  |  | 370 | 33 | 84 | 0.8379907 | 1.74222 | 235 |  |  |  | 170 | 21 | 1 | 1 | 1 | 200 | MMA | 580 | 2 | 539 | 607 | 25 | 76 | -41 | 100 | [7 empty] | 0 | 0 | 0 | 1 | 0 | 0 | 0 | 0 | 0 | 0
432 | 0.077 | 0.34 | 1.39 | 0.007 | 0.007 |  |  |  | 0.0004 |  |  |  | 409 | 32 | 99 | 0.9159773 | 3.482759 | 455 |  |  |  | 170 | 21 | 1 | 1 | 1 | 200 | MMA | 250 | 14 | 586 | 641 | 24.2 | 76 | [9 empty] | 0 | 0 | 0 | 1 | 0 | 0 | 0 | 0 | 0 | 0
433 | 0.077 | 0.34 | 1.39 | 0.007 | 0.007 |  |  |  | 0.0004 |  |  |  | 409 | 32 | 99 | 1.725202 | 3.880124 | 455 |  |  |  | 170 | 21 | 1 | 1 | 1 | 200 | MMA | 0 | 0 |  |  |  |  | -23 | 100 |  |  | 19 | 18 | 63 | 0 | 0 | 0 | 0 | 0 | 1 | 0 | 0 | 0 | 0 | 0 | 0
434 | 0.077 | 0.34 | 1.39 | 0.007 | 0.007 |  |  |  | 0.0004 |  |  |  | 409 | 32 | 99 | 2.811958 | 0.249462 | 455 |  |  |  | 170 | 21 | 1 | 1 | 1 | 200 | MMA | 580 | 2 | 583 | 651 | 22.6 | 71.9 | -27 | 100 | [7 empty] | 0 | 0 | 0 | 1 | 0 | 0 | 0 | 0 | 0 | 0
435 | 0.076 | 0.3 | 1.36 | 0.006 | 0.007 |  |  |  | 0.0005 |  |  |  | 432 | 33 | 91 | 2.414858 | 2.889308 | 940 |  |  |  | 170 | 21 | 1 | 1 | 1 | 200 | MMA | 250 | 14 | 610 | 685 | 20.6 | 71.9 | [9 empty] | 0 | 0 | 0 | 1 | 0 | 0 | 0 | 0 | 0 | 0
436 | 0.076 | 0.3 | 1.36 | 0.006 | 0.007 |  |  |  | 0.0005 |  |  |  | 432 | 33 | 91 | 0.4779876 | 3.86275 | 940 |  |  |  | 170 | 21 | 1 | 1 | 1 | 200 | MMA | 0 | 0 |  |  |  |  | -1 | 100 |  |  | 19 | 31 | 50 | 0 | 0 | 0 | 0 | 0 | 1 | 0 | 0 | 0 | 0 | 0 | 0
437 | 0.076 | 0.3 | 1.36 | 0.006 | 0.007 |  |  |  | 0.0005 |  |  |  | 432 | 33 | 91 | 2.769266 | 4.769168 | 940 |  |  |  | 170 | 21 | 1 | 1 | 1 | 200 | MMA | 580 | 2 | 614 | 686 | 19 | 70.8 | 7 | 100 | [7 empty] | 0 | 0 | 0 | 1 | 0 | 0 | 0 | 0 | 0 | 0
438 | 0.076 | 0.29 | 1.74 | 0.008 | 0.006 |  |  |  | 0.0004 |  |  |  | 415 | 35 | 92 | 2.53119 | 3.875645 | 4.402448 |  |  |  | 170 | 21 | 1 | 1 | 1 | 200 | MMA | 250 | 14 | 500 | 571 | 28.8 | 77 | [9 empty] | 0 | 0 | 0 | 1 | 0 | 0 | 0 | 0 | 0 | 0
439 | 0.076 | 0.29 | 1.74 | 0.008 | 0.006 |  |  |  | 0.0004 |  |  |  | 415 | 35 | 92 | 3.834004 | 0.2380283 | 5.115329 |  |  |  | 170 | 21 | 1 | 1 | 1 | 200 | MMA | 0 | 0 |  |  |  |  | -62 | 100 | [7 empty] | 0 | 0 | 0 | 1 | 0 | 0 | 0 | 0 | 0 | 0
440 | 0.076 | 0.29 | 1.74 | 0.008 | 0.006 |  |  |  | 0.0004 |  |  |  | 415 | 35 | 92 | 3.724878 | 1.631848 | 2.570964 |  |  |  | 170 | 21 | 1 | 1 | 1 | 200 | MMA | 580 | 2 | 414 | 518 | 29.2 | 78.4 | -71 | 100 | [7 empty] | 0 | 0 | 0 | 1 | 0 | 0 | 0 | 0 | 0 | 0
441 | 0.077 | 0.32 | 1.77 | 0.007 | 0.006 |  |  |  | 0.0004 |  |  |  | 418 | 31 | 89 | 0.7166219 | 3.475504 | 125 |  |  |  | 170 | 21 | 1 | 1 | 1 | 200 | MMA | 250 | 14 | 540 | 614 | 22 | 75.9 | [9 empty] | 0 | 0 | 0 | 1 | 0 | 0 | 0 | 0 | 0 | 0
442 | 0.077 | 0.32 | 1.77 | 0.007 | 0.006 |  |  |  | 0.0004 |  |  |  | 418 | 31 | 89 | 2.248434 | 3.111745 | 125 |  |  |  | 170 | 21 | 1 | 1 | 1 | 200 | MMA | 0 | 0 |  |  |  |  | -54 | 100 | [7 empty] | 0 | 0 | 0 | 1 | 0 | 0 | 0 | 0 | 0 | 0
443 | 0.077 | 0.32 | 1.77 | 0.007 | 0.006 |  |  |  | 0.0004 |  |  |  | 418 | 31 | 89 | 3.284236 | 2.730745 | 125 |  |  |  | 170 | 21 | 1 | 1 | 1 | 200 | MMA | 580 | 2 | 524 | 605 | 24.4 | 74 | -61 | 100 | [7 empty] | 0 | 0 | 0 | 1 | 0 | 0 | 0 | 0 | 0 | 0
444 | 0.078 | 0.3 | 1.76 | 0.007 | 0.007 |  |  |  | 0.0004 |  |  |  | 433 | 32 | 110 | 3.427817 | 3.070166 | 230 |  |  |  | 170 | 21 | 1 | 1 | 1 | 200 | MMA | 250 | 14 | 575 | 635 | 22.6 | 74 | [9 empty] | 0 | 0 | 0 | 1 | 0 | 0 | 0 | 0 | 0 | 0
445 | 0.078 | 0.3 | 1.76 | 0.007 | 0.007 |  |  |  | 0.0004 |  |  |  | 433 | 32 | 110 | 3.833178 | 1.746605 | 230 |  |  |  | 170 | 21 | 1 | 1 | 1 | 200 | MMA | 0 | 0 |  |  |  |  | -42 | 100 | [7 empty] | 0 | 0 | 0 | 1 | 0 | 0 | 0 | 0 | 0 | 0
446 | 0.078 | 0.3 | 1.76 | 0.007 | 0.007 |  |  |  | 0.0004 |  |  |  | 433 | 32 | 110 | 3.33588 | 3.761132 | 230 |  |  |  | 170 | 21 | 1 | 1 | 1 | 200 | MMA | 580 | 2 | 553 | 627 | 22 | 76.8 | -31 | 100 | [7 empty] | 0 | 0 | 0 | 1 | 0 | 0 | 0 | 0 | 0 | 0
447 | 0.077 | 0.29 | 1.77 | 0.008 | 0.009 |  |  |  | 0.0004 |  |  |  | 432 | 31 | 97 | 2.818221 | 1.759405 | 450 |  |  |  | 170 | 21 | 1 | 1 | 1 | 200 | MMA | 250 | 14 | 606 | 660 | 22 | 74 | [9 empty] | 0 | 0 | 0 | 1 | 0 | 0 | 0 | 0 | 0 | 0
448 | 0.077 | 0.29 | 1.77 | 0.008 | 0.009 |  |  |  | 0.0004 |  |  |  | 432 | 31 | 97 | 0.2626105 | 2.790918 | 450 |  |  |  | 170 | 21 | 1 | 1 | 1 | 200 | MMA | 0 | 0 |  |  |  |  | -26 | 100 | [7 empty] | 0 | 0 | 0 | 1 | 0 | 0 | 0 | 0 | 0 | 0
449 | 0.077 | 0.29 | 1.77 | 0.008 | 0.009 |  |  |  | 0.0004 |  |  |  | 432 | 31 | 97 | 0.5161404 | 2.032695 | 450 |  |  |  | 170 | 21 | 1 | 1 | 1 | 200 | MMA | 580 | 2 | 577 | 661 | 21.6 | 71.9 | -15 | 100 | [7 empty] | 0 | 0 | 0 | 1 | 0 | 0 | 0 | 0 | 0 | 0
450 | 0.079 | 0.29 | 1.79 | 0.006 | 0.007 |  |  |  | 0.0004 |  |  |  | 406 | 33 | 105 | 1.097702 | 4.345529 | 895 |  |  |  | 170 | 21 | 1 | 1 | 1 | 200 | MMA | 250 | 14 | 654 | 708 | 19.2 | 70.8 | [9 empty] | 0 | 0 | 0 | 1 | 0 | 0 | 0 | 0 | 0 | 0
451 | 0.079 | 0.29 | 1.79 | 0.006 | 0.007 |  |  |  | 0.0004 |  |  |  | 406 | 33 | 105 | 2.56477 | 4.905152 | 895 |  |  |  | 170 | 21 | 1 | 1 | 1 | 200 | MMA | 0 | 0 |  |  |  |  | -6 | 100 | [7 empty] | 0 | 0 | 0 | 1 | 0 | 0 | 0 | 0 | 0 | 0
452 | 0.079 | 0.29 | 1.79 | 0.006 | 0.007 |  |  |  | 0.0004 |  |  |  | 406 | 33 | 105 | 1.906003 | 4.427044 | 895 |  |  |  | 170 | 21 | 1 | 1 | 1 | 200 | MMA | 580 | 2 | 638 | 716 | 17.2 | 68.6 | 4 | 100 | [7 empty] | 0 | 0 | 0 | 1 | 0 | 0 | 0 | 0 | 0 | 0
453 | 0.062 | 0.22 | 1.17 | 0.007 | 0.006 | [7 empty] | 330 |  | 120 | [6 empty] | 180 | 34 | 0 | 0 | 2 | 200 | MMA | 250 | 14 | 427 | 512 | 31.4 | 81.5 | [9 empty] | 0 | 0 | 0 | 1 | 0 | 0 | 0 | 0 | 0 | 0
454 | 0.06 | 0.26 | 1.2 | 0.008 | 0.007 | [7 empty] | 320 |  | 150 | [6 empty] | 180 | 34 | 0 | 0 | 2 | 200 | MMA | 250 | 14 | 440 | 523 | 33 | 81.5 | [9 empty] | 0 | 0 | 0 | 1 | 0 | 0 | 0 | 0 | 0 | 0
455 | 0.06 | 0.25 | 1.19 | 0.008 | 0.007 | [7 empty] | 353 |  | 110 | [6 empty] | 180 | 34 | 0 | 0 | 2 | 200 | MMA | 250 | 14 | 443 | 508 | 30.4 | 82.4 | [9 empty] | 0 | 0 | 0 | 1 | 0 | 0 | 0 | 0 | 0 | 0
456 | 0.062 | 0.31 | 1.24 | 0.008 | 0.008 | [7 empty] | 366 |  | 110 | [6 empty] | 180 | 34 | 0 | 0 | 2 | 200 | MMA | 250 | 14 | 468 | 531 | 29.6 | 81.5 | [9 empty] | 0 | 0 | 0 | 1 | 0 | 0 | 0 | 0 | 0 | 0
457 | 0.055 | 0.33 | 1.39 | 0.007 | 0.007 | [7 empty] | 323 |  | 70 | [6 empty] | 180 | 34 | 1 | 1 | 1 | 200 | MMA | 250 | 14 | 435 | 510 | 35.6 | 81.5 | [9 empty] | 0 | 0 | 0 | 1 | 0 | 0 | 0 | 0 | 0 | 0
458 | 0.049 | 0.34 | 1.39 | 0.006 | 0.007 | [7 empty] | 339 |  | 65 | [6 empty] | 180 | 34 | 1 | 1 | 1 | 200 | MMA | 250 | 14 | 430 | 505 | 31.2 | 82.3 | [9 empty] | 0 | 0 | 0 | 1 | 0 | 0 | 0 | 0 | 0 | 0
459 | 0.048 | 0.31 | 1.34 | 0.008 | 0.008 | [7 empty] | 371 |  | 75 | [6 empty] | 180 | 34 | 1 | 1 | 1 | 200 | MMA | 250 | 14 | 433 | 504 | 31 | 82.3 | [9 empty] | 0 | 0 | 0 | 1 | 0 | 0 | 0 | 0 | 0 | 0
460 | 0.048 | 0.36 | 1.3 | 0.007 | 0.007 | [7 empty] | 401 |  | 70 | [6 empty] | 180 | 34 | 1 | 1 | 1 | 200 | MMA | 250 | 14 | 465 | 526 | 30.4 | 80.6 | [9 empty] | 0 | 0 | 0 | 1 | 0 | 0 | 0 | 0 | 0 | 0
461 | 0.059 | 0.29 | 1.49 | 0.008 | 0.017 | [7 empty] | 305 |  | 110 | [6 empty] | 180 | 34 | 1 | 1 | 1 | 200 | MMA | 250 | 14 | 442 | 524 | 31.6 | 80.6 | [9 empty] | 0 | 0 | 0 | 1 | 0 | 0 | 0 | 0 | 0 | 0
462 | 0.051 | 0.31 | 1.64 | 0.005 | 0.016 | [7 empty] | 330 |  | 60 | [6 empty] | 180 | 34 | 1 | 1 | 1 | 200 | MMA | 250 | 14 | 497 | 559 | 30 | 77.8 | [9 empty] | 0 | 0 | 0 | 1 | 0 | 0 | 0 | 0 | 0 | 0
463 | 0.069 | 0.53 | 1.17 | 0.008 | 0.014 | [7 empty] | 365 |  | 120 | [6 empty] | 180 | 34 | 1 | 1 | 1 | 200 | MMA | 250 | 14 | 487 | 555 | 31.4 | 78.8 | [9 empty] | 0 | 0 | 0 | 1 | 0 | 0 | 0 | 0 | 0 | 0
464 | 0.068 | 0.36 | 1.56 | 0.006 | 0.01 | [7 empty] | 396 |  | 90 | [6 empty] | 180 | 34 | 1 | 1 | 1 | 200 | MMA | 250 | 14 | 494 | 569 | 28.4 | 79.6 | [9 empty] | 0 | 0 | 0 | 1 | 0 | 0 | 0 | 0 | 0 | 0
465 | 0.043 | 0.3 | 0.69 | 0.006 | 0.007 | [16 empty] | 170 | 21 | 1 | 1 | 1 | 200 | MMA | 580 | 2 | 373 | 448 | 34.4 | 83 | [9 empty] | 0 | 0 | 0 | 1 | 0 | 0 | 0 | 0 | 0 | 0
466 | 0.043 | 0.3 | 0.69 | 0.006 | 0.007 | [16 empty] | 170 | 21 | 1 | 1 | 1 | 200 | MMA | 580 | 2 |  |  |  |  | -70 | 9 | [7 empty] | 0 | 0 | 0 | 1 | 0 | 0 | 0 | 0 | 0 | 0
467 | 0.043 | 0.3 | 0.69 | 0.006 | 0.007 | [16 empty] | 170 | 21 | 1 | 1 | 1 | 200 | MMA | 580 | 2 |  |  |  |  | -60 | 15 | [7 empty] | 0 | 0 | 0 | 1 | 0 | 0 | 0 | 0 | 0 | 0
468 | 0.043 | 0.3 | 0.69 | 0.006 | 0.007 | [16 empty] | 170 | 21 | 1 | 1 | 1 | 200 | MMA | 580 | 2 |  |  |  |  | -50 | 53 | [7 empty] | 0 | 0 | 0 | 1 | 0 | 0 | 0 | 0 | 0 | 0
469 | 0.043 | 0.3 | 0.69 | 0.006 | 0.007 | [16 empty] | 170 | 21 | 1 | 1 | 1 | 200 | MMA | 580 | 2 |  |  |  |  | -40 | 117 | [7 empty] | 0 | 0 | 0 | 1 | 0 | 0 | 0 | 0 | 0 | 0
470 | 0.043 | 0.3 | 0.69 | 0.006 | 0.007 | [16 empty] | 170 | 21 | 1 | 1 | 1 | 200 | MMA | 580 | 2 |  |  |  |  | -20 | 220 | [7 empty] | 0 | 0 | 0 | 1 | 0 | 0 | 0 | 0 | 0 | 0
471 | 0.043 | 0.3 | 0.69 | 0.006 | 0.007 | [16 empty] | 170 | 21 | 1 | 1 | 1 | 200 | MMA | 580 | 2 |  |  |  |  | 20 | 222 | [7 empty] | 0 | 0 | 0 | 1 | 0 | 0 | 0 | 0 | 0 | 0
472 | 0.042 | 0.31 | 0.98 | 0.006 | 0.007 | [16 empty] | 170 | 21 | 1 | 1 | 1 | 200 | MMA | 580 | 2 | 392 | 476 | 34.4 | 80.6 | [9 empty] | 0 | 0 | 0 | 1 | 0 | 0 | 0 | 0 | 0 | 0
473 | 0.042 | 0.31 | 0.98 | 0.006 | 0.007 | [16 empty] | 170 | 21 | 1 | 1 | 1 | 200 | MMA | 580 | 2 |  |  |  |  | -70 | 21 | [7 empty] | 0 | 0 | 0 | 1 | 0 | 0 | 0 | 0 | 0 | 0
474 | 0.042 | 0.31 | 0.98 | 0.006 | 0.007 | [16 empty] | 170 | 21 | 1 | 1 | 1 | 200 | MMA | 580 | 2 |  |  |  |  | -60 | 38 | [7 empty] | 0 | 0 | 0 | 1 | 0 | 0 | 0 | 0 | 0 | 0
475 | 0.042 | 0.31 | 0.98 | 0.006 | 0.007 | [16 empty] | 170 | 21 | 1 | 1 | 1 | 200 | MMA | 580 | 2 |  |  |  |  | -50 | 74 | [7 empty] | 0 | 0 | 0 | 1 | 0 | 0 | 0 | 0 | 0 | 0
476 | 0.042 | 0.31 | 0.98 | 0.006 | 0.007 | [16 empty] | 170 | 21 | 1 | 1 | 1 | 200 | MMA | 580 | 2 |  |  |  |  | -40 | 182 | [7 empty] | 0 | 0 | 0 | 1 | 0 | 0 | 0 | 0 | 0 | 0
477 | 0.042 | 0.31 | 0.98 | 0.006 | 0.007 | [16 empty] | 170 | 21 | 1 | 1 | 1 | 200 | MMA | 580 | 2 |  |  |  |  | -20 | 220 | [7 empty] | 0 | 0 | 0 | 1 | 0 | 0 | 0 | 0 | 0 | 0
478 | 0.042 | 0.31 | 0.98 | 0.006 | 0.007 | [16 empty] | 170 | 21 | 1 | 1 | 1 | 200 | MMA | 580 | 2 |  |  |  |  | 20 | 222 | [7 empty] | 0 | 0 | 0 | 1 | 0 | 0 | 0 | 0 | 0 | 0
479 | 0.045 | 0.31 | 1.39 | 0.005 | 0.007 | [16 empty] | 170 | 21 | 1 | 1 | 1 | 200 | MMA | 580 | 2 | 414 | 502 | 31 | 80.6 | [9 empty] | 0 | 0 | 0 | 1 | 0 | 0 | 0 | 0 | 0 | 0
480 | 0.045 | 0.31 | 1.39 | 0.005 | 0.007 | [16 empty] | 170 | 21 | 1 | 1 | 1 | 200 | MMA | 580 | 2 |  |  |  |  | -70 | 38 | [7 empty] | 0 | 0 | 0 | 1 | 0 | 0 | 0 | 0 | 0 | 0
481 | 0.045 | 0.31 | 1.39 | 0.005 | 0.007 | [16 empty] | 170 | 21 | 1 | 1 | 1 | 200 | MMA | 580 | 2 |  |  |  |  | -60 | 81 | [7 empty] | 0 | 0 | 0 | 1 | 0 | 0 | 0 | 0 | 0 | 0
482 | 0.045 | 0.31 | 1.39 | 0.005 | 0.007 | [16 empty] | 170 | 21 | 1 | 1 | 1 | 200 | MMA | 580 | 2 |  |  |  |  | -50 | 129 | [7 empty] | 0 | 0 | 0 | 1 | 0 | 0 | 0 | 0 | 0 | 0
483 | 0.045 | 0.31 | 1.39 | 0.005 | 0.007 | [16 empty] | 170 | 21 | 1 | 1 | 1 | 200 | MMA | 580 | 2 |  |  |  |  | -40 | 172 | [7 empty] | 0 | 0 | 0 | 1 | 0 | 0 | 0 | 0 | 0 | 0
484 | 0.045 | 0.31 | 1.39 | 0.005 | 0.007 | [16 empty] | 170 | 21 | 1 | 1 | 1 | 200 | MMA | 580 | 2 |  |  |  |  | -20 | 220 | [7 empty] | 0 | 0 | 0 | 1 | 0 | 0 | 0 | 0 | 0 | 0
485 | 0.045 | 0.31 | 1.39 | 0.005 | 0.007 | [16 empty] | 170 | 21 | 1 | 1 | 1 | 200 | MMA | 580 | 2 |  |  |  |  | 20 | 222 | [7 empty] | 0 | 0 | 0 | 1 | 0 | 0 | 0 | 0 | 0 | 0
486 | 0.045 | 0.29 | 1.83 | 0.005 | 0.008 | [16 empty] | 170 | 21 | 1 | 1 | 1 | 200 | MMA | 580 | 2 | 444 | 525 | 29.8 | 79.9 | [9 empty] | 0 | 0 | 0 | 1 | 0 | 0 | 0 | 0 | 0 | 0
487 | 0.045 | 0.29 | 1.83 | 0.005 | 0.008 | [16 empty] | 170 | 21 | 1 | 1 | 1 | 200 | MMA | 580 | 2 |  |  |  |  | -70 | 36 | [7 empty] | 0 | 0 | 0 | 1 | 0 | 0 | 0 | 0 | 0 | 0
488 | 0.045 | 0.29 | 1.83 | 0.005 | 0.008 | [16 empty] | 170 | 21 | 1 | 1 | 1 | 200 | MMA | 580 | 2 |  |  |  |  | -60 | 76 | [7 empty] | 0 | 0 | 0 | 1 | 0 | 0 | 0 | 0 | 0 | 0
489 | 0.045 | 0.29 | 1.83 | 0.005 | 0.008 | [16 empty] | 170 | 21 | 1 | 1 | 1 | 200 | MMA | 580 | 2 |  |  |  |  | -50 | 117 | [7 empty] | 0 | 0 | 0 | 1 | 0 | 0 | 0 | 0 | 0 | 0
490 | 0.045 | 0.29 | 1.83 | 0.005 | 0.008 | [16 empty] | 170 | 21 | 1 | 1 | 1 | 200 | MMA | 580 | 2 |  |  |  |  | -40 | 153 | [7 empty] | 0 | 0 | 0 | 1 | 0 | 0 | 0 | 0 | 0 | 0
491 | 0.045 | 0.29 | 1.83 | 0.005 | 0.008 | [16 empty] | 170 | 21 | 1 | 1 | 1 | 200 | MMA | 580 | 2 |  |  |  |  | -20 | 203 | [7 empty] | 0 | 0 | 0 | 1 | 0 | 0 | 0 | 0 | 0 | 0
492 | 0.045 | 0.29 | 1.83 | 0.005 | 0.008 | [16 empty] | 170 | 21 | 1 | 1 | 1 | 200 | MMA | 580 | 2 |  |  |  |  | 20 | 222 | [7 empty] | 0 | 0 | 0 | 1 | 0 | 0 | 0 | 0 | 0 | 0
493 | 0.058 | 0.33 | 0.63 | 0.007 | 0.007 | [16 empty] | 170 | 21 | 1 | 1 | 1 | 200 | MMA | 580 | 2 | 386 | 465 | 33.4 | 78.8 | [9 empty] | 0 | 0 | 0 | 1 | 0 | 0 | 0 | 0 | 0 | 0
494 | 0.058 | 0.33 | 0.63 | 0.007 | 0.007 | [16 empty] | 170 | 21 | 1 | 1 | 1 | 200 | MMA | 580 | 2 |  |  |  |  | -60 | 13 | [7 empty] | 0 | 0 | 0 | 1 | 0 | 0 | 0 | 0 | 0 | 0
495 | 0.058 | 0.33 | 0.63 | 0.007 | 0.007 | [16 empty] | 170 | 21 | 1 | 1 | 1 | 200 | MMA | 580 | 2 |  |  |  |  | -50 | 27 | [7 empty] | 0 | 0 | 0 | 1 | 0 | 0 | 0 | 0 | 0 | 0
496 | 0.058 | 0.33 | 0.63 | 0.007 | 0.007 | [16 empty] | 170 | 21 | 1 | 1 | 1 | 200 | MMA | 580 | 2 |  |  |  |  | -40 | 78 | [7 empty] | 0 | 0 | 0 | 1 | 0 | 0 | 0 | 0 | 0 | 0
497 | 0.058 | 0.33 | 0.63 | 0.007 | 0.007 | [16 empty] | 170 | 21 | 1 | 1 | 1 | 200 | MMA | 580 | 2 |  |  |  |  | -20 | 178 | [7 empty] | 0 | 0 | 0 | 1 | 0 | 0 | 0 | 0 | 0 | 0
498 | 0.058 | 0.33 | 0.63 | 0.007 | 0.007 | [16 empty] | 170 | 21 | 1 | 1 | 1 | 200 | MMA | 580 | 2 |  |  |  |  | 20 | 220 | [7 empty] | 0 | 0 | 0 | 1 | 0 | 0 | 0 | 0 | 0 | 0
499 | 0.065 | 0.34 | 0.97 | 0.007 | 0.008 | [16 empty] | 170 | 21 | 1 | 1 | 1 | 200 | MMA | 580 | 2 | 418 | 500 | 35 | 80.6 | [9 empty] | 0 | 0 | 0 | 1 | 0 | 0 | 0 | 0 | 0 | 0
500 | 0.065 | 0.34 | 0.97 | 0.007 | 0.008 | [16 empty] | 170 | 21 | 1 | 1 | 1 | 200 | MMA | 580 | 2 |  |  |  |  | -70 | 15 | [7 empty] | 0 | 0 | 0 | 1 | 0 | 0 | 0 | 0 | 0 | 0
501 | 0.065 | 0.34 | 0.97 | 0.007 | 0.008 | [16 empty] | 170 | 21 | 1 | 1 | 1 | 200 | MMA | 580 | 2 |  |  |  |  | -60 | 45 | [7 empty] | 0 | 0 | 0 | 1 | 0 | 0 | 0 | 0 | 0 | 0
502 | 0.065 | 0.34 | 0.97 | 0.007 | 0.008 | [16 empty] | 170 | 21 | 1 | 1 | 1 | 200 | MMA | 580 | 2 |  |  |  |  | -50 | 100 | [7 empty] | 0 | 0 | 0 | 1 | 0 | 0 | 0 | 0 | 0 | 0
503 | 0.065 | 0.34 | 0.97 | 0.007 | 0.008 | [16 empty] | 170 | 21 | 1 | 1 | 1 | 200 | MMA | 580 | 2 |  |  |  |  | -40 | 155 | [7 empty] | 0 | 0 | 0 | 1 | 0 | 0 | 0 | 0 | 0 | 0
504 | 0.065 | 0.34 | 0.97 | 0.007 | 0.008 | [16 empty] | 170 | 21 | 1 | 1 | 1 | 200 | MMA | 580 | 2 |  |  |  |  | -20 | 201 | [7 empty] | 0 | 0 | 0 | 1 | 0 | 0 | 0 | 0 | 0 | 0
505 | 0.065 | 0.34 | 0.97 | 0.007 | 0.008 | [16 empty] | 170 | 21 | 1 | 1 | 1 | 200 | MMA | 580 | 2 |  |  |  |  | 20 | 220 | [7 empty] | 0 | 0 | 0 | 1 | 0 | 0 | 0 | 0 | 0 | 0
506 | 0.066 | 0.35 | 1.36 | 0.007 | 0.008 | [16 empty] | 170 | 21 | 1 | 1 | 1 | 200 | MMA | 580 | 2 | 455 | 540 | 31.2 | 77.9 | [9 empty] | 0 | 0 | 0 | 1 | 0 | 0 | 0 | 0 | 0 | 0
507 | 0.066 | 0.35 | 1.36 | 0.007 | 0.008 | [16 empty] | 170 | 21 | 1 | 1 | 1 | 200 | MMA | 580 | 2 |  |  |  |  | -70 | 30 | [7 empty] | 0 | 0 | 0 | 1 | 0 | 0 | 0 | 0 | 0 | 0
508 | 0.066 | 0.35 | 1.36 | 0.007 | 0.008 | [16 empty] | 170 | 21 | 1 | 1 | 1 | 200 | MMA | 580 | 2 |  |  |  |  | -60 | 72 | [7 empty] | 0 | 0 | 0 | 1 | 0 | 0 | 0 | 0 | 0 | 0
509 | 0.066 | 0.35 | 1.36 | 0.007 | 0.008 | [16 empty] | 170 | 21 | 1 | 1 | 1 | 200 | MMA | 580 | 2 |  |  |  |  | -50 | 119 | [7 empty] | 0 | 0 | 0 | 1 | 0 | 0 | 0 | 0 | 0 | 0
510 | 0.066 | 0.35 | 1.36 | 0.007 | 0.008 | [16 empty] | 170 | 21 | 1 | 1 | 1 | 200 | MMA | 580 | 2 |  |  |  |  | -40 | 165 | [7 empty] | 0 | 0 | 0 | 1 | 0 | 0 | 0 | 0 | 0 | 0
511 | 0.066 | 0.35 | 1.36 | 0.007 | 0.008 | [16 empty] | 170 | 21 | 1 | 1 | 1 | 200 | MMA | 580 | 2 |  |  |  |  | -20 | 201 | [7 empty] | 0 | 0 | 0 | 1 | 0 | 0 | 0 | 0 | 0 | 0
512 | 0.066 | 0.35 | 1.36 | 0.007 | 0.008 | [16 empty] | 170 | 21 | 1 | 1 | 1 | 200 | MMA | 580 | 2 |  |  |  |  | 20 | 206 | [7 empty] | 0 | 0 | 0 | 1 | 0 | 0 | 0 | 0 | 0 | 0
513 | 0.074 | 0.36 | 1.8 | 0.008 | 0.008 | [16 empty] | 170 | 21 | 1 | 1 | 1 | 200 | MMA | 580 | 2 | 504 | 594 | 26.2 | 75 | [9 empty] | 0 | 0 | 0 | 1 | 0 | 0 | 0 | 0 | 0 | 0
514 | 0.074 | 0.36 | 1.8 | 0.008 | 0.008 | [16 empty] | 170 | 21 | 1 | 1 | 1 | 200 | MMA | 580 | 2 |  |  |  |  | -70 | 30 | [7 empty] | 0 | 0 | 0 | 1 | 0 | 0 | 0 | 0 | 0 | 0
515 | 0.074 | 0.36 | 1.8 | 0.008 | 0.008 | [16 empty] | 170 | 21 | 1 | 1 | 1 | 200 | MMA | 580 | 2 |  |  |  |  | -60 | 55 | [7 empty] | 0 | 0 | 0 | 1 | 0 | 0 | 0 | 0 | 0 | 0
516 | 0.074 | 0.36 | 1.8 | 0.008 | 0.008 | [16 empty] | 170 | 21 | 1 | 1 | 1 | 200 | MMA | 580 | 2 |  |  |  |  | -50 | 89 | [7 empty] | 0 | 0 | 0 | 1 | 0 | 0 | 0 | 0 | 0 | 0
517 | 0.074 | 0.36 | 1.8 | 0.008 | 0.008 | [16 empty] | 170 | 21 | 1 | 1 | 1 | 200 | MMA | 580 | 2 |  |  |  |  | -40 | 121 | [7 empty] | 0 | 0 | 0 | 1 | 0 | 0 | 0 | 0 | 0 | 0
518 | 0.074 | 0.36 | 1.8 | 0.008 | 0.008 | [16 empty] | 170 | 21 | 1 | 1 | 1 | 200 | MMA | 580 | 2 |  |  |  |  | -20 | 161 | [7 empty] | 0 | 0 | 0 | 1 | 0 | 0 | 0 | 0 | 0 | 0
519 | 0.074 | 0.36 | 1.8 | 0.008 | 0.008 | [16 empty] | 170 | 21 | 1 | 1 | 1 | 200 | MMA | 580 | 2 |  |  |  |  | 20 | 188 | [7 empty] | 0 | 0 | 0 | 1 | 0 | 0 | 0 | 0 | 0 | 0
520 | 0.089 | 0.35 | 0.68 | 0.008 | 0.008 | [16 empty] | 170 | 21 | 1 | 1 | 1 | 200 | MMA | 580 | 2 | 394 | 499 | 34.2 | 78.8 | [9 empty] | 0 | 0 | 0 | 1 | 0 | 0 | 0 | 0 | 0 | 0
521 | 0.089 | 0.35 | 0.68 | 0.008 | 0.008 | [16 empty] | 170 | 21 | 1 | 1 | 1 | 200 | MMA | 580 | 2 |  |  |  |  | -70 | 23 | [7 empty] | 0 | 0 | 0 | 1 | 0 | 0 | 0 | 0 | 0 | 0
522 | 0.089 | 0.35 | 0.68 | 0.008 | 0.008 | [16 empty] | 170 | 21 | 1 | 1 | 1 | 200 | MMA | 580 | 2 |  |  |  |  | -60 | 27 | [7 empty] | 0 | 0 | 0 | 1 | 0 | 0 | 0 | 0 | 0 | 0
523 | 0.089 | 0.35 | 0.68 | 0.008 | 0.008 | [16 empty] | 170 | 21 | 1 | 1 | 1 | 200 | MMA | 580 | 2 |  |  |  |  | -50 | 45 | [7 empty] | 0 | 0 | 0 | 1 | 0 | 0 | 0 | 0 | 0 | 0
524 | 0.089 | 0.35 | 0.68 | 0.008 | 0.008 | [16 empty] | 170 | 21 | 1 | 1 | 1 | 200 | MMA | 580 | 2 |  |  |  |  | -40 | 95 | [7 empty] | 0 | 0 | 0 | 1 | 0 | 0 | 0 | 0 | 0 | 0
525 | 0.089 | 0.35 | 0.68 | 0.008 | 0.008 | [16 empty] | 170 | 21 | 1 | 1 | 1 | 200 | MMA | 580 | 2 |  |  |  |  | -20 | 157 | [7 empty] | 0 | 0 | 0 | 1 | 0 | 0 | 0 | 0 | 0 | 0
526 | 0.089 | 0.35 | 0.68 | 0.008 | 0.008 | [16 empty] | 170 | 21 | 1 | 1 | 1 | 200 | MMA | 580 | 2 |  |  |  |  | 20 | 220 | [7 empty] | 0 | 0 | 0 | 1 | 0 | 0 | 0 | 0 | 0 | 0
527 | 0.095 | 0.36 | 1.05 | 0.007 | 0.008 | [16 empty] | 170 | 21 | 1 | 1 | 1 | 200 | MMA | 580 | 2 | 435 | 546 | 34 | 77 | [9 empty] | 0 | 0 | 0 | 1 | 0 | 0 | 0 | 0 | 0 | 0
528 | 0.095 | 0.36 | 1.05 | 0.007 | 0.008 | [16 empty] | 170 | 21 | 1 | 1 | 1 | 200 | MMA | 580 | 2 |  |  |  |  | -70 | 11 | [7 empty] | 0 | 0 | 0 | 1 | 0 | 0 | 0 | 0 | 0 | 0
529 | 0.095 | 0.36 | 1.05 | 0.007 | 0.008 | [16 empty] | 170 | 21 | 1 | 1 | 1 | 200 | MMA | 580 | 2 |  |  |  |  | -60 | 34 | [7 empty] | 0 | 0 | 0 | 1 | 0 | 0 | 0 | 0 | 0 | 0
530 | 0.095 | 0.36 | 1.05 | 0.007 | 0.008 | [16 empty] | 170 | 21 | 1 | 1 | 1 | 200 | MMA | 580 | 2 |  |  |  |  | -50 | 74 | [7 empty] | 0 | 0 | 0 | 1 | 0 | 0 | 0 | 0 | 0 | 0
531 | 0.095 | 0.36 | 1.05 | 0.007 | 0.008 | [16 empty] | 170 | 21 | 1 | 1 | 1 | 200 | MMA | 580 | 2 |  |  |  |  | -40 | 110 | [7 empty] | 0 | 0 | 0 | 1 | 0 | 0 | 0 | 0 | 0 | 0
532 | 0.095 | 0.36 | 1.05 | 0.007 | 0.008 | [16 empty] | 170 | 21 | 1 | 1 | 1 | 200 | MMA | 580 | 2 |  |  |  |  | -20 | 165 | [7 empty] | 0 | 0 | 0 | 1 | 0 | 0 | 0 | 0 | 0 | 0
533 | 0.095 | 0.36 | 1.05 | 0.007 | 0.008 | [16 empty] | 170 | 21 | 1 | 1 | 1 | 200 | MMA | 580 | 2 |  |  |  |  | 20 | 220 | [7 empty] | 0 | 0 | 0 | 1 | 0 | 0 | 0 | 0 | 0 | 0
534 | 0.088 | 0.34 | 1.33 | 0.008 | 0.007 | [16 empty] | 170 | 21 | 1 | 1 | 1 | 200 | MMA | 580 | 2 | 461 | 568 | 28.6 | 77.9 | [9 empty] | 0 | 0 | 0 | 1 | 0 | 0 | 0 | 0 | 0 | 0
535 | 0.088 | 0.34 | 1.33 | 0.008 | 0.007 | [16 empty] | 170 | 21 | 1 | 1 | 1 | 200 | MMA | 580 | 2 |  |  |  |  | -70 | 72 | [7 empty] | 0 | 0 | 0 | 1 | 0 | 0 | 0 | 0 | 0 | 0
536 | 0.088 | 0.34 | 1.33 | 0.008 | 0.007 | [16 empty] | 170 | 21 | 1 | 1 | 1 | 200 | MMA | 580 | 2 |  |  |  |  | -60 | 106 | [7 empty] | 0 | 0 | 0 | 1 | 0 | 0 | 0 | 0 | 0 | 0
537 | 0.088 | 0.34 | 1.33 | 0.008 | 0.007 | [16 empty] | 170 | 21 | 1 | 1 | 1 | 200 | MMA | 580 | 2 |  |  |  |  | -50 | 133 | [7 empty] | 0 | 0 | 0 | 1 | 0 | 0 | 0 | 0 | 0 | 0
538 | 0.088 | 0.34 | 1.33 | 0.008 | 0.007 | [16 empty] | 170 | 21 | 1 | 1 | 1 | 200 | MMA | 580 | 2 |  |  |  |  | -40 | 155 | [7 empty] | 0 | 0 | 0 | 1 | 0 | 0 | 0 | 0 | 0 | 0
539 | 0.088 | 0.34 | 1.33 | 0.008 | 0.007 | [16 empty] | 170 | 21 | 1 | 1 | 1 | 200 | MMA | 580 | 2 |  |  |  |  | -20 | 188 | [7 empty] | 0 | 0 | 0 | 1 | 0 | 0 | 0 | 0 | 0 | 0
540 | 0.088 | 0.34 | 1.33 | 0.008 | 0.007 | [16 empty] | 170 | 21 | 1 | 1 | 1 | 200 | MMA | 580 | 2 |  |  |  |  | 20 | 208 | [7 empty] | 0 | 0 | 0 | 1 | 0 | 0 | 0 | 0 | 0 | 0
541 | 0.089 | 0.33 | 1.69 | 0.007 | 0.008 | [16 empty] | 170 | 21 | 1 | 1 | 1 | 200 | MMA | 580 | 2 | 490 | 597 | 30.2 | 75 | [9 empty] | 0 | 0 | 0 | 1 | 0 | 0 | 0 | 0 | 0 | 0
542 | 0.089 | 0.33 | 1.69 | 0.007 | 0.008 | [16 empty] | 170 | 21 | 1 | 1 | 1 | 200 | MMA | 580 | 2 |  |  |  |  | -70 | 53 | [7 empty] | 0 | 0 | 0 | 1 | 0 | 0 | 0 | 0 | 0 | 0
543 | 0.089 | 0.33 | 1.69 | 0.007 | 0.008 | [16 empty] | 170 | 21 | 1 | 1 | 1 | 200 | MMA | 580 | 2 |  |  |  |  | -60 | 74 | [7 empty] | 0 | 0 | 0 | 1 | 0 | 0 | 0 | 0 | 0 | 0
544 | 0.089 | 0.33 | 1.69 | 0.007 | 0.008 | [16 empty] | 170 | 21 | 1 | 1 | 1 | 200 | MMA | 580 | 2 |  |  |  |  | -50 | 95 | [7 empty] | 0 | 0 | 0 | 1 | 0 | 0 | 0 | 0 | 0 | 0
545 | 0.089 | 0.33 | 1.69 | 0.007 | 0.008 | [16 empty] | 170 | 21 | 1 | 1 | 1 | 200 | MMA | 580 | 2 |  |  |  |  | -40 | 114 | [7 empty] | 0 | 0 | 0 | 1 | 0 | 0 | 0 | 0 | 0 | 0
546 | 0.089 | 0.33 | 1.69 | 0.007 | 0.008 | [16 empty] | 170 | 21 | 1 | 1 | 1 | 200 | MMA | 580 | 2 |  |  |  |  | -20 | 151 | [7 empty] | 0 | 0 | 0 | 1 | 0 | 0 | 0 | 0 | 0 | 0
547 | 0.089 | 0.33 | 1.69 | 0.007 | 0.008 | [16 empty] | 170 | 21 | 1 | 1 | 1 | 200 | MMA | 580 | 2 |  |  |  |  | 20 | 188 | [7 empty] | 0 | 0 | 0 | 1 | 0 | 0 | 0 | 0 | 0 | 0
548 | 0.151 | 0.36 | 0.63 | 0.008 | 0.008 | [16 empty] | 170 | 21 | 1 | 1 | 1 | 200 | MMA | 580 | 2 | 449 | 533 | 30.6 | 76 | [9 empty] | 0 | 0 | 0 | 1 | 0 | 0 | 0 | 0 | 0 | 0
549 | 0.151 | 0.36 | 0.63 | 0.008 | 0.008 | [16 empty] | 170 | 21 | 1 | 1 | 1 | 200 | MMA | 580 | 2 |  |  |  |  | -60 | 15 | [7 empty] | 0 | 0 | 0 | 1 | 0 | 0 | 0 | 0 | 0 | 0
550 | 0.151 | 0.36 | 0.63 | 0.008 | 0.008 | [16 empty] | 170 | 21 | 1 | 1 | 1 | 200 | MMA | 580 | 2 |  |  |  |  | -50 | 34 | [7 empty] | 0 | 0 | 0 | 1 | 0 | 0 | 0 | 0 | 0 | 0
551 | 0.151 | 0.36 | 0.63 | 0.008 | 0.008 | [16 empty] | 170 | 21 | 1 | 1 | 1 | 200 | MMA | 580 | 2 |  |  |  |  | -40 | 64 | [7 empty] | 0 | 0 | 0 | 1 | 0 | 0 | 0 | 0 | 0 | 0
552 | 0.151 | 0.36 | 0.63 | 0.008 | 0.008 | [16 empty] | 170 | 21 | 1 | 1 | 1 | 200 | MMA | 580 | 2 |  |  |  |  | -20 | 131 | [7 empty] | 0 | 0 | 0 | 1 | 0 | 0 | 0 | 0 | 0 | 0
553 | 0.151 | 0.36 | 0.63 | 0.008 | 0.008 | [16 empty] | 170 | 21 | 1 | 1 | 1 | 200 | MMA | 580 | 2 |  |  |  |  | 20 | 188 | [7 empty] | 0 | 0 | 0 | 1 | 0 | 0 | 0 | 0 | 0 | 0
554 | 0.147 | 0.36 | 1.02 | 0.007 | 0.007 | [16 empty] | 170 | 21 | 1 | 1 | 1 | 200 | MMA | 580 | 2 | 482 | 576 | 29.4 | 76.9 | [9 empty] | 0 | 0 | 0 | 1 | 0 | 0 | 0 | 0 | 0 | 0
555 | 0.147 | 0.36 | 1.02 | 0.007 | 0.007 | [16 empty] | 170 | 21 | 1 | 1 | 1 | 200 | MMA | 580 | 2 |  |  |  |  | -70 | 17 | [7 empty] | 0 | 0 | 0 | 1 | 0 | 0 | 0 | 0 | 0 | 0
556 | 0.147 | 0.36 | 1.02 | 0.007 | 0.007 | [16 empty] | 170 | 21 | 1 | 1 | 1 | 200 | MMA | 580 | 2 |  |  |  |  | -60 | 34 | [7 empty] | 0 | 0 | 0 | 1 | 0 | 0 | 0 | 0 | 0 | 0
557 | 0.147 | 0.36 | 1.02 | 0.007 | 0.007 | [16 empty] | 170 | 21 | 1 | 1 | 1 | 200 | MMA | 580 | 2 |  |  |  |  | -50 | 63 | [7 empty] | 0 | 0 | 0 | 1 | 0 | 0 | 0 | 0 | 0 | 0
558 | 0.147 | 0.36 | 1.02 | 0.007 | 0.007 | [16 empty] | 170 | 21 | 1 | 1 | 1 | 200 | MMA | 580 | 2 |  |  |  |  | -40 | 98 | [7 empty] | 0 | 0 | 0 | 1 | 0 | 0 | 0 | 0 | 0 | 0
559 | 0.147 | 0.36 | 1.02 | 0.007 | 0.007 | [16 empty] | 170 | 21 | 1 | 1 | 1 | 200 | MMA | 580 | 2 |  |  |  |  | -20 | 150 | [7 empty] | 0 | 0 | 0 | 1 | 0 | 0 | 0 | 0 | 0 | 0
560 | 0.147 | 0.36 | 1.02 | 0.007 | 0.007 | [16 empty] | 170 | 21 | 1 | 1 | 1 | 200 | MMA | 580 | 2 |  |  |  |  | 20 | 197 | [7 empty] | 0 | 0 | 0 | 1 | 0 | 0 | 0 | 0 | 0 | 0
561 | 0.147 | 0.35 | 1.38 | 0.007 | 0.007 | [16 empty] | 170 | 21 | 1 | 1 | 1 | 200 | MMA | 580 | 2 | 513 | 623 | 27.4 | 72.9 | [9 empty] | 0 | 0 | 0 | 1 | 0 | 0 | 0 | 0 | 0 | 0
562 | 0.147 | 0.35 | 1.38 | 0.007 | 0.007 | [16 empty] | 170 | 21 | 1 | 1 | 1 | 200 | MMA | 580 | 2 |  |  |  |  | -70 | 38 | [7 empty] | 0 | 0 | 0 | 1 | 0 | 0 | 0 | 0 | 0 | 0
563 | 0.147 | 0.35 | 1.38 | 0.007 | 0.007 | [16 empty] | 170 | 21 | 1 | 1 | 1 | 200 | MMA | 580 | 2 |  |  |  |  | -60 | 57 | [7 empty] | 0 | 0 | 0 | 1 | 0 | 0 | 0 | 0 | 0 | 0
564 | 0.147 | 0.35 | 1.38 | 0.007 | 0.007 | [16 empty] | 170 | 21 | 1 | 1 | 1 | 200 | MMA | 580 | 2 |  |  |  |  | -50 | 80 | [7 empty] | 0 | 0 | 0 | 1 | 0 | 0 | 0 | 0 | 0 | 0
565 | 0.147 | 0.35 | 1.38 | 0.007 | 0.007 | [16 empty] | 170 | 21 | 1 | 1 | 1 | 200 | MMA | 580 | 2 |  |  |  |  | -40 | 104 | [7 empty] | 0 | 0 | 0 | 1 | 0 | 0 | 0 | 0 | 0 | 0
566 | 0.147 | 0.35 | 1.38 | 0.007 | 0.007 | [16 empty] | 170 | 21 | 1 | 1 | 1 | 200 | MMA | 580 | 2 |  |  |  |  | -20 | 150 | [7 empty] | 0 | 0 | 0 | 1 | 0 | 0 | 0 | 0 | 0 | 0
567 | 0.147 | 0.35 | 1.38 | 0.007 | 0.007 | [16 empty] | 170 | 21 | 1 | 1 | 1 | 200 | MMA | 580 | 2 |  |  |  |  | 20 | 184 | [7 empty] | 0 | 0 | 0 | 1 | 0 | 0 | 0 | 0 | 0 | 0
568 | 0.145 | 0.35 | 1.76 | 0.006 | 0.007 | [16 empty] | 170 | 21 | 1 | 1 | 1 | 200 | MMA | 580 | 2 | 567 | 679 | 24 | 69.8 | [9 empty] | 0 | 0 | 0 | 1 | 0 | 0 | 0 | 0 | 0 | 0
569 | 0.145 | 0.35 | 1.76 | 0.006 | 0.007 | [16 empty] | 170 | 21 | 1 | 1 | 1 | 200 | MMA | 580 | 2 |  |  |  |  | -70 | 27 | [7 empty] | 0 | 0 | 0 | 1 | 0 | 0 | 0 | 0 | 0 | 0
570 | 0.145 | 0.35 | 1.76 | 0.006 | 0.007 | [16 empty] | 170 | 21 | 1 | 1 | 1 | 200 | MMA | 580 | 2 |  |  |  |  | -60 | 32 | [7 empty] | 0 | 0 | 0 | 1 | 0 | 0 | 0 | 0 | 0 | 0
571 | 0.145 | 0.35 | 1.76 | 0.006 | 0.007 | [16 empty] | 170 | 21 | 1 | 1 | 1 | 200 | MMA | 580 | 2 |  |  |  |  | -50 | 42 | [7 empty] | 0 | 0 | 0 | 1 | 0 | 0 | 0 | 0 | 0 | 0
572 | 0.145 | 0.35 | 1.76 | 0.006 | 0.007 | [16 empty] | 170 | 21 | 1 | 1 | 1 | 200 | MMA | 580 | 2 |  |  |  |  | -40 | 55 | [7 empty] | 0 | 0 | 0 | 1 | 0 | 0 | 0 | 0 | 0 | 0
573 | 0.145 | 0.35 | 1.76 | 0.006 | 0.007 | [16 empty] | 170 | 21 | 1 | 1 | 1 | 200 | MMA | 580 | 2 |  |  |  |  | -20 | 117 | [7 empty] | 0 | 0 | 0 | 1 | 0 | 0 | 0 | 0 | 0 | 0
574 | 0.145 | 0.35 | 1.76 | 0.006 | 0.007 | [16 empty] | 170 | 21 | 1 | 1 | 1 | 200 | MMA | 580 | 2 |  |  |  |  | 20 | 160 | [7 empty] | 0 | 0 | 0 | 1 | 0 | 0 | 0 | 0 | 0 | 0
575 | 0.074 | 0.33 | 1.45 | 0.005 | 0.005 | [7 empty] | 408 | 6 | 90 | [6 empty] | 170 | 21 | 1 | 1 | 1 | 200 | ShMA | 250 | 14 | 463 | 537 | 31.2 | 78.8 | [9 empty] | 0 | 0 | 0 | 0 | 0 | 0 | 0 | 0 | 1 | 0
576 | 0.074 | 0.33 | 1.45 | 0.005 | 0.005 | [7 empty] | 408 | 6 | 90 | [6 empty] | 170 | 21 | 1 | 1 | 1 | 200 | ShMA | 0 | 0 |  |  |  |  | -60 | 28 | [7 empty] | 0 | 0 | 0 | 0 | 0 | 0 | 0 | 0 | 1 | 0
577 | 0.074 | 0.33 | 1.45 | 0.005 | 0.005 | [7 empty] | 408 | 6 | 90 | [6 empty] | 170 | 21 | 1 | 1 | 1 | 200 | ShMA | 0 | 0 |  |  |  |  | -36 | 100 | [7 empty] | 0 | 0 | 0 | 0 | 0 | 0 | 0 | 0 | 1 | 0
578 | 0.074 | 0.33 | 1.45 | 0.005 | 0.005 | [7 empty] | 408 | 6 | 90 | [6 empty] | 170 | 21 | 1 | 1 | 1 | 200 | ShMA | 0 | 0 | [8 empty] | 8 | 79 | 5 | 0 | 8 | 0 | 0 | 0 | 0 | 0 | 0 | 0 | 0 | 1 | 0
579 | 0.073 | 0.34 | 1.49 | 0.004 | 0.007 | [7 empty] | 396 | 16 | 84 | [6 empty] | 170 | 21 | 1 | 1 | 1 | 200 | ShMA | 250 | 14 | 482 | 548 | 33.6 | 78.8 | [9 empty] | 0 | 0 | 0 | 0 | 0 | 0 | 0 | 0 | 1 | 0
580 | 0.073 | 0.34 | 1.49 | 0.004 | 0.007 | [7 empty] | 396 | 16 | 84 | [6 empty] | 170 | 21 | 1 | 1 | 1 | 200 | ShMA | 0 | 0 |  |  |  |  | -85 | 28 | [7 empty] | 0 | 0 | 0 | 0 | 0 | 0 | 0 | 0 | 1 | 0
581 | 0.073 | 0.34 | 1.49 | 0.004 | 0.007 | [7 empty] | 396 | 16 | 84 | [6 empty] | 170 | 21 | 1 | 1 | 1 | 200 | ShMA | 0 | 0 |  |  |  |  | -59 | 100 | [7 empty] | 0 | 0 | 0 | 0 | 0 | 0 | 0 | 0 | 1 | 0
582 | 0.073 | 0.34 | 1.49 | 0.004 | 0.007 | [7 empty] | 396 | 16 | 84 | [6 empty] | 170 | 21 | 1 | 1 | 1 | 200 | ShMA | 0 | 0 | [8 empty] | 16 | 21 | 82 | 0 | 0 | 0 | 0 | 0 | 0 | 0 | 0 | 0 | 0 | 1 | 0
583 | 0.071 | 0.36 | 1.46 | 0.004 | 0.006 | [7 empty] | 400 | 22 | 85 | [6 empty] | 170 | 21 | 1 | 1 | 1 | 200 | ShMA | 250 | 14 | 497 | 563 | 30.6 | 77 | [9 empty] | 0 | 0 | 0 | 0 | 0 | 0 | 0 | 0 | 1 | 0
584 | 0.071 | 0.36 | 1.46 | 0.004 | 0.006 | [7 empty] | 400 | 22 | 85 | [6 empty] | 170 | 21 | 1 | 1 | 1 | 200 | ShMA | 0 | 0 |  |  |  |  | -82 | 28 | [7 empty] | 0 | 0 | 0 | 0 | 0 | 0 | 0 | 0 | 1 | 0
585 | 0.071 | 0.36 | 1.46 | 0.004 | 0.006 | [7 empty] | 400 | 22 | 85 | [6 empty] | 170 | 21 | 1 | 1 | 1 | 200 | ShMA | 0 | 0 |  |  |  |  | -65 | 100 | [7 empty] | 0 | 0 | 0 | 0 | 0 | 0 | 0 | 0 | 1 | 0
586 | 0.071 | 0.36 | 1.46 | 0.004 | 0.006 | [7 empty] | 400 | 22 | 85 | [6 empty] | 170 | 21 | 1 | 1 | 1 | 200 | ShMA | 0 | 0 | [8 empty] | 18 | 12 | 70 | 0 | 0 | 0 | 0 | 0 | 0 | 0 | 0 | 0 | 0 | 1 | 0
587 | 0.061 | 0.33 | 1.36 | 0.005 | 0.006 | [7 empty] | 419 | 28 | 81 | [6 empty] | 170 | 21 | 1 | 1 | 1 | 200 | ShMA | 250 | 14 | 474 | 538 | 32.2 | 78.8 | [9 empty] | 0 | 0 | 0 | 0 | 0 | 0 | 0 | 0 | 1 | 0
588 | 0.061 | 0.33 | 1.36 | 0.005 | 0.006 | [7 empty] | 419 | 28 | 81 | [6 empty] | 170 | 21 | 1 | 1 | 1 | 200 | ShMA | 0 | 0 |  |  |  |  | -86 | 28 | [7 empty] | 0 | 0 | 0 | 0 | 0 | 0 | 0 | 0 | 1 | 0
589 | 0.061 | 0.33 | 1.36 | 0.005 | 0.006 | [7 empty] | 419 | 28 | 81 | [6 empty] | 170 | 21 | 1 | 1 | 1 | 200 | ShMA | 0 | 0 |  |  |  |  | -71 | 100 | [7 empty] | 0 | 0 | 0 | 0 | 0 | 0 | 0 | 0 | 1 | 0
590 | 0.061 | 0.33 | 1.36 | 0.005 | 0.006 | [7 empty] | 419 | 28 | 81 | [6 empty] | 170 | 21 | 1 | 1 | 1 | 200 | ShMA | 0 | 0 | [8 empty] | 23 | 8 | 69 | 0 | 0 | 0 | 0 | 0 | 0 | 0 | 0 | 0 | 0 | 1 | 0
591 | 0.07 | 0.32 | 1.48 | 0.005 | 0.006 | [7 empty] | 373 | 55 | 75 | [6 empty] | 170 | 21 | 1 | 1 | 1 | 200 | ShMA | 250 | 14 | 488 | 549 | 32.4 | 78.8 | [9 empty] | 0 | 0 | 0 | 0 | 0 | 0 | 0 | 0 | 1 | 0
592 | 0.07 | 0.32 | 1.48 | 0.005 | 0.006 | [7 empty] | 373 | 55 | 75 | [6 empty] | 170 | 21 | 1 | 1 | 1 | 200 | ShMA | 0 | 0 |  |  |  |  | -76 | 28 | [7 empty] | 0 | 0 | 0 | 0 | 0 | 0 | 0 | 0 | 1 | 0
593 | 0.07 | 0.32 | 1.48 | 0.005 | 0.006 | [7 empty] | 373 | 55 | 75 | [6 empty] | 170 | 21 | 1 | 1 | 1 | 200 | ShMA | 0 | 0 |  |  |  |  | -61 | 100 | [7 empty] | 0 | 0 | 0 | 0 | 0 | 0 | 0 | 0 | 1 | 0
594 | 0.07 | 0.32 | 1.48 | 0.005 | 0.006 | [7 empty] | 373 | 55 | 75 | [6 empty] | 170 | 21 | 1 | 1 | 1 | 200 | ShMA | 0 | 0 | [8 empty] | 23 | 12 | 65 | 0 | 0 | 0 | 0 | 0 | 0 | 0 | 0 | 0 | 0 | 1 | 0
595 | 0.068 | 0.32 | 1.38 | 0.004 | 0.005 | [7 empty] | 376 | 77 | 74 | [6 empty] | 170 | 21 | 1 | 1 | 1 | 200 | ShMA | 250 | 14 | 466 | 542 | 30.6 | 80.6 | [9 empty] | 0 | 0 | 0 | 0 | 0 | 0 | 0 | 0 | 1 | 0
596 | 0.068 | 0.32 | 1.38 | 0.004 | 0.005 | [7 empty] | 376 | 77 | 74 | [6 empty] | 170 | 21 | 1 | 1 | 1 | 200 | ShMA | 0 | 0 |  |  |  |  | -68 | 28 | [7 empty] | 0 | 0 | 0 | 0 | 0 | 0 | 0 | 0 | 1 | 0
597 | 0.068 | 0.32 | 1.38 | 0.004 | 0.005 | [7 empty] | 376 | 77 | 74 | [6 empty] | 170 | 21 | 1 | 1 | 1 | 200 | ShMA | 0 | 0 |  |  |  |  | -51 | 100 | [7 empty] | 0 | 0 | 0 | 0 | 0 | 0 | 0 | 0 | 1 | 0
598 | 0.068 | 0.32 | 1.38 | 0.004 | 0.005 | [7 empty] | 376 | 77 | 74 | [6 empty] | 170 | 21 | 1 | 1 | 1 | 200 | ShMA | 0 | 0 | [8 empty] | 25 | 15 | 60 | 0 | 0 | 0 | 0 | 0 | 0 | 0 | 0 | 0 | 0 | 1 | 0
599 | 0.068 | 0.35 | 1.51 | 0.006 | 0.006 | [7 empty] | 351 | 100 | 87 | [6 empty] | 170 | 21 | 1 | 1 | 1 | 200 | ShMA | 250 | 14 | 499 | 569 | 29 | 77.9 | [9 empty] | 0 | 0 | 0 | 0 | 0 | 0 | 0 | 0 | 1 | 0
600 | 0.068 | 0.35 | 1.51 | 0.006 | 0.006 | [7 empty] | 351 | 100 | 87 | [6 empty] | 170 | 21 | 1 | 1 | 1 | 200 | ShMA | 0 | 0 |  |  |  |  | -66 | 28 | [7 empty] | 0 | 0 | 0 | 0 | 0 | 0 | 0 | 0 | 1 | 0
601 | 0.068 | 0.35 | 1.51 | 0.006 | 0.006 | [7 empty] | 351 | 100 | 87 | [6 empty] | 170 | 21 | 1 | 1 | 1 | 200 | ShMA | 0 | 0 |  |  |  |  | -47 | 100 | [7 empty] | 0 | 0 | 0 | 0 | 0 | 0 | 0 | 0 | 1 | 0
602 | 0.068 | 0.35 | 1.51 | 0.006 | 0.006 | [7 empty] | 351 | 100 | 87 | [6 empty] | 170 | 21 | 1 | 1 | 1 | 200 | ShMA | 0 | 0 | [8 empty] | 22 | 16 | 62 | 0 | 0 | 0 | 0 | 0 | 0 | 0 | 0 | 0 | 0 | 1 | 0
603 | 0.065 | 0.39 | 1.53 | 0.005 | 0.006 | [7 empty] | 351 | 140 | 93 | [6 empty] | 170 | 21 | 1 | 1 | 1 | 200 | ShMA | 250 | 14 | 513 | 579 | 27 | 77.9 | [9 empty] | 0 | 0 | 0 | 0 | 0 | 0 | 0 | 0 | 1 | 0
604 | 0.065 | 0.39 | 1.53 | 0.005 | 0.006 | [7 empty] | 351 | 140 | 93 | [6 empty] | 170 | 21 | 1 | 1 | 1 | 200 | ShMA | 0 | 0 |  |  |  |  | -64 | 28 | [7 empty] | 0 | 0 | 0 | 0 | 0 | 0 | 0 | 0 | 1 | 0
605 | 0.065 | 0.39 | 1.53 | 0.005 | 0.006 | [7 empty] | 351 | 140 | 93 | [6 empty] | 170 | 21 | 1 | 1 | 1 | 200 | ShMA | 0 | 0 |  |  |  |  | -44 | 100 | [7 empty] | 0 | 0 | 0 | 0 | 0 | 0 | 0 | 0 | 1 | 0
606 | 0.065 | 0.39 | 1.53 | 0.005 | 0.006 | [7 empty] | 351 | 140 | 93 | [6 empty] | 170 | 21 | 1 | 1 | 1 | 200 | ShMA | 0 | 0 | [8 empty] | 21 | 11 | 67 | 0 | 0 | 0 | 0 | 0 | 0 | 0 | 0 | 0 | 0 | 1 | 0
607 | 0.07 | 0.48 | 1.64 | 0.005 | 0.006 | [7 empty] | 290 | 210 | 102 | [6 empty] | 170 | 21 | 1 | 1 | 1 | 200 | ShMA | 250 | 14 | 515 | 592 | 27.2 | 78.9 | [9 empty] | 0 | 0 | 0 | 0 | 0 | 0 | 0 | 0 | 1 | 0
608 | 0.07 | 0.48 | 1.64 | 0.005 | 0.006 | [7 empty] | 290 | 210 | 102 | [6 empty] | 170 | 21 | 1 | 1 | 1 | 200 | ShMA | 0 | 0 |  |  |  |  | -76 | 28 | [7 empty] | 0 | 0 | 0 | 0 | 0 | 0 | 0 | 0 | 1 | 0
609 | 0.07 | 0.48 | 1.64 | 0.005 | 0.006 | [7 empty] | 290 | 210 | 102 | [6 empty] | 170 | 21 | 1 | 1 | 1 | 200 | ShMA | 0 | 0 |  |  |  |  | -55 | 100 | [7 empty] | 0 | 0 | 0 | 0 | 0 | 0 | 0 | 0 | 1 | 0
610 | 0.07 | 0.48 | 1.64 | 0.005 | 0.006 | [7 empty] | 290 | 210 | 102 | [6 empty] | 170 | 21 | 1 | 1 | 1 | 200 | ShMA | 0 | 0 | [8 empty] | 17 | 8 | 75 | 0 | 0 | 0 | 0 | 0 | 0 | 0 | 0 | 0 | 0 | 1 | 0
611 | 0.075 | 0.29 | 1.75 | 0.006 | 0.005 | [7 empty] | 272 | 255 | 96 | [6 empty] | 170 | 21 | 1 | 1 | 1 | 200 | ShMA | 250 | 14 | 588 | 654 | 26.4 | 72 | [9 empty] | 0 | 0 | 0 | 0 | 0 | 0 | 0 | 0 | 1 | 0
612 | 0.075 | 0.29 | 1.75 | 0.006 | 0.005 | [7 empty] | 272 | 255 | 96 | [6 empty] | 170 | 21 | 1 | 1 | 1 | 200 | ShMA | 0 | 0 |  |  |  |  | -80 | 28 | [7 empty] | 0 | 0 | 0 | 0 | 0 | 0 | 0 | 0 | 1 | 0
613 | 0.075 | 0.29 | 1.75 | 0.006 | 0.005 | [7 empty] | 272 | 255 | 96 | [6 empty] | 170 | 21 | 1 | 1 | 1 | 200 | ShMA | 0 | 0 |  |  |  |  | -55 | 100 | [7 empty] | 0 | 0 | 0 | 0 | 0 | 0 | 0 | 0 | 1 | 0
614 | 0.075 | 0.29 | 1.75 | 0.006 | 0.005 | [7 empty] | 272 | 255 | 96 | [6 empty] | 170 | 21 | 1 | 1 | 1 | 200 | ShMA | 0 | 0 | [8 empty] | 16 | 6 | 78 | 0 | 0 | 0 | 0 | 0 | 0 | 0 | 0 | 0 | 0 | 1 | 0
615 | 0.074 | 0.35 | 0.63 | 0.009 | 0.007 |  |  |  | 3.568286e-05 |  |  |  | 472 | 8 | 66 | 4.451539 | 4.34975 | 2.422093 |  |  |  | 170 | 21 | 1 | 1 | 1 | 200 | MMA | 250 | 14 | 404 | 494 | 32.4 | 76 | [9 empty] | 0 | 0 | 0 | 1 | 0 | 0 | 0 | 0 | 0 | 0
616 | 0.074 | 0.35 | 0.63 | 0.009 | 0.007 |  |  |  | 0.0002413244 |  |  |  | 472 | 8 | 66 | 3.852809 | 0.05979196 | 4.028621 |  |  |  | 170 | 21 | 1 | 1 | 1 | 200 | MMA | 0 | 0 |  |  |  |  | -46 | 100 |  |  | 20 | 67 | 9 | 0 | 4 | 0 | 0 | 0 | 1 | 0 | 0 | 0 | 0 | 0 | 0
617 | 0.074 | 0.35 | 0.63 | 0.009 | 0.007 |  |  |  | 0.0001812498 |  |  |  | 472 | 8 | 66 | 4.000248 | 2.438835 | 4.801857 |  |  |  | 170 | 21 | 1 | 1 | 1 | 200 | MMA | 580 | 2 | 333 | 450 | 30.4 | 78.9 | -53 | 100 | [7 empty] | 0 | 0 | 0 | 1 | 0 | 0 | 0 | 0 | 0 | 0
618 | 0.074 | 0.35 | 0.65 | 0.005 | 0.004 |  |  |  | 8.792894e-05 |  |  |  | 426 | 36 | 73 | 3.217296 | 0.4360813 | 1.21155 |  |  |  | 170 | 21 | 1 | 1 | 1 | 200 | MMA | 250 | 14 | 402 | 494 | 33.3 | 77.5 | [9 empty] | 0 | 0 | 0 | 1 | 0 | 0 | 0 | 0 | 0 | 0
619 | 0.074 | 0.35 | 0.65 | 0.005 | 0.004 |  |  |  | 4.7394e-06 |  |  |  | 426 | 36 | 73 | 1.707083 | 0.2007004 | 3.535159 |  |  |  | 170 | 21 | 1 | 1 | 1 | 200 | MMA | 0 | 0 |  |  |  |  | -45 | 100 |  |  | 19 | 51 | 26 | 0 | 4 | 0 | 0 | 0 | 1 | 0 | 0 | 0 | 0 | 0 | 0
620 | 0.074 | 0.35 | 0.65 | 0.005 | 0.004 |  |  |  | 0.0001219139 |  |  |  | 426 | 36 | 73 | 4.626217 | 4.249058 | 2.635846 |  |  |  | 170 | 21 | 1 | 1 | 1 | 200 | MMA | 580 | 2 | 329 | 447 | 36.4 | 80.5 | -55 | 100 | [7 empty] | 0 | 0 | 0 | 1 | 0 | 0 | 0 | 0 | 0 | 0
621 | 0.075 | 0.35 | 0.66 | 0.009 | 0.007 |  |  |  | 8.827408e-05 |  |  |  | 396 | 96 | 71 | 4.489934 | 0.2855872 | 3.921368 |  |  |  | 170 | 21 | 1 | 1 | 1 | 200 | MMA | 250 | 14 | 396 | 492 | 30.2 | 78 | [9 empty] | 0 | 0 | 0 | 1 | 0 | 0 | 0 | 0 | 0 | 0
622 | 0.075 | 0.35 | 0.66 | 0.009 | 0.007 |  |  |  | 0.0003047323 |  |  |  | 396 | 96 | 71 | 2.292657 | 0.322865 | 4.198265 |  |  |  | 170 | 21 | 1 | 1 | 1 | 200 | MMA | 0 | 0 |  |  |  |  | -40 | 100 |  |  | 14 | 46 | 35 | 0 | 5 | 0 | 0 | 0 | 1 | 0 | 0 | 0 | 0 | 0 | 0
623 | 0.075 | 0.35 | 0.66 | 0.009 | 0.007 |  |  |  | 0.0003924408 |  |  |  | 396 | 96 | 71 | 4.174346 | 2.972718 | 4.260758 |  |  |  | 170 | 21 | 1 | 1 | 1 | 200 | MMA | 580 | 2 | 351 | 457 | 31.6 | 79.8 | -54 | 100 | [7 empty] | 0 | 0 | 0 | 1 | 0 | 0 | 0 | 0 | 0 | 0
624 | 0.076 | 0.38 | 0.67 | 0.009 | 0.007 |  |  |  | 5.471864e-05 |  |  |  | 362 | 160 | 70 | 1.19901 | 1.629694 | 4.541066 |  |  |  | 170 | 21 | 1 | 1 | 1 | 200 | MMA | 250 | 14 | 410 | 494 | 31.4 | 78.9 | [9 empty] | 0 | 0 | 0 | 1 | 0 | 0 | 0 | 0 | 0 | 0
625 | 0.076 | 0.38 | 0.67 | 0.009 | 0.007 |  |  |  | 0.000120337 |  |  |  | 362 | 160 | 70 | 2.190674 | 3.238427 | 2.856105 |  |  |  | 170 | 21 | 1 | 1 | 1 | 200 | MMA | 0 | 0 |  |  |  |  | -36 | 100 |  |  | 19 | 44 | 35 | 0 | 2 | 0 | 0 | 0 | 1 | 0 | 0 | 0 | 0 | 0 | 0
626 | 0.076 | 0.38 | 0.67 | 0.009 | 0.007 |  |  |  | 3.974335e-05 |  |  |  | 362 | 160 | 70 | 4.83255 | 1.7701 | 3.453433 |  |  |  | 170 | 21 | 1 | 1 | 1 | 200 | MMA | 580 | 2 | 365 | 465 | 30.4 | 79.8 | -56 | 100 | [7 empty] | 0 | 0 | 0 | 1 | 0 | 0 | 0 | 0 | 0 | 0
627 | 0.078 | 0.44 | 0.71 | 0.006 | 0.008 |  |  |  | 0.0004650002 |  |  |  | 306 | 225 | 76 | 2.160789 | 3.974244 | 4.327006 |  |  |  | 170 | 21 | 1 | 1 | 1 | 200 | MMA | 250 | 14 | 440 | 523 | 31.4 | 77 | [9 empty] | 0 | 0 | 0 | 1 | 0 | 0 | 0 | 0 | 0 | 0
628 | 0.078 | 0.44 | 0.71 | 0.006 | 0.008 |  |  |  | 0.0004045889 |  |  |  | 306 | 225 | 76 | 3.986953 | 1.652297 | 3.532568 |  |  |  | 170 | 21 | 1 | 1 | 1 | 200 | MMA | 0 | 0 |  |  |  |  | -40 | 100 |  |  | 16 | 47 | 34 | 0 | 3 | 0 | 0 | 0 | 1 | 0 | 0 | 0 | 0 | 0 | 0
629 | 0.078 | 0.44 | 0.71 | 0.006 | 0.008 |  |  |  | 0.0004336963 |  |  |  | 306 | 225 | 76 | 3.962368 | 2.156292 | 3.849181 |  |  |  | 170 | 21 | 1 | 1 | 1 | 200 | MMA | 580 | 2 | 381 | 484 | 31.6 | 78 | -51 | 100 | [7 empty] | 0 | 0 | 0 | 1 | 0 | 0 | 0 | 0 | 0 | 0
630 | 0.077 | 0.3 | 1 | 0.008 | 0.007 |  |  |  | 0.000127526 |  |  |  | 464 | 7 | 83 | 3.138737 | 2.670616 | 2.019207 |  |  |  | 170 | 21 | 1 | 1 | 1 | 200 | MMA | 250 | 14 | 409 | 504 | 30.6 | 77 | [9 empty] | 0 | 0 | 0 | 1 | 0 | 0 | 0 | 0 | 0 | 0
631 | 0.077 | 0.3 | 1 | 0.008 | 0.007 |  |  |  | 1.83514e-05 |  |  |  | 464 | 7 | 83 | 2.312862 | 4.135131 | 2.491917 |  |  |  | 170 | 21 | 1 | 1 | 1 | 200 | MMA | 0 | 0 |  |  |  |  | -56 | 100 |  |  | 12 | 72 | 10 | 0 | 6 | 0 | 0 | 0 | 1 | 0 | 0 | 0 | 0 | 0 | 0
632 | 0.077 | 0.3 | 1 | 0.008 | 0.007 |  |  |  | 0.0004530411 |  |  |  | 464 | 7 | 83 | 0.6598774 | 2.710225 | 0.05368908 |  |  |  | 170 | 21 | 1 | 1 | 1 | 200 | MMA | 580 | 2 | 372 | 480 | 30.5 | 78.9 | -66 | 100 | [7 empty] | 0 | 0 | 0 | 1 | 0 | 0 | 0 | 0 | 0 | 0
633 | 0.076 | 0.35 | 1.01 | 0.008 | 0.005 |  |  |  | 0.0003715031 |  |  |  | 401 | 41 | 74 | 4.840852 | 1.265435 | 3.737118 |  |  |  | 170 | 21 | 1 | 1 | 1 | 200 | MMA | 250 | 14 | 443 | 522 | 31.1 | 77 | [9 empty] | 0 | 0 | 0 | 1 | 0 | 0 | 0 | 0 | 0 | 0
634 | 0.076 | 0.35 | 1.01 | 0.008 | 0.005 |  |  |  | 0.0003897388 |  |  |  | 401 | 41 | 74 | 3.326885 | 2.102827 | 1.680855 |  |  |  | 170 | 21 | 1 | 1 | 1 | 200 | MMA | 0 | 0 |  |  |  |  | -60 | 100 |  |  | 16 | 34 | 49 | 0 | 1 | 0 | 0 | 0 | 1 | 0 | 0 | 0 | 0 | 0 | 0
635 | 0.076 | 0.35 | 1.01 | 0.008 | 0.005 |  |  |  | 8.387557e-05 |  |  |  | 401 | 41 | 74 | 4.653395 | 1.623779 | 4.882847 |  |  |  | 170 | 21 | 1 | 1 | 1 | 200 | MMA | 580 | 2 | 359 | 480 | 29.4 | 80.3 | -80 | 100 | [7 empty] | 0 | 0 | 0 | 1 | 0 | 0 | 0 | 0 | 0 | 0
636 | 0.075 | 0.31 | 1.03 | 0.008 | 0.007 |  |  |  | 3.473171e-05 |  |  |  | 394 | 92 | 79 | 1.888351 | 3.062071 | 4.797794 |  |  |  | 170 | 21 | 1 | 1 | 1 | 200 | MMA | 250 | 14 | 427 | 516 | 32 | 78.9 | [9 empty] | 0 | 0 | 0 | 1 | 0 | 0 | 0 | 0 | 0 | 0
637 | 0.075 | 0.31 | 1.03 | 0.008 | 0.007 |  |  |  | 0.0002474296 |  |  |  | 394 | 92 | 79 | 4.322308 | 0.3968901 | 2.904207 |  |  |  | 170 | 21 | 1 | 1 | 1 | 200 | MMA | 0 | 0 |  |  |  |  | -53 | 100 |  |  | 14 | 51 | 31 | 0 | 4 | 0 | 0 | 0 | 1 | 0 | 0 | 0 | 0 | 0 | 0
638 | 0.075 | 0.31 | 1.03 | 0.008 | 0.007 |  |  |  | 0.0003374392 |  |  |  | 394 | 92 | 79 | 3.689288 | 4.613524 | 3.87939 |  |  |  | 170 | 21 | 1 | 1 | 1 | 200 | MMA | 580 | 2 | 375 | 470 | 32.4 | 79.8 | -56 | 100 | [7 empty] | 0 | 0 | 0 | 1 | 0 | 0 | 0 | 0 | 0 | 0
639 | 0.075 | 0.35 | 1.05 | 0.008 | 0.007 |  |  |  | 7.59482e-05 |  |  |  | 361 | 140 | 82 | 4.521809 | 4.811946 | 1.447465 |  |  |  | 170 | 21 | 1 | 1 | 1 | 200 | MMA | 250 | 14 | 434 | 517 | 30.8 | 78.9 | [9 empty] | 0 | 0 | 0 | 1 | 0 | 0 | 0 | 0 | 0 | 0
640 | 0.075 | 0.35 | 1.05 | 0.008 | 0.007 |  |  |  | 0.0004772221 |  |  |  | 361 | 140 | 82 | 2.770624 | 3.081041 | 0.4700512 |  |  |  | 170 | 21 | 1 | 1 | 1 | 200 | MMA | 0 | 0 |  |  |  |  | -45 | 100 |  |  | 10 | 30 | 59 | 0 | 1 | 0 | 0 | 0 | 1 | 0 | 0 | 0 | 0 | 0 | 0
641 | 0.075 | 0.35 | 1.05 | 0.008 | 0.007 |  |  |  | 0.0002294995 |  |  |  | 361 | 140 | 82 | 0.4955067 | 1.002545 | 0.881451 |  |  |  | 170 | 21 | 1 | 1 | 1 | 200 | MMA | 580 | 2 | 398 | 488 | 32.2 | 80.7 | -54 | 100 | [7 empty] | 0 | 0 | 0 | 1 | 0 | 0 | 0 | 0 | 0 | 0
642 | 0.078 | 0.43 | 1.1 | 0.007 | 0.005 |  |  |  | 0.0002318619 |  |  |  | 329 | 190 | 73 | 1.577315 | 1.426737 | 2.478846 |  |  |  | 170 | 21 | 1 | 1 | 1 | 200 | MMA | 250 | 14 | 456 | 545 | 29 | 78.9 | [9 empty] | 0 | 0 | 0 | 1 | 0 | 0 | 0 | 0 | 0 | 0
643 | 0.078 | 0.43 | 1.1 | 0.007 | 0.005 |  |  |  | 0.0002165236 |  |  |  | 329 | 190 | 73 | 2.882812 | 0.7338883 | 3.484345 |  |  |  | 170 | 21 | 1 | 1 | 1 | 200 | MMA | 0 | 0 |  |  |  |  | -50 | 100 |  |  | 15 | 49 | 35 | 0 | 1 | 0 | 0 | 0 | 1 | 0 | 0 | 0 | 0 | 0 | 0
644 | 0.078 | 0.43 | 1.1 | 0.007 | 0.005 |  |  |  | 0.0002060832 |  |  |  | 329 | 190 | 73 | 3.47297 | 4.538051 | 1.732811 |  |  |  | 170 | 21 | 1 | 1 | 1 | 200 | MMA | 580 | 2 | 399 | 492 | 32.2 | 80.7 | -56 | 100 | [7 empty] | 0 | 0 | 0 | 1 | 0 | 0 | 0 | 0 | 0 | 0
645 | 0.075 | 0.3 | 1.31 | 0.008 | 0.006 |  |  |  | 0.0002546778 |  |  |  | 441 | 5 | 81 | 3.835083 | 0.4082283 | 4.671477 |  |  |  | 170 | 21 | 1 | 1 | 1 | 200 | MMA | 250 | 14 | 420 | 523 | 26.4 | 77 | [9 empty] | 0 | 0 | 0 | 1 | 0 | 0 | 0 | 0 | 0 | 0
646 | 0.075 | 0.3 | 1.31 | 0.008 | 0.006 |  |  |  | 1.065081e-05 |  |  |  | 441 | 5 | 81 | 2.917157 | 2.349433 | 1.47188 |  |  |  | 170 | 21 | 1 | 1 | 1 | 200 | MMA | 0 | 0 |  |  |  |  | -29 | 100 | [7 empty] | 0 | 0 | 0 | 1 | 0 | 0 | 0 | 0 | 0 | 0
647 | 0.075 | 0.3 | 1.31 | 0.008 | 0.006 |  |  |  | 0.0004686768 |  |  |  | 441 | 5 | 81 | 0.8032787 | 1.473345 | 2.945051 |  |  |  | 170 | 21 | 1 | 1 | 1 | 200 | MMA | 580 | 2 | 359 | 480 | 29.6 | 78.6 | -72 | 100 | [7 empty] | 0 | 0 | 0 | 1 | 0 | 0 | 0 | 0 | 0 | 0
648 | 0.077 | 0.32 | 1.33 | 0.007 | 0.005 |  |  |  | 0.0003793466 |  |  |  | 422 | 36 | 83 | 3.205756 | 3.379275 | 0.03085418 |  |  |  | 170 | 21 | 1 | 1 | 1 | 200 | MMA | 250 | 14 | 463 | 541 | 27.1 | 75.9 | [9 empty] | 0 | 0 | 0 | 1 | 0 | 0 | 0 | 0 | 0 | 0
649 | 0.077 | 0.32 | 1.33 | 0.007 | 0.005 |  |  |  | 0.0004303668 |  |  |  | 422 | 36 | 83 | 4.18138 | 4.508581 | 0.9979947 |  |  |  | 170 | 21 | 1 | 1 | 1 | 200 | MMA | 0 | 0 |  |  |  |  | -68 | 100 | [7 empty] | 0 | 0 | 0 | 1 | 0 | 0 | 0 | 0 | 0 | 0
650 | 0.077 | 0.32 | 1.33 | 0.007 | 0.005 |  |  |  | 0.0004739057 |  |  |  | 422 | 36 | 83 | 1.213621 | 3.946974 | 4.738309 |  |  |  | 170 | 21 | 1 | 1 | 1 | 200 | MMA | 580 | 2 | 372 | 497 | 31.4 | 76.4 | -81 | 100 | [7 empty] | 0 | 0 | 0 | 1 | 0 | 0 | 0 | 0 | 0 | 0
651 | 0.073 | 0.3 | 1.32 | 0.008 | 0.007 |  |  |  | 7.731201e-05 |  |  |  | 401 | 75 | 77 | 4.187276 | 0.8841313 | 4.877553 |  |  |  | 170 | 21 | 1 | 1 | 1 | 200 | MMA | 250 | 14 | 450 | 522 | 29.4 | 78.9 | [9 empty] | 0 | 0 | 0 | 1 | 0 | 0 | 0 | 0 | 0 | 0
652 | 0.073 | 0.3 | 1.32 | 0.008 | 0.007 |  |  |  | 4.532572e-05 |  |  |  | 401 | 75 | 77 | 1.096175 | 3.753717 | 3.134232 |  |  |  | 170 | 21 | 1 | 1 | 1 | 200 | MMA | 0 | 0 |  |  |  |  | -52 | 100 | [7 empty] | 0 | 0 | 0 | 1 | 0 | 0 | 0 | 0 | 0 | 0
653 | 0.073 | 0.3 | 1.32 | 0.008 | 0.007 |  |  |  | 0.000303436 |  |  |  | 401 | 75 | 77 | 3.887388 | 0.02098512 | 1.256965 |  |  |  | 170 | 21 | 1 | 1 | 1 | 200 | MMA | 580 | 2 | 419 | 507 | 33.4 | 80.7 | -61 | 100 | [7 empty] | 0 | 0 | 0 | 1 | 0 | 0 | 0 | 0 | 0 | 0
654 | 0.079 | 0.33 | 1.35 | 0.008 | 0.007 |  |  |  | 0.0004333461 |  |  |  | 375 | 140 | 78 | 2.871008 | 3.967997 | 0.55179 |  |  |  | 170 | 21 | 1 | 1 | 1 | 200 | MMA | 250 | 14 | 464 | 544 | 29.4 | 78.9 | [9 empty] | 0 | 0 | 0 | 1 | 0 | 0 | 0 | 0 | 0 | 0
655 | 0.079 | 0.33 | 1.35 | 0.008 | 0.007 |  |  |  | 0.000125032 |  |  |  | 375 | 140 | 78 | 4.07786 | 0.238222 | 4.060973 |  |  |  | 170 | 21 | 1 | 1 | 1 | 200 | MMA | 0 | 0 |  |  |  |  | -43 | 100 | [7 empty] | 0 | 0 | 0 | 1 | 0 | 0 | 0 | 0 | 0 | 0
656 | 0.079 | 0.33 | 1.35 | 0.008 | 0.007 |  |  |  | 0.0002556076 |  |  |  | 375 | 140 | 78 | 2.623054 | 3.185687 | 3.415188 |  |  |  | 170 | 21 | 1 | 1 | 1 | 200 | MMA | 580 | 2 | 413 | 508 | 27 | 79.8 | -60 | 100 | [7 empty] | 0 | 0 | 0 | 1 | 0 | 0 | 0 | 0 | 0 | 0
657 | 0.08 | 0.39 | 1.37 | 0.007 | 0.006 |  |  |  | 0.0001886218 |  |  |  | 320 | 215 | 90 | 3.435714 | 4.279685 | 3.259665 |  |  |  | 170 | 21 | 1 | 1 | 1 | 200 | MMA | 250 | 14 | 485 | 559 | 28 | 80.7 | [9 empty] | 0 | 0 | 0 | 1 | 0 | 0 | 0 | 0 | 0 | 0
658 | 0.08 | 0.39 | 1.37 | 0.007 | 0.006 |  |  |  | 0.0002801978 |  |  |  | 320 | 215 | 90 | 3.95101 | 4.96836 | 2.705156 |  |  |  | 170 | 21 | 1 | 1 | 1 | 200 | MMA | 0 | 0 |  |  |  |  | -54 | 100 | [7 empty] | 0 | 0 | 0 | 1 | 0 | 0 | 0 | 0 | 0 | 0
659 | 0.08 | 0.39 | 1.37 | 0.007 | 0.006 |  |  |  | 0.0003005768 |  |  |  | 320 | 215 | 90 | 4.335966 | 0.3793359 | 0.7324543 |  |  |  | 170 | 21 | 1 | 1 | 1 | 200 | MMA | 580 | 2 | 429 | 537 | 28.4 | 77.5 | -70 | 100 | [7 empty] | 0 | 0 | 0 | 1 | 0 | 0 | 0 | 0 | 0 | 0
660 | 0.077 | 0.28 | 1.79 | 0.007 | 0.006 |  |  |  | 0.000277524 |  |  |  | 439 | 7 | 82 | 2.407215 | 2.846927 | 2.603614 |  |  |  | 170 | 21 | 1 | 1 | 1 | 200 | MMA | 250 | 14 | 458 | 568 | 28.6 | 76 | [9 empty] | 0 | 0 | 0 | 1 | 0 | 0 | 0 | 0 | 0 | 0
661 | 0.077 | 0.28 | 1.79 | 0.007 | 0.006 |  |  |  | 4.426455e-05 |  |  |  | 439 | 7 | 82 | 0.2355276 | 1.249866 | 2.419349 |  |  |  | 170 | 21 | 1 | 1 | 1 | 200 | MMA | 0 | 0 |  |  |  |  | -5 | 100 | [7 empty] | 0 | 0 | 0 | 1 | 0 | 0 | 0 | 0 | 0 | 0
662 | 0.077 | 0.28 | 1.79 | 0.007 | 0.006 |  |  |  | 0.0001868254 |  |  |  | 439 | 7 | 82 | 1.638444 | 4.018855 | 0.8090659 |  |  |  | 170 | 21 | 1 | 1 | 1 | 200 | MMA | 580 | 2 | 381 | 500 | 30.4 | 78.9 | -49 | 100 | [7 empty] | 0 | 0 | 0 | 1 | 0 | 0 | 0 | 0 | 0 | 0
663 | 0.078 | 0.31 | 1.75 | 0.007 | 0.006 |  |  |  | 0.0002826916 |  |  |  | 417 | 36 | 94 | 4.01911 | 0.7360047 | 0.5285636 |  |  |  | 170 | 21 | 1 | 1 | 1 | 200 | MMA | 250 | 14 | 500 | 571 | 28.8 | 77 | [9 empty] | 0 | 0 | 0 | 1 | 0 | 0 | 0 | 0 | 0 | 0
664 | 0.078 | 0.31 | 1.75 | 0.007 | 0.006 |  |  |  | 8.958064e-05 |  |  |  | 417 | 36 | 94 | 0.5186875 | 3.387139 | 0.1243377 |  |  |  | 170 | 21 | 1 | 1 | 1 | 200 | MMA | 0 | 0 |  |  |  |  | -62 | 100 | [7 empty] | 0 | 0 | 0 | 1 | 0 | 0 | 0 | 0 | 0 | 0
665 | 0.078 | 0.31 | 1.75 | 0.007 | 0.006 |  |  |  | 0.0001283 |  |  |  | 417 | 36 | 94 | 3.720816 | 2.694588 | 3.449023 |  |  |  | 170 | 21 | 1 | 1 | 1 | 200 | MMA | 580 | 2 | 414 | 518 | 29.2 | 78.4 | -71 | 100 | [7 empty] | 0 | 0 | 0 | 1 | 0 | 0 | 0 | 0 | 0 | 0
666 | 0.077 | 0.29 | 1.76 | 0.007 | 0.007 |  |  |  | 0.0003600387 |  |  |  | 396 | 105 | 81 | 3.656344 | 1.085166 | 0.2852933 |  |  |  | 170 | 21 | 1 | 1 | 1 | 200 | MMA | 250 | 14 | 484 | 577 | 26.2 | 77.9 | [9 empty] | 0 | 0 | 0 | 1 | 0 | 0 | 0 | 0 | 0 | 0
667 | 0.077 | 0.29 | 1.76 | 0.007 | 0.007 |  |  |  | 0.0002802881 |  |  |  | 396 | 105 | 81 | 0.4102707 | 3.133076 | 2.312148 |  |  |  | 170 | 21 | 1 | 1 | 1 | 200 | MMA | 0 | 0 |  |  |  |  | -53 | 100 | [7 empty] | 0 | 0 | 0 | 1 | 0 | 0 | 0 | 0 | 0 | 0
668 | 0.077 | 0.29 | 1.76 | 0.007 | 0.007 |  |  |  | 0.000471444 |  |  |  | 396 | 105 | 81 | 4.67136 | 4.645963 | 4.689109 |  |  |  | 170 | 21 | 1 | 1 | 1 | 200 | MMA | 580 | 2 | 429 | 532 | 27.4 | 78.9 | -57 | 100 | [7 empty] | 0 | 0 | 0 | 1 | 0 | 0 | 0 | 0 | 0 | 0
669 | 0.075 | 0.32 | 1.83 | 0.006 | 0.007 |  |  |  | 0.0003903502 |  |  |  | 346 | 170 | 82 | 0.4789301 | 2.912996 | 4.722 |  |  |  | 170 | 21 | 1 | 1 | 1 | 200 | MMA | 250 | 14 | 510 | 590 | 27.4 | 79.7 | [9 empty] | 0 | 0 | 0 | 1 | 0 | 0 | 0 | 0 | 0 | 0
670 | 0.075 | 0.32 | 1.83 | 0.006 | 0.007 |  |  |  | 0.0001471219 |  |  |  | 346 | 170 | 82 | 2.523118 | 2.638517 | 2.663126 |  |  |  | 170 | 21 | 1 | 1 | 1 | 200 | MMA | 0 | 0 |  |  |  |  | -52 | 100 | [7 empty] | 0 | 0 | 0 | 1 | 0 | 0 | 0 | 0 | 0 | 0
671 | 0.075 | 0.32 | 1.83 | 0.006 | 0.007 |  |  |  | 0.0001340172 |  |  |  | 346 | 170 | 82 | 3.337167 | 2.473382 | 4.018832 |  |  |  | 170 | 21 | 1 | 1 | 1 | 200 | MMA | 580 | 2 | 471 | 565 | 27.8 | 78 | -57 | 100 | [7 empty] | 0 | 0 | 0 | 1 | 0 | 0 | 0 | 0 | 0 | 0
672 | 0.079 | 0.37 | 1.82 | 0.006 | 0.007 |  |  |  | 0.0003247524 |  |  |  | 324 | 255 | 81 | 2.077771 | 2.496471 | 1.56114 |  |  |  | 170 | 21 | 1 | 1 | 1 | 200 | MMA | 250 | 14 | 536 | 612 | 25.4 | 76 | [9 empty] | 0 | 0 | 0 | 1 | 0 | 0 | 0 | 0 | 0 | 0
673 | 0.079 | 0.37 | 1.82 | 0.006 | 0.007 |  |  |  | 0.0004834846 |  |  |  | 324 | 255 | 81 | 4.453198 | 1.882295 | 2.560062 |  |  |  | 170 | 21 | 1 | 1 | 1 | 200 | MMA | 0 | 0 |  |  |  |  | -53 | 100 | [7 empty] | 0 | 0 | 0 | 1 | 0 | 0 | 0 | 0 | 0 | 0
674 | 0.079 | 0.37 | 1.82 | 0.006 | 0.007 |  |  |  | 0.0004144817 |  |  |  | 324 | 255 | 81 | 0.9281655 | 2.407498 | 1.761773 |  |  |  | 170 | 21 | 1 | 1 | 1 | 200 | MMA | 580 | 2 | 474 | 575 | 29.4 | 78 | -61 | 100 | [7 empty] | 0 | 0 | 0 | 1 | 0 | 0 | 0 | 0 | 0 | 0
675 | 0.074 | 0.25 | 1.4 | 0.008 | 0.007 | [7 empty] | 475 | 1 | 79 | [6 empty] | 170 | 21 | 1 | 1 | 1 | 200 | MMA | 0 | 0 | 445 | 528 | 28.2 | 78 | [9 empty] | 0 | 0 | 0 | 1 | 0 | 0 | 0 | 0 | 0 | 0
676 | 0.077 | 0.27 | 1.46 | 0.008 | 0.007 | [7 empty] | 459 | 28 | 81 | [6 empty] | 170 | 21 | 1 | 1 | 1 | 200 | MMA | 0 | 0 | 471 | 544 | 25.2 | 77 | [9 empty] | 0 | 0 | 0 | 1 | 0 | 0 | 0 | 0 | 0 | 0
677 | 0.073 | 0.26 | 1.41 | 0.007 | 0.011 | [7 empty] | 392 | 90 | 83 | [6 empty] | 170 | 21 | 1 | 1 | 1 | 200 | MMA | 0 | 0 | 478 | 540 | 24.2 | 78.9 | [9 empty] | 0 | 0 | 0 | 1 | 0 | 0 | 0 | 0 | 0 | 0
678 | 0.074 | 0.3 | 1.45 | 0.007 | 0.009 | [7 empty] | 337 | 120 | 84 | [6 empty] | 170 | 21 | 1 | 1 | 1 | 200 | MMA | 0 | 0 | 480 | 538 | 27.8 | 79.8 | [9 empty] | 0 | 0 | 0 | 1 | 0 | 0 | 0 | 0 | 0 | 0
679 | 0.072 | 0.38 | 1.5 | 0.006 | 0.01 | [7 empty] | 291 | 260 | 77 | [6 empty] | 170 | 21 | 1 | 1 | 1 | 200 | MMA | 0 | 0 | 509 | 578 | 26.4 | 78.9 | [9 empty] | 0 | 0 | 0 | 1 | 0 | 0 | 0 | 0 | 0 | 0
680 | 0.069 | 0.45 | 1.47 | 0.005 | 0.006 | [7 empty] | 282 | 410 | 77 | [6 empty] | 170 | 21 | 1 | 1 | 1 | 200 | MMA | 0 | 0 | 504 | 577 | 25.8 | 79.8 | [9 empty] | 0 | 0 | 0 | 1 | 0 | 0 | 0 | 0 | 0 | 0
681 | 0.07 | 0.45 | 1.5 | 0.005 | 0.006 | [7 empty] | 294 | 550 | 75 | [6 empty] | 170 | 21 | 1 | 1 | 1 | 200 | MMA | 0 | 0 | 530 | 597 | 25 | 81.6 | [9 empty] | 0 | 0 | 0 | 1 | 0 | 0 | 0 | 0 | 0 | 0
682 | 0.074 | 0.28 | 1.58 | 0.008 | 0.008 | [7 empty] | 404 | 0.2108674 | 145 | [6 empty] | 170 | 21 | 1 | 1 | 1 | 200 | MMA | 0 | 0 | 473 | 566 | 24 | 77 | [9 empty] | 0 | 0 | 0 | 1 | 0 | 0 | 0 | 0 | 0 | 0
683 | 0.068 | 0.28 | 1.4 | 0.01 | 0.008 | [7 empty] | 409 | 31 | 148 | [6 empty] | 170 | 21 | 1 | 1 | 1 | 200 | MMA | 0 | 0 | 482 | 545 | 28 | 78.9 | [9 empty] | 0 | 0 | 0 | 1 | 0 | 0 | 0 | 0 | 0 | 0
684 | 0.069 | 0.31 | 1.5 | 0.008 | 0.008 | [7 empty] | 400 | 51 | 160 | [6 empty] | 170 | 21 | 1 | 1 | 1 | 200 | MMA | 0 | 0 | 522 | 584 | 26.4 | 78.9 | [9 empty] | 0 | 0 | 0 | 1 | 0 | 0 | 0 | 0 | 0 | 0
685 | 0.07 | 0.29 | 1.5 | 0.008 | 0.009 | [7 empty] | 341 | 120 | 164 | [6 empty] | 170 | 21 | 1 | 1 | 1 | 200 | MMA | 0 | 0 | 513 | 573 | 25.2 | 76 | [9 empty] | 0 | 0 | 0 | 1 | 0 | 0 | 0 | 0 | 0 | 0
686 | 0.068 | 0.39 | 1.51 | 0.007 | 0.009 | [7 empty] | 278 | 300 | 166 | [6 empty] | 170 | 21 | 1 | 1 | 1 | 200 | MMA | 0 | 0 | 546 | 611 | 24 | 78 | [9 empty] | 0 | 0 | 0 | 1 | 0 | 0 | 0 | 0 | 0 | 0
687 | 0.066 | 0.47 | 1.48 | 0.007 | 0.011 | [7 empty] | 285 | 410 | 164 | [6 empty] | 170 | 21 | 1 | 1 | 1 | 200 | MMA | 0 | 0 | 584 | 639 | 23 | 75 | [9 empty] | 0 | 0 | 0 | 1 | 0 | 0 | 0 | 0 | 0 | 0
688 | 0.07 | 0.45 | 1.5 | 0.004 | 0.006 | [7 empty] | 297 | 590 | 155 | [6 empty] | 170 | 21 | 1 | 1 | 1 | 200 | MMA | 0 | 0 | 535 | 599 | 25.6 | 76 | [9 empty] | 0 | 0 | 0 | 1 | 0 | 0 | 0 | 0 | 0 | 0
689 | 0.073 | 0.27 | 1.66 | 0.009 | 0.008 | [7 empty] | 399 | 1.345726 | 235 | [6 empty] | 170 | 21 | 1 | 1 | 1 | 200 | MMA | 0 | 0 | 505 | 607 | 24 | 76 | [9 empty] | 0 | 0 | 0 | 1 | 0 | 0 | 0 | 0 | 0 | 0
690 | 0.069 | 0.26 | 1.45 | 0.01 | 0.009 | [7 empty] | 391 | 29 | 226 | [6 empty] | 170 | 21 | 1 | 1 | 1 | 200 | MMA | 0 | 0 | 492 | 581 | 25.8 | 77.9 | [9 empty] | 0 | 0 | 0 | 1 | 0 | 0 | 0 | 0 | 0 | 0
691 | 0.073 | 0.29 | 1.53 | 0.009 | 0.007 | [7 empty] | 419 | 46 | 243 | [6 empty] | 170 | 21 | 1 | 1 | 1 | 200 | MMA | 0 | 0 | 538 | 591 | 24.9 | 74.5 | [9 empty] | 0 | 0 | 0 | 1 | 0 | 0 | 0 | 0 | 0 | 0
692 | 0.07 | 0.28 | 1.45 | 0.009 | 0.009 | [7 empty] | 315 | 120 | 239 | [6 empty] | 170 | 21 | 1 | 1 | 1 | 200 | MMA | 0 | 0 | 523 | 599 | 29.2 | 77 | [9 empty] | 0 | 0 | 0 | 1 | 0 | 0 | 0 | 0 | 0 | 0
693 | 0.067 | 0.4 | 1.48 | 0.006 | 0.008 | [7 empty] | 286 | 320 | 253 | [6 empty] | 170 | 21 | 1 | 1 | 1 | 200 | MMA | 0 | 0 | 546 | 621 | 23.6 | 76 | [9 empty] | 0 | 0 | 0 | 1 | 0 | 0 | 0 | 0 | 0 | 0
694 | 0.068 | 0.47 | 1.46 | 0.007 | 0.006 | [7 empty] | 297 | 450 | 249 | [6 empty] | 170 | 21 | 1 | 1 | 1 | 200 | MMA | 0 | 0 | 578 | 631 | 24.6 | 78 | [9 empty] | 0 | 0 | 0 | 1 | 0 | 0 | 0 | 0 | 0 | 0
695 | 0.066 | 0.43 | 1.47 | 0.005 | 0.006 | [7 empty] | 322 | 690 | 240 | [6 empty] | 170 | 21 | 1 | 1 | 1 | 200 | MMA | 0 | 0 | 552 | 615 | 26.4 | 78 | [9 empty] | 0 | 0 | 0 | 1 | 0 | 0 | 0 | 0 | 0 | 0
696 | 0.035 | 0.3 | 0.66 | 0.006 | 0.013 | [7 empty] | 490 |  | 70 | [6 empty] | 170 | 21 | 1 | 1 | 1 | 150 | MMA | 0 | 0 | 392 | 466 | 31.9 | 80.6 | -27 | 100 | [7 empty] | 0 | 0 | 0 | 1 | 0 | 0 | 0 | 0 | 0 | 0
697 | 0.035 | 0.3 | 0.66 | 0.006 | 0.013 | [7 empty] | 490 |  | 70 | [6 empty] | 170 | 21 | 1 | 1 | 1 | 150 | MMA | 500 | 2 | 370 | 456 | 35.2 | 80.6 | -32 | 100 | [7 empty] | 0 | 0 | 0 | 1 | 0 | 0 | 0 | 0 | 0 | 0
698 | 0.038 | 0.3 | 1 | 0.005 | 0.014 | [7 empty] | 460 |  | 100 | [6 empty] | 170 | 21 | 1 | 1 | 1 | 150 | MMA | 0 | 0 | 413 | 498 | 31.2 | 80.6 | -44 | 100 | [7 empty] | 0 | 0 | 0 | 1 | 0 | 0 | 0 | 0 | 0 | 0
699 | 0.038 | 0.3 | 1 | 0.005 | 0.014 | [7 empty] | 460 |  | 100 | [6 empty] | 170 | 21 | 1 | 1 | 1 | 150 | MMA | 500 | 2 | 402 | 490 | 31 | 80.6 | -44 | 100 | [7 empty] | 0 | 0 | 0 | 1 | 0 | 0 | 0 | 0 | 0 | 0
700 | 0.049 | 0.34 | 1.42 | 0.005 | 0.013 | [7 empty] | 410 |  | 90 | [6 empty] | 170 | 21 | 1 | 1 | 1 | 150 | MMA | 0 | 0 | 468 | 551 | 29.4 | 78.7 | -53 | 100 | [7 empty] | 0 | 0 | 0 | 1 | 0 | 0 | 0 | 0 | 0 | 0
701 | 0.049 | 0.34 | 1.42 | 0.005 | 0.013 | [7 empty] | 410 |  | 90 | [6 empty] | 170 | 21 | 1 | 1 | 1 | 150 | MMA | 500 | 2 | 436 | 529 | 31.6 | 78.8 | -50 | 100 | [7 empty] | 0 | 0 | 0 | 1 | 0 | 0 | 0 | 0 | 0 | 0
702 | 0.051 | 0.34 | 1.82 | 0.006 | 0.017 | [7 empty] | 390 |  | 90 | [6 empty] | 170 | 21 | 1 | 1 | 1 | 150 | MMA | 0 | 0 | 514 | 588 | 28 | 76.8 | -43 | 100 | [7 empty] | 0 | 0 | 0 | 1 | 0 | 0 | 0 | 0 | 0 | 0
703 | 0.051 | 0.34 | 1.82 | 0.006 | 0.017 | [7 empty] | 390 |  | 90 | [6 empty] | 170 | 21 | 1 | 1 | 1 | 150 | MMA | 500 | 2 | 479 | 576 | 27.4 | 76.9 | -36 | 100 | [7 empty] | 0 | 0 | 0 | 1 | 0 | 0 | 0 | 0 | 0 | 0
704 | 0.05 | 0.25 | 1.21 | 0.013 | 0.024 | 1.84 | 0.05 | 0.34 | 0.01 | 0.06 |  |  | 444 |  | 143 | [6 empty] | 170 | 24 | 1 | 1 | 2.1 | 107 | MMA | 0 | 0 | 665 | 715 | 23.8 |  | -73 | 50 | [7 empty] | 0 | 0 | 0 | 1 | 0 | 0 | 0 | 0 | 0 | 0
705 | 0.05 | 0.25 | 1.21 | 0.013 | 0.024 | 1.84 | 0.05 | 0.34 | 0.01 | 0.06 |  |  | 444 |  | 143 | [6 empty] | 170 | 24 | 1 | 1 | 2.1 | 107 | MMA | 620 | 1 | 673 | 680 | 23.8 |  | -42 | 50 | [7 empty] | 0 | 0 | 0 | 1 | 0 | 0 | 0 | 0 | 0 | 0
706 | 0.07 | 0.26 | 1.24 | 0.013 | 0.025 | 1.9 | 0.05 | 0.34 | 0.01 | 0.06 |  |  | 365 |  | 119 | [6 empty] | 170 | 24 | 1 | 1 | 2.1 | 107 | MMA | 0 | 0 | 768 | 807 | 20 |  | -72 | 50 | [7 empty] | 0 | 0 | 0 | 1 | 0 | 0 | 0 | 0 | 0 | 0
707 | 0.07 | 0.26 | 1.24 | 0.013 | 0.025 | 1.9 | 0.05 | 0.34 | 0.01 | 0.06 |  |  | 365 |  | 119 | [6 empty] | 170 | 24 | 1 | 1 | 2.1 | 107 | MMA | 620 | 1 | 700 | 785 | 20.6 |  | -28 | 50 | [7 empty] | 0 | 0 | 0 | 1 | 0 | 0 | 0 | 0 | 0 | 0
708 | 0.1 | 0.34 | 1.42 | 0.009 | 0.028 | 1.92 | 0.05 | 0.35 | 0.01 | 0.05 |  |  | 345 |  | 87 | [6 empty] | 170 | 24 | 1 | 1 | 2.1 | 107 | MMA | 0 | 0 | 798 | 858 | 19.6 |  | -64 | 50 | [7 empty] | 0 | 0 | 0 | 1 | 0 | 0 | 0 | 0 | 0 | 0
709 | 0.1 | 0.34 | 1.42 | 0.009 | 0.028 | 1.92 | 0.05 | 0.35 | 0.01 | 0.05 |  |  | 345 |  | 87 | [6 empty] | 170 | 24 | 1 | 1 | 2.1 | 107 | MMA | 620 | 1 | 765 | 858 | 20.6 |  | -14 | 50 | [7 empty] | 0 | 0 | 0 | 1 | 0 | 0 | 0 | 0 | 0 | 0
710 | 0.12 | 0.33 | 1.41 | 0.011 | 0.031 | 1.88 | 0.05 | 0.34 | 0.01 | 0.05 |  |  | 329 |  | 99 | [6 empty] | 170 | 24 | 1 | 1 | 2.1 | 107 | MMA | 0 | 0 | 808 | 875 | 16.6 |  | -39 | 50 | [7 empty] | 0 | 0 | 0 | 1 | 0 | 0 | 0 | 0 | 0 | 0
711 | 0.12 | 0.33 | 1.41 | 0.011 | 0.031 | 1.88 | 0.05 | 0.34 | 0.01 | 0.05 |  |  | 329 |  | 99 | [6 empty] | 170 | 24 | 1 | 1 | 2.1 | 107 | MMA | 620 | 1 | 795 | 895 | 18 |  | -3 | 50 | [7 empty] | 0 | 0 | 0 | 1 | 0 | 0 | 0 | 0 | 0 | 0
712 | 0.04 | 0.24 | 0.84 | 0.009 | 0.01 | 2.2 |  |  |  | 0.13 |  |  | 300 | 150 | [7 empty] | 165 | 25 | 1 | -1 | 1 | 200 | MMA | 0 | 0 | 481 | 616 | 23 | 69 | [9 empty] | 0 | 0 | 0 | 1 | 0 | 0 | 0 | 0 | 0 | 0
713 | 0.04 | 0.22 | 0.81 | 0.009 | 0.011 | 2.19 |  |  |  | 0.29 |  |  | 300 | 120 | [7 empty] | 165 | 25 | 1 | -1 | 1 | 200 | MMA | 0 | 0 | 471 | 596 | 23 | 66 | [9 empty] | 0 | 0 | 0 | 1 | 0 | 0 | 0 | 0 | 0 | 0
714 | 0.04 | 0.23 | 0.83 | 0.01 | 0.011 | 2.19 |  |  |  | 0.45 |  |  | 280 | 140 | [7 empty] | 165 | 25 | 1 | -1 | 1 | 200 | MMA | 0 | 0 | 498 | 599 | 24 | 65 | [9 empty] | 0 | 0 | 0 | 1 | 0 | 0 | 0 | 0 | 0 | 0
715 | 0.04 | 0.24 | 0.82 | 0.009 | 0.01 | 2.2 |  |  |  | 0.62 |  |  | 300 | 150 | [7 empty] | 165 | 25 | 1 | -1 | 1 | 200 | MMA | 0 | 0 | 525 | 623 | 21 | 65 | [9 empty] | 0 | 0 | 0 | 1 | 0 | 0 | 0 | 0 | 0 | 0
716 | 0.04 | 0.23 | 0.83 | 0.01 | 0.011 | 2.21 |  |  |  | 0.79 |  |  | 320 | 140 | [7 empty] | 165 | 25 | 1 | -1 | 1 | 200 | MMA | 0 | 0 | 536 | 635 | 23 | 65 | [9 empty] | 0 | 0 | 0 | 1 | 0 | 0 | 0 | 0 | 0 | 0
717 | 0.04 | 0.23 | 0.83 | 0.01 | 0.011 | 2.21 |  |  |  | 1.01 |  |  | 320 | 130 | [7 empty] | 165 | 25 | 1 | -1 | 1 | 200 | MMA | 0 | 0 | 566 | 674 | 21 | 62 | [9 empty] | 0 | 0 | 0 | 1 | 0 | 0 | 0 | 0 | 0 | 0
718 | 0.04 | 0.2 | 0.8 | 0.01 | 0.011 | 2.2 |  |  |  | 1.2 |  |  | 370 | 140 | [7 empty] | 165 | 25 | 1 | -1 | 1 | 200 | MMA | 0 | 0 | 573 | 690 | 21 | 62 | [9 empty] | 0 | 0 | 0 | 1 | 0 | 0 | 0 | 0 | 0 | 0
719 | 0.099 | 0.17 | 1.01 | 0.007 | 0.012 | 0.08 | 9.3 | 1 | 0.2 |  | 0 | 0 | 634 |  | 539 |  |  | 460 |  |  |  | 180 | 34 | 1 | 1 | 1 | 175 | MMA | 750 | 8 | 617 | 762 | 18.4 | 61.2 | [9 empty] | 0 | 0 | 0 | 1 | 0 | 0 | 0 | 0 | 0 | 0
720 | 0.093 | 0.16 | 1.03 | 0.008 | 0.012 | 0.98 | 9.08 | 0.98 | 0.19 |  | 0 | 0 | 651 |  | 515 |  |  | 430 |  |  |  | 180 | 34 | 1 | 1 | 1 | 175 | MMA | 750 | 8 | 551 | 751 | 19.6 | 64.5 | [9 empty] | 0 | 0 | 0 | 1 | 0 | 0 | 0 | 0 | 0 | 0
721 | 0.101 | 0.17 | 1.02 | 0.008 | 0.012 | 1.92 | 9.12 | 1 | 0.19 |  | 0 | 0 | 664 |  | 494 |  |  | 470 |  |  |  | 180 | 34 | 1 | 1 | 1 | 175 | MMA | 750 | 8 | 672 | 866 | 13.6 | 56.8 | [9 empty] | 0 | 0 | 0 | 1 | 0 | 0 | 0 | 0 | 0 | 0
722 | 0.095 | 0.16 | 1.02 | 0.007 | 0.012 | 3.01 | 9.17 | 0.96 | 0.19 |  | 0 | 0 | 610 |  | 489 |  |  | 450 |  |  |  | 180 | 34 | 1 | 1 | 1 | 175 | MMA | 750 | 8 | 920 | 1151 | 10.6 | 47.6 | [9 empty] | 0 | 0 | 0 | 1 | 0 | 0 | 0 | 0 | 0 | 0
723 | 0.096 | 0.16 | 1.01 | 0.007 | 0.013 | 0 | 9.16 | 0.99 | 0.19 |  | 0.95 | 0 | 672 |  | 552 |  |  | 450 |  |  |  | 180 | 34 | 1 | 1 | 1 | 175 | MMA | 750 | 8 | 525 | 696 | 19.8 | 64.4 | [9 empty] | 0 | 0 | 0 | 1 | 0 | 0 | 0 | 0 | 0 | 0
724 | 0.094 | 0.18 | 1 | 0.008 | 0.017 | 0 | 9.31 | 0.98 | 0.19 |  | 1.89 | 0 | 687 |  | 517 |  |  | 430 |  |  |  | 180 | 34 | 1 | 1 | 1 | 175 | MMA | 750 | 8 | 526 | 690 | 21.9 | 66 | [9 empty] | 0 | 0 | 0 | 1 | 0 | 0 | 0 | 0 | 0 | 0
725 | 0.091 | 0.16 | 1 | 0.008 | 0.015 | 0 | 9.3 | 0.98 | 0.19 |  | 2.8 | 0 | 666 |  | 520 |  |  | 410 |  |  |  | 180 | 34 | 1 | 1 | 1 | 175 | MMA | 750 | 8 | 481 | 672 | 23.7 | 66.7 | [9 empty] | 0 | 0 | 0 | 1 | 0 | 0 | 0 | 0 | 0 | 0
726 | 0.095 | 0.18 | 1.04 | 0.008 | 0.015 | 0 | 9.35 | 1 | 0.19 |  | 0 | 1.03 | 656 |  | 544 |  |  | 510 |  |  |  | 180 | 34 | 1 | 1 | 1 | 175 | MMA | 750 | 8 | 526 | 702 | 19.6 | 59.3 | [9 empty] | 0 | 0 | 0 | 1 | 0 | 0 | 0 | 0 | 0 | 0
727 | 0.096 | 0.2 | 0.99 | 0.007 | 0.015 | 0 | 9.25 | 0.91 | 0.19 |  | 0 | 1.92 | 669 |  | 526 |  |  | 530 |  |  |  | 180 | 34 | 1 | 1 | 1 | 175 | MMA | 750 | 8 | 515 | 698 | 18.9 | 59 | [9 empty] | 0 | 0 | 0 | 1 | 0 | 0 | 0 | 0 | 0 | 0
728 | 0.094 | 0.2 | 1.03 | 0.008 | 0.015 | 0 | 9.26 | 0.84 | 0.19 |  | 0 | 2.99 | 640 |  | 537 |  |  | 580 |  |  |  | 180 | 34 | 1 | 1 | 1 | 175 | MMA | 750 | 8 | 489 | 686 | 18.7 | 49.6 | [9 empty] | 0 | 0 | 0 | 1 | 0 | 0 | 0 | 0 | 0 | 0
729 | 0.097 | 0.18 | 1 | 0.007 | 0.015 | 0.93 | 9.1 | 0.96 | 0.19 |  | 0 | 0.98 | 667 |  | 529 |  |  | 460 |  |  |  | 180 | 34 | 1 | 1 | 1 | 175 | MMA | 750 | 8 | 531 | 738 | 17.3 | 58.1 | [9 empty] | 0 | 0 | 0 | 1 | 0 | 0 | 0 | 0 | 0 | 0
730 | 0.091 | 0.18 | 0.99 | 0.008 | 0.015 | 0 | 8.94 | 0.97 | 0.18 |  | 0.92 | 0.98 | 695 |  | 509 |  |  | 440 |  |  |  | 180 | 34 | 1 | 1 | 1 | 175 | MMA | 750 | 8 | 492 | 673 | 21.8 | 65.3 | [9 empty] | 0 | 0 | 0 | 1 | 0 | 0 | 0 | 0 | 0 | 0
731 | 0.09 | 0.17 | 0.97 | 0.008 | 0.015 | 0 | 9.2 | 0.96 | 0.18 |  | 1.87 | 0.97 | 662 |  | 523 |  |  | 450 |  |  |  | 180 | 34 | 1 | 1 | 1 | 175 | MMA | 750 | 8 | 524 | 701 | 20.7 | 63.7 | [9 empty] | 0 | 0 | 0 | 1 | 0 | 0 | 0 | 0 | 0 | 0
732 | 0.05 | 0.46 | 0.96 | 0.01 | 0.017 | 0.03 |  | 0.01 |  | 0.02 |  |  | 443 |  | 84 | [6 empty] | 170 | 21 | 1 | 1 | 1.8 | 100 | MMA | 250 | 16 | 449 | 542 | [11 empty] | 0 | 0 | 0 | 1 | 0 | 0 | 0 | 0 | 0 | 0
733 | 0.05 | 0.46 | 0.96 | 0.01 | 0.017 | 0.03 |  | 0.01 |  | 0.02 |  |  | 443 |  | 84 | [6 empty] | 170 | 21 | 1 | 1 | 1.8 | 100 | MMA | 620 | 1 | 416 | 507 | [11 empty] | 0 | 0 | 0 | 1 | 0 | 0 | 0 | 0 | 0 | 0
734 | 0.045 | 0.48 | 0.97 | 0.01 | 0.018 | 0.03 |  | 0.32 |  | 0.02 |  |  | 430 |  | 107 | [6 empty] | 170 | 21 | 1 | 1 | 1.8 | 100 | MMA | 250 | 16 | 494 | 570 | [11 empty] | 0 | 0 | 0 | 1 | 0 | 0 | 0 | 0 | 0 | 0
735 | 0.045 | 0.48 | 0.97 | 0.01 | 0.018 | 0.03 |  | 0.32 |  | 0.02 |  |  | 430 |  | 107 | [6 empty] | 170 | 21 | 1 | 1 | 1.8 | 100 | MMA | 620 | 1 | 485 | 584 | [11 empty] | 0 | 0 | 0 | 1 | 0 | 0 | 0 | 0 | 0 | 0
736 | 0.05 | 0.41 | 0.92 | 0.011 | 0.019 | 0.02 |  | 0.51 |  | 0.02 |  |  | 450 |  | 114 | [6 empty] | 170 | 21 | 1 | 1 | 1.8 | 100 | MMA | 250 | 16 | 514 | 594 | [11 empty] | 0 | 0 | 0 | 1 | 0 | 0 | 0 | 0 | 0 | 0
737 | 0.05 | 0.41 | 0.92 | 0.011 | 0.019 | 0.02 |  | 0.51 |  | 0.02 |  |  | 450 |  | 114 | [6 empty] | 170 | 21 | 1 | 1 | 1.8 | 100 | MMA | 620 | 1 | 538 | 626 | [11 empty] | 0 | 0 | 0 | 1 | 0 | 0 | 0 | 0 | 0 | 0
738 | 0.06 | 0.44 | 1.6 | 0.01 | 0.018 | 0.03 |  | 0.01 |  | 0.02 |  |  | 395 |  | 102 | [6 empty] | 170 | 21 | 1 | 1 | 1.8 | 100 | MMA | 250 | 16 | 550 | 615 | [11 empty] | 0 | 0 | 0 | 1 | 0 | 0 | 0 | 0 | 0 | 0
739 | 0.06 | 0.44 | 1.6 | 0.01 | 0.018 | 0.03 |  | 0.01 |  | 0.02 |  |  | 395 |  | 102 | [6 empty] | 170 | 21 | 1 | 1 | 1.8 | 100 | MMA | 620 | 1 | 494 | 556 | [11 empty] | 0 | 0 | 0 | 1 | 0 | 0 | 0 | 0 | 0 | 0
740 | 0.06 | 0.46 | 1.63 | 0.01 | 0.02 | 0.02 |  | 0.34 |  | 0.02 |  |  | 407 |  | 106 | [6 empty] | 170 | 21 | 1 | 1 | 1.8 | 100 | MMA | 250 | 16 | 612 | 688 | [11 empty] | 0 | 0 | 0 | 1 | 0 | 0 | 0 | 0 | 0 | 0
741 | 0.06 | 0.46 | 1.63 | 0.01 | 0.02 | 0.02 |  | 0.34 |  | 0.02 |  |  | 407 |  | 106 | [6 empty] | 170 | 21 | 1 | 1 | 1.8 | 100 | MMA | 620 | 1 | 591 | 674 | [11 empty] | 0 | 0 | 0 | 1 | 0 | 0 | 0 | 0 | 0 | 0
742 | 0.055 | 0.48 | 1.62 | 0.011 | 0.021 | 0.02 |  | 0.54 |  | 0.02 |  |  | 371 |  | 93 | [6 empty] | 170 | 21 | 1 | 1 | 1.8 | 100 | MMA | 250 | 16 | 673 | 737 | [11 empty] | 0 | 0 | 0 | 1 | 0 | 0 | 0 | 0 | 0 | 0
743 | 0.055 | 0.48 | 1.62 | 0.011 | 0.021 | 0.02 |  | 0.54 |  | 0.02 |  |  | 371 |  | 93 | [6 empty] | 170 | 21 | 1 | 1 | 1.8 | 100 | MMA | 620 | 1 | 628 | 727 | [11 empty] | 0 | 0 | 0 | 1 | 0 | 0 | 0 | 0 | 0 | 0
744 | 0.06 | 0.42 | 2 | 0.01 | 0.02 | 0.02 |  | 0.01 |  | 0.02 |  |  | 371 |  | 117 | [6 empty] | 170 | 21 | 1 | 1 | 1.8 | 100 | MMA | 250 | 16 | 583 | 664 | [11 empty] | 0 | 0 | 0 | 1 | 0 | 0 | 0 | 0 | 0 | 0
745 | 0.06 | 0.42 | 2 | 0.01 | 0.02 | 0.02 |  | 0.01 |  | 0.02 |  |  | 371 |  | 117 | [6 empty] | 170 | 21 | 1 | 1 | 1.8 | 100 | MMA | 620 | 1 | 530 | 626 | [11 empty] | 0 | 0 | 0 | 1 | 0 | 0 | 0 | 0 | 0 | 0
746 | 0.06 | 0.39 | 1.95 | 0.01 | 0.021 | 0.02 |  | 0.34 |  | 0.02 |  |  | 395 |  | 125 | [6 empty] | 170 | 21 | 1 | 1 | 1.8 | 100 | MMA | 250 | 16 | 677 | 741 | [11 empty] | 0 | 0 | 0 | 1 | 0 | 0 | 0 | 0 | 0 | 0
747 | 0.06 | 0.39 | 1.95 | 0.01 | 0.021 | 0.02 |  | 0.34 |  | 0.02 |  |  | 395 |  | 125 | [6 empty] | 170 | 21 | 1 | 1 | 1.8 | 100 | MMA | 620 | 1 | 632 | 709 | [11 empty] | 0 | 0 | 0 | 1 | 0 | 0 | 0 | 0 | 0 | 0
748 | 0.055 | 0.39 | 1.99 | 0.01 | 0.022 | 0.02 |  | 0.54 |  | 0.02 |  |  | 364 |  | 102 | [6 empty] | 170 | 21 | 1 | 1 | 1.8 | 100 | MMA | 250 | 16 | 701 | 748 | [11 empty] | 0 | 0 | 0 | 1 | 0 | 0 | 0 | 0 | 0 | 0
749 | 0.055 | 0.39 | 1.99 | 0.01 | 0.022 | 0.02 |  | 0.54 |  | 0.02 |  |  | 364 |  | 102 | [6 empty] | 170 | 21 | 1 | 1 | 1.8 | 100 | MMA | 620 | 1 | 693 | 783 | [11 empty] | 0 | 0 | 0 | 1 | 0 | 0 | 0 | 0 | 0 | 0
750 | 0.03 | 0.45 | 0.78 | 0.013 | 0.01 | [7 empty] | 336 | 140 | 95 | 90 |  |  | 60 | 10 | 20 | 180 | 23 | 1 | 1 | 1 | 250 | MMA | 0 | 0 | 408 | [12 empty] | 0 | 0 | 0 | 1 | 0 | 0 | 0 | 0 | 0 | 0
751 | 0.03 | 0.45 | 0.78 | 0.013 | 0.01 | [7 empty] | 336 | 140 | 95 | 90 |  |  | 60 | 10 | 20 | 180 | 23 | 1 | 1 | 1 | 250 | MMA | 0 | 0 |  |  |  |  | -60 | 5 | [7 empty] | 0 | 0 | 0 | 1 | 0 | 0 | 0 | 0 | 0 | 0
752 | 0.03 | 0.45 | 0.78 | 0.013 | 0.01 | [7 empty] | 336 | 140 | 95 | 90 |  |  | 60 | 10 | 20 | 180 | 23 | 1 | 1 | 1 | 250 | MMA | 0 | 0 |  |  |  |  | -40 | 12 | [7 empty] | 0 | 0 | 0 | 1 | 0 | 0 | 0 | 0 | 0 | 0
753 | 0.03 | 0.45 | 0.78 | 0.013 | 0.01 | [7 empty] | 336 | 140 | 95 | 90 |  |  | 60 | 10 | 20 | 180 | 23 | 1 | 1 | 1 | 250 | MMA | 0 | 0 |  |  |  |  | -20 | 48 | [7 empty] | 0 | 0 | 0 | 1 | 0 | 0 | 0 | 0 | 0 | 0
754 | 0.03 | 0.45 | 0.78 | 0.013 | 0.01 | [7 empty] | 336 | 140 | 95 | 90 |  |  | 60 | 10 | 20 | 180 | 23 | 1 | 1 | 1 | 250 | MMA | 0 | 0 |  |  |  |  | 0 | 136 | [7 empty] | 0 | 0 | 0 | 1 | 0 | 0 | 0 | 0 | 0 | 0
755 | 0.03 | 0.45 | 0.78 | 0.013 | 0.01 | [7 empty] | 336 | 140 | 95 | 90 |  |  | 60 | 10 | 20 | 180 | 23 | 1 | 1 | 1 | 250 | MMA | 0 | 0 |  |  |  |  | 20 | 212 | [7 empty] | 0 | 0 | 0 | 1 | 0 | 0 | 0 | 0 | 0 | 0
756 | 0.032 | 0.45 | 1.27 | 0.008 | 0.01 | [7 empty] | 321 | 130 | 94 | 90 |  |  | 60 | 10 | 30 | 180 | 23 | 1 | 1 | 1 | 250 | MMA | 0 | 0 | 440 | [12 empty] | 0 | 0 | 0 | 1 | 0 | 0 | 0 | 0 | 0 | 0
757 | 0.032 | 0.45 | 1.27 | 0.008 | 0.01 | [7 empty] | 321 | 130 | 94 | 90 |  |  | 60 | 10 | 30 | 180 | 23 | 1 | 1 | 1 | 250 | MMA | 0 | 0 |  |  |  |  | -60 | 10 | [7 empty] | 0 | 0 | 0 | 1 | 0 | 0 | 0 | 0 | 0 | 0
758 | 0.032 | 0.45 | 1.27 | 0.008 | 0.01 | [7 empty] | 321 | 130 | 94 | 90 |  |  | 60 | 10 | 30 | 180 | 23 | 1 | 1 | 1 | 250 | MMA | 0 | 0 |  |  |  |  | -40 | 21 | [7 empty] | 0 | 0 | 0 | 1 | 0 | 0 | 0 | 0 | 0 | 0
759 | 0.032 | 0.45 | 1.27 | 0.008 | 0.01 | [7 empty] | 321 | 130 | 94 | 90 |  |  | 60 | 10 | 30 | 180 | 23 | 1 | 1 | 1 | 250 | MMA | 0 | 0 |  |  |  |  | -20 | 38 | [7 empty] | 0 | 0 | 0 | 1 | 0 | 0 | 0 | 0 | 0 | 0
760 | 0.032 | 0.45 | 1.27 | 0.008 | 0.01 | [7 empty] | 321 | 130 | 94 | 90 |  |  | 60 | 10 | 30 | 180 | 23 | 1 | 1 | 1 | 250 | MMA | 0 | 0 |  |  |  |  | 0 | 152 | [7 empty] | 0 | 0 | 0 | 1 | 0 | 0 | 0 | 0 | 0 | 0
761 | 0.032 | 0.45 | 1.27 | 0.008 | 0.01 | [7 empty] | 321 | 130 | 94 | 90 |  |  | 60 | 10 | 30 | 180 | 23 | 1 | 1 | 1 | 250 | MMA | 0 | 0 |  |  |  |  | 20 | 195 | [7 empty] | 0 | 0 | 0 | 1 | 0 | 0 | 0 | 0 | 0 | 0
762 | 0.031 | 0.42 | 1.71 | 0.004 | 0.01 | [7 empty] | 297 | 110 | 109 | 80 |  |  | 60 | 10 | 30 | 180 | 23 | 1 | 1 | 1 | 250 | MMA | 0 | 0 | 488 | [12 empty] | 0 | 0 | 0 | 1 | 0 | 0 | 0 | 0 | 0 | 0
763 | 0.031 | 0.42 | 1.71 | 0.004 | 0.01 | [7 empty] | 297 | 110 | 109 | 80 |  |  | 60 | 10 | 30 | 180 | 23 | 1 | 1 | 1 | 250 | MMA | 0 | 0 |  |  |  |  | -60 | 29 | [7 empty] | 0 | 0 | 0 | 1 | 0 | 0 | 0 | 0 | 0 | 0
764 | 0.031 | 0.42 | 1.71 | 0.004 | 0.01 | [7 empty] | 297 | 110 | 109 | 80 |  |  | 60 | 10 | 30 | 180 | 23 | 1 | 1 | 1 | 250 | MMA | 0 | 0 |  |  |  |  | -40 | 71 | [7 empty] | 0 | 0 | 0 | 1 | 0 | 0 | 0 | 0 | 0 | 0
765 | 0.031 | 0.42 | 1.71 | 0.004 | 0.01 | [7 empty] | 297 | 110 | 109 | 80 |  |  | 60 | 10 | 30 | 180 | 23 | 1 | 1 | 1 | 250 | MMA | 0 | 0 |  |  |  |  | -20 | 143 | [7 empty] | 0 | 0 | 0 | 1 | 0 | 0 | 0 | 0 | 0 | 0
766 | 0.031 | 0.42 | 1.71 | 0.004 | 0.01 | [7 empty] | 297 | 110 | 109 | 80 |  |  | 60 | 10 | 30 | 180 | 23 | 1 | 1 | 1 | 250 | MMA | 0 | 0 |  |  |  |  | 0 | 186 | [7 empty] | 0 | 0 | 0 | 1 | 0 | 0 | 0 | 0 | 0 | 0
767 | 0.031 | 0.42 | 1.71 | 0.004 | 0.01 | [7 empty] | 297 | 110 | 109 | 80 |  |  | 60 | 10 | 30 | 180 | 23 | 1 | 1 | 1 | 250 | MMA | 0 | 0 |  |  |  |  | 20 | 195 | [7 empty] | 0 | 0 | 0 | 1 | 0 | 0 | 0 | 0 | 0 | 0
768 | 0.032 | 0.45 | 2.05 | 0.002 | 0.01 | [7 empty] | 320 | 120 | 119 | 90 |  |  | 60 | 10 | 50 | 180 | 23 | 1 | 1 | 1 | 250 | MMA | 0 | 0 | 506 | [12 empty] | 0 | 0 | 0 | 1 | 0 | 0 | 0 | 0 | 0 | 0
769 | 0.032 | 0.45 | 2.05 | 0.002 | 0.01 | [7 empty] | 320 | 120 | 119 | 90 |  |  | 60 | 10 | 50 | 180 | 23 | 1 | 1 | 1 | 250 | MMA | 0 | 0 |  |  |  |  | -60 | 57 | [7 empty] | 0 | 0 | 0 | 1 | 0 | 0 | 0 | 0 | 0 | 0
770 | 0.032 | 0.45 | 2.05 | 0.002 | 0.01 | [7 empty] | 320 | 120 | 119 | 90 |  |  | 60 | 10 | 50 | 180 | 23 | 1 | 1 | 1 | 250 | MMA | 0 | 0 |  |  |  |  | -40 | 88 | [7 empty] | 0 | 0 | 0 | 1 | 0 | 0 | 0 | 0 | 0 | 0
771 | 0.032 | 0.45 | 2.05 | 0.002 | 0.01 | [7 empty] | 320 | 120 | 119 | 90 |  |  | 60 | 10 | 50 | 180 | 23 | 1 | 1 | 1 | 250 | MMA | 0 | 0 |  |  |  |  | -20 | 143 | [7 empty] | 0 | 0 | 0 | 1 | 0 | 0 | 0 | 0 | 0 | 0
772 | 0.032 | 0.45 | 2.05 | 0.002 | 0.01 | [7 empty] | 320 | 120 | 119 | 90 |  |  | 60 | 10 | 50 | 180 | 23 | 1 | 1 | 1 | 250 | MMA | 0 | 0 |  |  |  |  | 0 | 167 | [7 empty] | 0 | 0 | 0 | 1 | 0 | 0 | 0 | 0 | 0 | 0
773 | 0.032 | 0.45 | 2.05 | 0.002 | 0.01 | [7 empty] | 320 | 120 | 119 | 90 |  |  | 60 | 10 | 50 | 180 | 23 | 1 | 1 | 1 | 250 | MMA | 0 | 0 |  |  |  |  | 20 | 183 | [7 empty] | 0 | 0 | 0 | 1 | 0 | 0 | 0 | 0 | 0 | 0
774 | 0.059 | 0.34 | 0.77 | 0.01 | 0.01 | [7 empty] | 306 | 110 | 66 | 70 |  |  | 30 | 10 | 10 | 180 | 23 | 1 | 1 | 1 | 250 | MMA | 0 | 0 | 400 | [12 empty] | 0 | 0 | 0 | 1 | 0 | 0 | 0 | 0 | 0 | 0
775 | 0.059 | 0.34 | 0.77 | 0.01 | 0.01 | [7 empty] | 306 | 110 | 66 | 70 |  |  | 30 | 10 | 10 | 180 | 23 | 1 | 1 | 1 | 250 | MMA | 0 | 0 |  |  |  |  | -60 | 43 | [7 empty] | 0 | 0 | 0 | 1 | 0 | 0 | 0 | 0 | 0 | 0
776 | 0.059 | 0.34 | 0.77 | 0.01 | 0.01 | [7 empty] | 306 | 110 | 66 | 70 |  |  | 30 | 10 | 10 | 180 | 23 | 1 | 1 | 1 | 250 | MMA | 0 | 0 |  |  |  |  | -40 | 98 | [7 empty] | 0 | 0 | 0 | 1 | 0 | 0 | 0 | 0 | 0 | 0
777 | 0.059 | 0.34 | 0.77 | 0.01 | 0.01 | [7 empty] | 306 | 110 | 66 | 70 |  |  | 30 | 10 | 10 | 180 | 23 | 1 | 1 | 1 | 250 | MMA | 0 | 0 |  |  |  |  | -20 | 157 | [7 empty] | 0 | 0 | 0 | 1 | 0 | 0 | 0 | 0 | 0 | 0
778 | 0.059 | 0.34 | 0.77 | 0.01 | 0.01 | [7 empty] | 306 | 110 | 66 | 70 |  |  | 30 | 10 | 10 | 180 | 23 | 1 | 1 | 1 | 250 | MMA | 0 | 0 |  |  |  |  | 0 | 190 | [7 empty] | 0 | 0 | 0 | 1 | 0 | 0 | 0 | 0 | 0 | 0
779 | 0.059 | 0.34 | 0.77 | 0.01 | 0.01 | [7 empty] | 306 | 110 | 66 | 70 |  |  | 30 | 10 | 10 | 180 | 23 | 1 | 1 | 1 | 250 | MMA | 0 | 0 |  |  |  |  | 20 | 200 | [7 empty] | 0 | 0 | 0 | 1 | 0 | 0 | 0 | 0 | 0 | 0
780 | 0.059 | 0.33 | 1.09 | 0.008 | 0.01 | [7 empty] | 310 | 100 | 64 | 70 |  |  | 50 | 10 | 50 | 180 | 23 | 1 | 1 | 1 | 250 | MMA | 0 | 0 | 430 | [12 empty] | 0 | 0 | 0 | 1 | 0 | 0 | 0 | 0 | 0 | 0
781 | 0.059 | 0.33 | 1.09 | 0.008 | 0.01 | [7 empty] | 310 | 100 | 64 | 70 |  |  | 50 | 10 | 50 | 180 | 23 | 1 | 1 | 1 | 250 | MMA | 0 | 0 |  |  |  |  | -60 | 12 | [7 empty] | 0 | 0 | 0 | 1 | 0 | 0 | 0 | 0 | 0 | 0
782 | 0.059 | 0.33 | 1.09 | 0.008 | 0.01 | [7 empty] | 310 | 100 | 64 | 70 |  |  | 50 | 10 | 50 | 180 | 23 | 1 | 1 | 1 | 250 | MMA | 0 | 0 |  |  |  |  | -40 | 86 | [7 empty] | 0 | 0 | 0 | 1 | 0 | 0 | 0 | 0 | 0 | 0
783 | 0.059 | 0.33 | 1.09 | 0.008 | 0.01 | [7 empty] | 310 | 100 | 64 | 70 |  |  | 50 | 10 | 50 | 180 | 23 | 1 | 1 | 1 | 250 | MMA | 0 | 0 |  |  |  |  | -20 | 124 | [7 empty] | 0 | 0 | 0 | 1 | 0 | 0 | 0 | 0 | 0 | 0
784 | 0.059 | 0.33 | 1.09 | 0.008 | 0.01 | [7 empty] | 310 | 100 | 64 | 70 |  |  | 50 | 10 | 50 | 180 | 23 | 1 | 1 | 1 | 250 | MMA | 0 | 0 |  |  |  |  | 0 | 176 | [7 empty] | 0 | 0 | 0 | 1 | 0 | 0 | 0 | 0 | 0 | 0
785 | 0.059 | 0.33 | 1.09 | 0.008 | 0.01 | [7 empty] | 310 | 100 | 64 | 70 |  |  | 50 | 10 | 50 | 180 | 23 | 1 | 1 | 1 | 250 | MMA | 0 | 0 |  |  |  |  | 20 | 181 | [7 empty] | 0 | 0 | 0 | 1 | 0 | 0 | 0 | 0 | 0 | 0
786 | 0.059 | 0.3 | 1.44 | 0.006 | 0.01 | [7 empty] | 305 | 90 | 65 | 70 |  |  | 40 | 10 | 50 | 180 | 23 | 1 | 1 | 1 | 250 | MMA | 0 | 0 | 473 | [12 empty] | 0 | 0 | 0 | 1 | 0 | 0 | 0 | 0 | 0 | 0
787 | 0.059 | 0.3 | 1.44 | 0.006 | 0.01 | [7 empty] | 305 | 90 | 65 | 70 |  |  | 40 | 10 | 50 | 180 | 23 | 1 | 1 | 1 | 250 | MMA | 0 | 0 |  |  |  |  | -60 | 20 | [7 empty] | 0 | 0 | 0 | 1 | 0 | 0 | 0 | 0 | 0 | 0
788 | 0.059 | 0.3 | 1.44 | 0.006 | 0.01 | [7 empty] | 305 | 90 | 65 | 70 |  |  | 40 | 10 | 50 | 180 | 23 | 1 | 1 | 1 | 250 | MMA | 0 | 0 |  |  |  |  | -40 | 129 | [7 empty] | 0 | 0 | 0 | 1 | 0 | 0 | 0 | 0 | 0 | 0
789 | 0.059 | 0.3 | 1.44 | 0.006 | 0.01 | [7 empty] | 305 | 90 | 65 | 70 |  |  | 40 | 10 | 50 | 180 | 23 | 1 | 1 | 1 | 250 | MMA | 0 | 0 |  |  |  |  | -20 | 143 | [7 empty] | 0 | 0 | 0 | 1 | 0 | 0 | 0 | 0 | 0 | 0
790 | 0.059 | 0.3 | 1.44 | 0.006 | 0.01 | [7 empty] | 305 | 90 | 65 | 70 |  |  | 40 | 10 | 50 | 180 | 23 | 1 | 1 | 1 | 250 | MMA | 0 | 0 |  |  |  |  | 0 | 171 | [7 empty] | 0 | 0 | 0 | 1 | 0 | 0 | 0 | 0 | 0 | 0
791 | 0.059 | 0.3 | 1.44 | 0.006 | 0.01 | [7 empty] | 305 | 90 | 65 | 70 |  |  | 40 | 10 | 50 | 180 | 23 | 1 | 1 | 1 | 250 | MMA | 0 | 0 |  |  |  |  | 20 | 179 | [7 empty] | 0 | 0 | 0 | 1 | 0 | 0 | 0 | 0 | 0 | 0
792 | 0.065 | 0.33 | 1.83 | 0.003 | 0.01 | [7 empty] | 291 | 90 | 76 | 70 |  |  | 40 | 10 | 50 | 180 | 23 | 1 | 1 | 1 | 250 | MMA | 0 | 0 | 496 | [12 empty] | 0 | 0 | 0 | 1 | 0 | 0 | 0 | 0 | 0 | 0
793 | 0.065 | 0.33 | 1.83 | 0.003 | 0.01 | [7 empty] | 291 | 90 | 76 | 70 |  |  | 40 | 10 | 50 | 180 | 23 | 1 | 1 | 1 | 250 | MMA | 0 | 0 |  |  |  |  | -60 | 88 | [7 empty] | 0 | 0 | 0 | 1 | 0 | 0 | 0 | 0 | 0 | 0
794 | 0.065 | 0.33 | 1.83 | 0.003 | 0.01 | [7 empty] | 291 | 90 | 76 | 70 |  |  | 40 | 10 | 50 | 180 | 23 | 1 | 1 | 1 | 250 | MMA | 0 | 0 |  |  |  |  | -40 | 121 | [7 empty] | 0 | 0 | 0 | 1 | 0 | 0 | 0 | 0 | 0 | 0
795 | 0.065 | 0.33 | 1.83 | 0.003 | 0.01 | [7 empty] | 291 | 90 | 76 | 70 |  |  | 40 | 10 | 50 | 180 | 23 | 1 | 1 | 1 | 250 | MMA | 0 | 0 |  |  |  |  | -20 | 150 | [7 empty] | 0 | 0 | 0 | 1 | 0 | 0 | 0 | 0 | 0 | 0
796 | 0.065 | 0.33 | 1.83 | 0.003 | 0.01 | [7 empty] | 291 | 90 | 76 | 70 |  |  | 40 | 10 | 50 | 180 | 23 | 1 | 1 | 1 | 250 | MMA | 0 | 0 |  |  |  |  | 0 | 152 | [7 empty] | 0 | 0 | 0 | 1 | 0 | 0 | 0 | 0 | 0 | 0
797 | 0.065 | 0.33 | 1.83 | 0.003 | 0.01 | [7 empty] | 291 | 90 | 76 | 70 |  |  | 40 | 10 | 50 | 180 | 23 | 1 | 1 | 1 | 250 | MMA | 0 | 0 |  |  |  |  | 20 | 174 | [7 empty] | 0 | 0 | 0 | 1 | 0 | 0 | 0 | 0 | 0 | 0
798 | 0.09 | 0.41 | 0.78 | 0.013 | 0.01 | [7 empty] | 421 | 140 | 36 | 30 |  |  | 50 | 40 | 40 | 180 | 23 | 1 | 1 | 1 | 250 | MMA | 0 | 0 | 430 | [12 empty] | 0 | 0 | 0 | 1 | 0 | 0 | 0 | 0 | 0 | 0
799 | 0.09 | 0.41 | 0.78 | 0.013 | 0.01 | [7 empty] | 421 | 140 | 36 | 30 |  |  | 50 | 40 | 40 | 180 | 23 | 1 | 1 | 1 | 250 | MMA | 0 | 0 |  |  |  |  | -60 | 39 | [7 empty] | 0 | 0 | 0 | 1 | 0 | 0 | 0 | 0 | 0 | 0
800 | 0.09 | 0.41 | 0.78 | 0.013 | 0.01 | [7 empty] | 421 | 140 | 36 | 30 |  |  | 50 | 40 | 40 | 180 | 23 | 1 | 1 | 1 | 250 | MMA | 0 | 0 |  |  |  |  | -40 | 95 | [7 empty] | 0 | 0 | 0 | 1 | 0 | 0 | 0 | 0 | 0 | 0
801 | 0.09 | 0.41 | 0.78 | 0.013 | 0.01 | [7 empty] | 421 | 140 | 36 | 30 |  |  | 50 | 40 | 40 | 180 | 23 | 1 | 1 | 1 | 250 | MMA | 0 | 0 |  |  |  |  | -20 | 160 | [7 empty] | 0 | 0 | 0 | 1 | 0 | 0 | 0 | 0 | 0 | 0
802 | 0.09 | 0.41 | 0.78 | 0.013 | 0.01 | [7 empty] | 421 | 140 | 36 | 30 |  |  | 50 | 40 | 40 | 180 | 23 | 1 | 1 | 1 | 250 | MMA | 0 | 0 |  |  |  |  | 0 | 148 | [7 empty] | 0 | 0 | 0 | 1 | 0 | 0 | 0 | 0 | 0 | 0
803 | 0.09 | 0.41 | 0.78 | 0.013 | 0.01 | [7 empty] | 421 | 140 | 36 | 30 |  |  | 50 | 40 | 40 | 180 | 23 | 1 | 1 | 1 | 250 | MMA | 0 | 0 |  |  |  |  | 20 | 198 | [7 empty] | 0 | 0 | 0 | 1 | 0 | 0 | 0 | 0 | 0 | 0
804 | 0.089 | 0.35 | 1.18 | 0.011 | 0.01 | [7 empty] | 404 | 120 | 73 | 80 |  |  | 50 | 30 | 30 | 180 | 23 | 1 | 1 | 1 | 250 | MMA | 0 | 0 | 450 | [12 empty] | 0 | 0 | 0 | 1 | 0 | 0 | 0 | 0 | 0 | 0
805 | 0.089 | 0.35 | 1.18 | 0.011 | 0.01 | [7 empty] | 404 | 120 | 73 | 80 |  |  | 50 | 30 | 30 | 180 | 23 | 1 | 1 | 1 | 250 | MMA | 0 | 0 |  |  |  |  | -60 | 60 | [7 empty] | 0 | 0 | 0 | 1 | 0 | 0 | 0 | 0 | 0 | 0
806 | 0.089 | 0.35 | 1.18 | 0.011 | 0.01 | [7 empty] | 404 | 120 | 73 | 80 |  |  | 50 | 30 | 30 | 180 | 23 | 1 | 1 | 1 | 250 | MMA | 0 | 0 |  |  |  |  | -40 | 117 | [7 empty] | 0 | 0 | 0 | 1 | 0 | 0 | 0 | 0 | 0 | 0
807 | 0.089 | 0.35 | 1.18 | 0.011 | 0.01 | [7 empty] | 404 | 120 | 73 | 80 |  |  | 50 | 30 | 30 | 180 | 23 | 1 | 1 | 1 | 250 | MMA | 0 | 0 |  |  |  |  | -20 | 162 | [7 empty] | 0 | 0 | 0 | 1 | 0 | 0 | 0 | 0 | 0 | 0
808 | 0.089 | 0.35 | 1.18 | 0.011 | 0.01 | [7 empty] | 404 | 120 | 73 | 80 |  |  | 50 | 30 | 30 | 180 | 23 | 1 | 1 | 1 | 250 | MMA | 0 | 0 |  |  |  |  | 0 | 186 | [7 empty] | 0 | 0 | 0 | 1 | 0 | 0 | 0 | 0 | 0 | 0
809 | 0.089 | 0.35 | 1.18 | 0.011 | 0.01 | [7 empty] | 404 | 120 | 73 | 80 |  |  | 50 | 30 | 30 | 180 | 23 | 1 | 1 | 1 | 250 | MMA | 0 | 0 |  |  |  |  | 20 | 188 | [7 empty] | 0 | 0 | 0 | 1 | 0 | 0 | 0 | 0 | 0 | 0
810 | 0.088 | 0.37 | 1.59 | 0.011 | 0.01 | [7 empty] | 491 | 120 | 77 | 30 |  |  | 50 | 50 | 40 | 180 | 23 | 1 | 1 | 1 | 250 | MMA | 0 | 0 | 478 | [12 empty] | 0 | 0 | 0 | 1 | 0 | 0 | 0 | 0 | 0 | 0
811 | 0.088 | 0.37 | 1.59 | 0.011 | 0.01 | [7 empty] | 491 | 120 | 77 | 30 |  |  | 50 | 50 | 40 | 180 | 23 | 1 | 1 | 1 | 250 | MMA | 0 | 0 |  |  |  |  | -60 | 81 | [7 empty] | 0 | 0 | 0 | 1 | 0 | 0 | 0 | 0 | 0 | 0
812 | 0.088 | 0.37 | 1.59 | 0.011 | 0.01 | [7 empty] | 491 | 120 | 77 | 30 |  |  | 50 | 50 | 40 | 180 | 23 | 1 | 1 | 1 | 250 | MMA | 0 | 0 |  |  |  |  | -40 | 110 | [7 empty] | 0 | 0 | 0 | 1 | 0 | 0 | 0 | 0 | 0 | 0
813 | 0.088 | 0.37 | 1.59 | 0.011 | 0.01 | [7 empty] | 491 | 120 | 77 | 30 |  |  | 50 | 50 | 40 | 180 | 23 | 1 | 1 | 1 | 250 | MMA | 0 | 0 |  |  |  |  | -20 | 157 | [7 empty] | 0 | 0 | 0 | 1 | 0 | 0 | 0 | 0 | 0 | 0
814 | 0.088 | 0.37 | 1.59 | 0.011 | 0.01 | [7 empty] | 491 | 120 | 77 | 30 |  |  | 50 | 50 | 40 | 180 | 23 | 1 | 1 | 1 | 250 | MMA | 0 | 0 |  |  |  |  | 0 | 160 | [7 empty] | 0 | 0 | 0 | 1 | 0 | 0 | 0 | 0 | 0 | 0
815 | 0.088 | 0.37 | 1.59 | 0.011 | 0.01 | [7 empty] | 491 | 120 | 77 | 30 |  |  | 50 | 50 | 40 | 180 | 23 | 1 | 1 | 1 | 250 | MMA | 0 | 0 |  |  |  |  | 20 | 174 | [7 empty] | 0 | 0 | 0 | 1 | 0 | 0 | 0 | 0 | 0 | 0
816 | 0.098 | 0.39 | 2.25 | 0.008 | 0.014 | [7 empty] | 330 | 130 | 88 | 30 |  |  | 60 | 50 | 50 | 180 | 23 | 1 | 1 | 1 | 250 | MMA | 0 | 0 | 541 | [12 empty] | 0 | 0 | 0 | 1 | 0 | 0 | 0 | 0 | 0 | 0
817 | 0.098 | 0.39 | 2.25 | 0.008 | 0.014 | [7 empty] | 330 | 130 | 88 | 30 |  |  | 60 | 50 | 50 | 180 | 23 | 1 | 1 | 1 | 250 | MMA | 0 | 0 |  |  |  |  | -60 | 53 | [7 empty] | 0 | 0 | 0 | 1 | 0 | 0 | 0 | 0 | 0 | 0
818 | 0.098 | 0.39 | 2.25 | 0.008 | 0.014 | [7 empty] | 330 | 130 | 88 | 30 |  |  | 60 | 50 | 50 | 180 | 23 | 1 | 1 | 1 | 250 | MMA | 0 | 0 |  |  |  |  | -40 | 95 | [7 empty] | 0 | 0 | 0 | 1 | 0 | 0 | 0 | 0 | 0 | 0
819 | 0.098 | 0.39 | 2.25 | 0.008 | 0.014 | [7 empty] | 330 | 130 | 88 | 30 |  |  | 60 | 50 | 50 | 180 | 23 | 1 | 1 | 1 | 250 | MMA | 0 | 0 |  |  |  |  | -20 | 126 | [7 empty] | 0 | 0 | 0 | 1 | 0 | 0 | 0 | 0 | 0 | 0
820 | 0.098 | 0.39 | 2.25 | 0.008 | 0.014 | [7 empty] | 330 | 130 | 88 | 30 |  |  | 60 | 50 | 50 | 180 | 23 | 1 | 1 | 1 | 250 | MMA | 0 | 0 |  |  |  |  | 0 | 148 | [7 empty] | 0 | 0 | 0 | 1 | 0 | 0 | 0 | 0 | 0 | 0
821 | 0.098 | 0.39 | 2.25 | 0.008 | 0.014 | [7 empty] | 330 | 130 | 88 | 30 |  |  | 60 | 50 | 50 | 180 | 23 | 1 | 1 | 1 | 250 | MMA | 0 | 0 |  |  |  |  | 20 | 188 | [7 empty] | 0 | 0 | 0 | 1 | 0 | 0 | 0 | 0 | 0 | 0
822 | 0.12 | 0.43 | 0.86 | 0.011 | 0.014 | [7 empty] | 329 | 150 | 54 | 50 |  |  | 50 | 30 | 30 | 180 | 23 | 1 | 1 | 1 | 250 | MMA | 0 | 0 | 445 | [12 empty] | 0 | 0 | 0 | 1 | 0 | 0 | 0 | 0 | 0 | 0
823 | 0.12 | 0.43 | 0.86 | 0.011 | 0.014 | [7 empty] | 329 | 150 | 54 | 50 |  |  | 50 | 30 | 30 | 180 | 23 | 1 | 1 | 1 | 250 | MMA | 0 | 0 |  |  |  |  | -60 | 86 | [7 empty] | 0 | 0 | 0 | 1 | 0 | 0 | 0 | 0 | 0 | 0
824 | 0.12 | 0.43 | 0.86 | 0.011 | 0.014 | [7 empty] | 329 | 150 | 54 | 50 |  |  | 50 | 30 | 30 | 180 | 23 | 1 | 1 | 1 | 250 | MMA | 0 | 0 |  |  |  |  | -40 | 114 | [7 empty] | 0 | 0 | 0 | 1 | 0 | 0 | 0 | 0 | 0 | 0
825 | 0.12 | 0.43 | 0.86 | 0.011 | 0.014 | [7 empty] | 329 | 150 | 54 | 50 |  |  | 50 | 30 | 30 | 180 | 23 | 1 | 1 | 1 | 250 | MMA | 0 | 0 |  |  |  |  | -20 | 140 | [7 empty] | 0 | 0 | 0 | 1 | 0 | 0 | 0 | 0 | 0 | 0
826 | 0.12 | 0.43 | 0.86 | 0.011 | 0.014 | [7 empty] | 329 | 150 | 54 | 50 |  |  | 50 | 30 | 30 | 180 | 23 | 1 | 1 | 1 | 250 | MMA | 0 | 0 |  |  |  |  | 0 | 183 | [7 empty] | 0 | 0 | 0 | 1 | 0 | 0 | 0 | 0 | 0 | 0
827 | 0.12 | 0.43 | 0.86 | 0.011 | 0.014 | [7 empty] | 329 | 150 | 54 | 50 |  |  | 50 | 30 | 30 | 180 | 23 | 1 | 1 | 1 | 250 | MMA | 0 | 0 |  |  |  |  | 20 | 190 | [7 empty] | 0 | 0 | 0 | 1 | 0 | 0 | 0 | 0 | 0 | 0
828 | 0.12 | 0.44 | 1.35 | 0.01 | 0.014 | [7 empty] | 326 | 150 | 55 | 30 |  |  | 60 | 50 | 60 | 180 | 23 | 1 | 1 | 1 | 250 | MMA | 0 | 0 | 516 | [12 empty] | 0 | 0 | 0 | 1 | 0 | 0 | 0 | 0 | 0 | 0
829 | 0.12 | 0.44 | 1.35 | 0.01 | 0.014 | [7 empty] | 326 | 150 | 55 | 30 |  |  | 60 | 50 | 60 | 180 | 23 | 1 | 1 | 1 | 250 | MMA | 0 | 0 |  |  |  |  | -60 | 100 | [7 empty] | 0 | 0 | 0 | 1 | 0 | 0 | 0 | 0 | 0 | 0
830 | 0.12 | 0.44 | 1.35 | 0.01 | 0.014 | [7 empty] | 326 | 150 | 55 | 30 |  |  | 60 | 50 | 60 | 180 | 23 | 1 | 1 | 1 | 250 | MMA | 0 | 0 |  |  |  |  | -40 | 138 | [7 empty] | 0 | 0 | 0 | 1 | 0 | 0 | 0 | 0 | 0 | 0
831 | 0.12 | 0.44 | 1.35 | 0.01 | 0.014 | [7 empty] | 326 | 150 | 55 | 30 |  |  | 60 | 50 | 60 | 180 | 23 | 1 | 1 | 1 | 250 | MMA | 0 | 0 |  |  |  |  | -20 | 145 | [7 empty] | 0 | 0 | 0 | 1 | 0 | 0 | 0 | 0 | 0 | 0
832 | 0.12 | 0.44 | 1.35 | 0.01 | 0.014 | [7 empty] | 326 | 150 | 55 | 30 |  |  | 60 | 50 | 60 | 180 | 23 | 1 | 1 | 1 | 250 | MMA | 0 | 0 |  |  |  |  | 0 | 162 | [7 empty] | 0 | 0 | 0 | 1 | 0 | 0 | 0 | 0 | 0 | 0
833 | 0.12 | 0.44 | 1.35 | 0.01 | 0.014 | [7 empty] | 326 | 150 | 55 | 30 |  |  | 60 | 50 | 60 | 180 | 23 | 1 | 1 | 1 | 250 | MMA | 0 | 0 |  |  |  |  | 20 | 176 | [7 empty] | 0 | 0 | 0 | 1 | 0 | 0 | 0 | 0 | 0 | 0
834 | 0.13 | 0.37 | 1.83 | 0.01 | 0.011 | [7 empty] | 318 | 130 | 63 | 30 |  |  | 60 | 50 | 50 | 180 | 23 | 1 | 1 | 1 | 250 | MMA | 0 | 0 | 526 | [12 empty] | 0 | 0 | 0 | 1 | 0 | 0 | 0 | 0 | 0 | 0
835 | 0.13 | 0.37 | 1.83 | 0.01 | 0.011 | [7 empty] | 318 | 130 | 63 | 30 |  |  | 60 | 50 | 50 | 180 | 23 | 1 | 1 | 1 | 250 | MMA | 0 | 0 |  |  |  |  | -60 | 89 | [7 empty] | 0 | 0 | 0 | 1 | 0 | 0 | 0 | 0 | 0 | 0
836 | 0.13 | 0.37 | 1.83 | 0.01 | 0.011 | [7 empty] | 318 | 130 | 63 | 30 |  |  | 60 | 50 | 50 | 180 | 23 | 1 | 1 | 1 | 250 | MMA | 0 | 0 |  |  |  |  | -40 | 114 | [7 empty] | 0 | 0 | 0 | 1 | 0 | 0 | 0 | 0 | 0 | 0
837 | 0.13 | 0.37 | 1.83 | 0.01 | 0.011 | [7 empty] | 318 | 130 | 63 | 30 |  |  | 60 | 50 | 50 | 180 | 23 | 1 | 1 | 1 | 250 | MMA | 0 | 0 |  |  |  |  | -20 | 136 | [7 empty] | 0 | 0 | 0 | 1 | 0 | 0 | 0 | 0 | 0 | 0
838 | 0.13 | 0.37 | 1.83 | 0.01 | 0.011 | [7 empty] | 318 | 130 | 63 | 30 |  |  | 60 | 50 | 50 | 180 | 23 | 1 | 1 | 1 | 250 | MMA | 0 | 0 |  |  |  |  | 0 | 167 | [7 empty] | 0 | 0 | 0 | 1 | 0 | 0 | 0 | 0 | 0 | 0
839 | 0.13 | 0.37 | 1.83 | 0.01 | 0.011 | [7 empty] | 318 | 130 | 63 | 30 |  |  | 60 | 50 | 50 | 180 | 23 | 1 | 1 | 1 | 250 | MMA | 0 | 0 |  |  |  |  | 20 | 174 | [7 empty] | 0 | 0 | 0 | 1 | 0 | 0 | 0 | 0 | 0 | 0
840 | 0.11 | 0.36 | 2.18 | 0.008 | 0.011 | [7 empty] | 342 | 120 | 74 | 30 |  |  | 60 | 70 | 80 | 180 | 23 | 1 | 1 | 1 | 250 | MMA | 0 | 0 | 617 | [12 empty] | 0 | 0 | 0 | 1 | 0 | 0 | 0 | 0 | 0 | 0
841 | 0.11 | 0.36 | 2.18 | 0.008 | 0.011 | [7 empty] | 342 | 120 | 74 | 30 |  |  | 60 | 70 | 80 | 180 | 23 | 1 | 1 | 1 | 250 | MMA | 0 | 0 |  |  |  |  | -60 | 52 | [7 empty] | 0 | 0 | 0 | 1 | 0 | 0 | 0 | 0 | 0 | 0
842 | 0.11 | 0.36 | 2.18 | 0.008 | 0.011 | [7 empty] | 342 | 120 | 74 | 30 |  |  | 60 | 70 | 80 | 180 | 23 | 1 | 1 | 1 | 250 | MMA | 0 | 0 |  |  |  |  | -40 | 64 | [7 empty] | 0 | 0 | 0 | 1 | 0 | 0 | 0 | 0 | 0 | 0
843 | 0.11 | 0.36 | 2.18 | 0.008 | 0.011 | [7 empty] | 342 | 120 | 74 | 30 |  |  | 60 | 70 | 80 | 180 | 23 | 1 | 1 | 1 | 250 | MMA | 0 | 0 |  |  |  |  | -20 | 107 | [7 empty] | 0 | 0 | 0 | 1 | 0 | 0 | 0 | 0 | 0 | 0
844 | 0.11 | 0.36 | 2.18 | 0.008 | 0.011 | [7 empty] | 342 | 120 | 74 | 30 |  |  | 60 | 70 | 80 | 180 | 23 | 1 | 1 | 1 | 250 | MMA | 0 | 0 |  |  |  |  | 0 | 129 | [7 empty] | 0 | 0 | 0 | 1 | 0 | 0 | 0 | 0 | 0 | 0
845 | 0.11 | 0.36 | 2.18 | 0.008 | 0.011 | [7 empty] | 342 | 120 | 74 | 30 |  |  | 60 | 70 | 80 | 180 | 23 | 1 | 1 | 1 | 250 | MMA | 0 | 0 |  |  |  |  | 20 | 162 | [7 empty] | 0 | 0 | 0 | 1 | 0 | 0 | 0 | 0 | 0 | 0
846 | 0.057 | 0.62 | 1.22 | 0.01 | 0.012 | 0.05 | 0.09 |  | 0.011 |  |  |  | 1100 | 180 | 43 | 70 | 1 | 30 |  |  |  | 280 | 30 | 1 | 1 | 2.8 | 200 | FCA | 200 | 14 |  | 538 | [11 empty] | 1 | 0 | 0 | 0 | 0 | 0 | 0 | 0 | 0 | 0
847 | 0.053 | 0.68 | 1.3 | 0.01 | 0.01 | 0.04 | 0.06 |  | 0.009 |  |  |  | 1300 | 170 | 39 | 70 | 1 | 30 |  |  |  | 280 | 30 | 1 | 1 | 2.8 | 200 | FCA | 200 | 14 |  | 552 | [11 empty] | 1 | 0 | 0 | 0 | 0 | 0 | 0 | 0 | 0 | 0
848 | 0.058 | 0.59 | 1.12 | 0.013 | 0.015 | 0.03 | 0.12 |  | 0.015 |  |  |  | 640 | 80 | 73 | 110 | 1 | 20 |  |  |  | 280 | 30 | 1 | 1 | 2.8 | 200 | FCA | 200 | 14 |  | 552 | [11 empty] | 1 | 0 | 0 | 0 | 0 | 0 | 0 | 0 | 0 | 0
849 | 0.053 | 0.7 | 1.28 | 0.013 | 0.015 | 0.03 | 0.1 |  | 0.015 |  |  |  | 622 | 80 | 71 | 120 | 2 | 20 |  |  |  | 280 | 30 | 1 | 1 | 2.8 | 200 | FCA | 200 | 14 |  | 557 | [11 empty] | 1 | 0 | 0 | 0 | 0 | 0 | 0 | 0 | 0 | 0
850 | 0.055 | 0.42 | 0.9 | 0.016 | 0.012 | 0.55 | 0.06 |  | 0.012 |  |  |  | 780 | 220 | 46 | 20 | 1 | 70 |  |  |  | 285 | 32 | 1 | 1 | 2.9 | 200 | FCA | 200 | 14 |  | 552 | [11 empty] | 1 | 0 | 0 | 0 | 0 | 0 | 0 | 0 | 0 | 0
851 | 0.069 | 0.56 | 1.12 | 0.016 | 0.011 | 0.58 | 0.06 |  | 0.013 |  |  |  | 837 | 280 | 41 | 30 | 3 | 90 |  |  |  | 280 | 30 | 1 | 1 | 2.8 | 200 | FCA | 200 | 14 |  | 572 | [11 empty] | 1 | 0 | 0 | 0 | 0 | 0 | 0 | 0 | 0 | 0
852 | 0.065 | 0.59 | 1.17 | 0.015 | 0.011 | 0.62 | 0.05 |  | 0.013 |  |  |  | 781 | 260 | 34 | 30 | 3 | 100 |  |  |  | 280 | 30 | 1 | 1 | 2.8 | 200 | FCA | 200 | 14 |  | 582 | [11 empty] | 1 | 0 | 0 | 0 | 0 | 0 | 0 | 0 | 0 | 0
853 | 0.066 | 0.23 | 0.79 | 0.015 | 0.015 | 0.03 | 0.11 |  | 0.013 |  |  |  | 796 | 310 | 70 | 210 | 16 | 70 |  |  |  | 285 | 32 | 1 | 1 | 2.9 | 200 | FCA | 200 | 14 |  | 498 | [11 empty] | 1 | 0 | 0 | 0 | 0 | 0 | 0 | 0 | 0 | 0
854 | 0.067 | 0.39 | 1.12 | 0.014 | 0.016 | 0.03 | 0.1 |  | 0.016 |  |  |  | 684 | 570 | 74 | 460 | 28 | 100 |  |  |  | 280 | 30 | 1 | 1 | 2.8 | 200 | FCA | 200 | 14 |  | 538 | [11 empty] | 1 | 0 | 0 | 0 | 0 | 0 | 0 | 0 | 0 | 0
855 | 0.062 | 0.37 | 1.1 | 0.015 | 0.014 | 0.02 | 0.08 |  | 0.015 |  |  |  | 816 | 390 | 69 | 510 | 28 | 10 |  |  |  | 280 | 30 | 1 | 1 | 2.8 | 200 | FCA | 200 | 14 |  | 533 | [11 empty] | 1 | 0 | 0 | 0 | 0 | 0 | 0 | 0 | 0 | 0
856 | 0.055 | 0.34 | 0.81 | 0.01 | 0.009 | 0.02 | 0.05 |  | 0.011 |  |  |  | 466 | 20 | 59 | 40 | 1 | 10 |  |  |  | 285 | 32 | 1 | 1 | 2.9 | 200 | FCA | 200 | 14 |  | 491 | [11 empty] | 1 | 0 | 0 | 0 | 0 | 0 | 0 | 0 | 0 | 0
857 | 0.066 | 0.56 | 1.14 | 0.01 | 0.011 | 0.02 | 0.07 |  | 0.016 |  |  |  | 495 | 30 | 34 | 40 | 1 | 30 |  |  |  | 280 | 30 | 1 | 1 | 2.8 | 200 | FCA | 200 | 14 |  | 533 | [11 empty] | 1 | 0 | 0 | 0 | 0 | 0 | 0 | 0 | 0 | 0
858 | 0.067 | 0.51 | 1.08 | 0.013 | 0.011 | 0.02 | 0.08 |  | 0.015 |  |  |  | 412 | 30 | 46 | 40 | 1 | 20 |  |  |  | 280 | 30 | 1 | 1 | 2.8 | 200 | FCA | 200 | 14 |  | 533 | [11 empty] | 1 | 0 | 0 | 0 | 0 | 0 | 0 | 0 | 0 | 0
859 | 0.054 | 0.5 | 1.68 | 0.009 | 0.015 | 0.01 | 0.1 |  | 0.008 |  |  |  | 690 | 70 | 48 | 110 | 1 | 20 |  |  |  | 280 | 30 | 1 | 1 | 2.8 | 200 | FCA | 200 | 14 |  | 557 | [11 empty] | 1 | 0 | 0 | 0 | 0 | 0 | 0 | 0 | 0 | 0
860 | 0.046 | 0.53 | 1.74 | 0.008 | 0.015 | 0.01 | 0.09 |  | 0.006 |  |  |  | 736 | 80 | 37 | 130 | 1 | 20 |  |  |  | 280 | 30 | 1 | 1 | 2.8 | 200 | FCA | 200 | 14 |  | 552 | [11 empty] | 1 | 0 | 0 | 0 | 0 | 0 | 0 | 0 | 0 | 0
861 | 0.07 | 0.46 | 1.19 | 0.01 | 0.018 | 0.01 | 0.1 |  | 0.016 |  |  |  | 771 | 430 | 46 | 370 | 19 | 70 |  |  |  | 280 | 30 | 1 | 1 | 2.8 | 200 | FCA | 200 | 14 |  | 538 | [11 empty] | 1 | 0 | 0 | 0 | 0 | 0 | 0 | 0 | 0 | 0
862 | 0.059 | 0.46 | 1.25 | 0.009 | 0.015 | 0.01 | 0.06 |  | 0.013 |  |  |  | 788 | 410 | 57 | 440 | 19 | 60 |  |  |  | 280 | 30 | 1 | 1 | 2.8 | 200 | FCA | 200 | 14 |  | 535 | [11 empty] | 1 | 0 | 0 | 0 | 0 | 0 | 0 | 0 | 0 | 0
863 | 0.068 | 0.35 | 1.06 | 0.006 | 0.009 |  | 0.027 | [5 empty] | 416 | 36 | 63 | [6 empty] | 170 | 21 | 1 | 1 | 1 | 200 | MMA | 0 | 0 |  |  |  |  | -62 | 100 | [7 empty] | 0 | 0 | 0 | 1 | 0 | 0 | 0 | 0 | 0 | 0
864 | 0.068 | 0.35 | 1.06 | 0.006 | 0.009 |  | 0.027 | [5 empty] | 416 | 36 | 63 | [6 empty] | 170 | 21 | 1 | 1 | 1 | 200 | MMA | 580 | 2 |  |  |  |  | -78 | 100 | [7 empty] | 0 | 0 | 0 | 1 | 0 | 0 | 0 | 0 | 0 | 0
865 | 0.071 | 0.36 | 1.09 | 0.006 | 0.009 |  | 0.41 | [5 empty] | 418 | 41 | 71 | [6 empty] | 170 | 21 | 1 | 1 | 1 | 200 | MMA | 0 | 0 |  |  |  |  | -61 | 100 | [7 empty] | 0 | 0 | 0 | 1 | 0 | 0 | 0 | 0 | 0 | 0
866 | 0.071 | 0.36 | 1.09 | 0.006 | 0.009 |  | 0.41 | [5 empty] | 418 | 41 | 71 | [6 empty] | 170 | 21 | 1 | 1 | 1 | 200 | MMA | 580 | 2 |  |  |  |  | -73 | 100 | [7 empty] | 0 | 0 | 0 | 1 | 0 | 0 | 0 | 0 | 0 | 0
867 | 0.072 | 0.35 | 1.05 | 0.005 | 0.007 |  | 0.79 | [5 empty] | 421 | 37 | 73 | [6 empty] | 170 | 21 | 1 | 1 | 1 | 200 | MMA | 0 | 0 |  |  |  |  | -63 | 100 | [7 empty] | 0 | 0 | 0 | 1 | 0 | 0 | 0 | 0 | 0 | 0
868 | 0.072 | 0.35 | 1.05 | 0.005 | 0.007 |  | 0.79 | [5 empty] | 421 | 37 | 73 | [6 empty] | 170 | 21 | 1 | 1 | 1 | 200 | MMA | 580 | 2 |  |  |  |  | -68 | 100 | [7 empty] | 0 | 0 | 0 | 1 | 0 | 0 | 0 | 0 | 0 | 0
869 | 0.075 | 0.35 | 1.09 | 0.006 | 0.008 |  | 1.22 | [5 empty] | 424 | 52 | 87 | [6 empty] | 170 | 21 | 1 | 1 | 1 | 200 | MMA | 0 | 0 |  |  |  |  | -57 | 100 | [7 empty] | 0 | 0 | 0 | 1 | 0 | 0 | 0 | 0 | 0 | 0
870 | 0.075 | 0.35 | 1.09 | 0.006 | 0.008 |  | 1.22 | [5 empty] | 424 | 52 | 87 | [6 empty] | 170 | 21 | 1 | 1 | 1 | 200 | MMA | 580 | 2 |  |  |  |  | -60 | 100 | [7 empty] | 0 | 0 | 0 | 1 | 0 | 0 | 0 | 0 | 0 | 0
871 | 0.07 | 0.34 | 1.06 | 0.006 | 0.008 |  | 1.57 | [5 empty] | 463 | 41 | 85 | [6 empty] | 170 | 21 | 1 | 1 | 1 | 200 | MMA | 0 | 0 |  |  |  |  | -40 | 100 | [7 empty] | 0 | 0 | 0 | 1 | 0 | 0 | 0 | 0 | 0 | 0
872 | 0.07 | 0.34 | 1.06 | 0.006 | 0.008 |  | 1.57 | [5 empty] | 463 | 41 | 85 | [6 empty] | 170 | 21 | 1 | 1 | 1 | 200 | MMA | 580 | 2 |  |  |  |  | -48 | 100 | [7 empty] | 0 | 0 | 0 | 1 | 0 | 0 | 0 | 0 | 0 | 0
873 | 0.073 | 0.34 | 1.07 | 0.006 | 0.007 |  | 1.97 | [5 empty] | 430 | 40 | 89 | [6 empty] | 170 | 21 | 1 | 1 | 1 | 200 | MMA | 0 | 0 |  |  |  |  | -25 | 100 | [7 empty] | 0 | 0 | 0 | 1 | 0 | 0 | 0 | 0 | 0 | 0
874 | 0.073 | 0.34 | 1.07 | 0.006 | 0.007 |  | 1.97 | [5 empty] | 430 | 40 | 89 | [6 empty] | 170 | 21 | 1 | 1 | 1 | 200 | MMA | 580 | 2 |  |  |  |  | -40 | 100 | [7 empty] | 0 | 0 | 0 | 1 | 0 | 0 | 0 | 0 | 0 | 0
875 | 0.077 | 0.35 | 1.05 | 0.006 | 0.008 |  | 2.28 | [5 empty] | 424 | 37 | 88 | [6 empty] | 170 | 21 | 1 | 1 | 1 | 200 | MMA | 0 | 0 |  |  |  |  | 1 | 100 | [7 empty] | 0 | 0 | 0 | 1 | 0 | 0 | 0 | 0 | 0 | 0
876 | 0.077 | 0.35 | 1.05 | 0.006 | 0.008 |  | 2.28 | [5 empty] | 424 | 37 | 88 | [6 empty] | 170 | 21 | 1 | 1 | 1 | 200 | MMA | 580 | 2 |  |  |  |  | -25 | 100 | [7 empty] | 0 | 0 | 0 | 1 | 0 | 0 | 0 | 0 | 0 | 0
877 | 0.072 | 0.38 | 1.09 | 0.006 | 0.009 |  | 2.8 | [5 empty] | 467 | 33 | 85 | [6 empty] | 170 | 21 | 1 | 1 | 1 | 200 | MMA | 0 | 0 |  |  |  |  | 20 | 100 | [7 empty] | 0 | 0 | 0 | 1 | 0 | 0 | 0 | 0 | 0 | 0
878 | 0.072 | 0.38 | 1.09 | 0.006 | 0.009 |  | 2.8 | [5 empty] | 467 | 33 | 85 | [6 empty] | 170 | 21 | 1 | 1 | 1 | 200 | MMA | 580 | 2 |  |  |  |  | 1 | 100 | [7 empty] | 0 | 0 | 0 | 1 | 0 | 0 | 0 | 0 | 0 | 0
879 | 0.05 | 0.29 | 0.72 | 0.007 | 0.009 | 0.77 | 0.52 | 0.23 |  | 1.19 |  |  | 250 | 70 | 80 | 210 | 21 | 330 |  |  |  | 680 | 34 | 1 | 1 | 2 | 200 | SA | 0 | 0 | 649 | [5 empty] | 257 | 6 | [5 empty] | 0 | 0 | 0 | 0 | 0 | 0 | 1 | 0 | 0 | 0
880 | 0.05 | 0.27 | 0.75 | 0.006 | 0.01 | 0.75 | 0.5 | 0.23 |  | 1.05 |  |  | 190 | 70 | 80 | 180 | 21 | 320 |  |  |  | 680 | 34 | 1 | 1 | 3.3 | 200 | SA | 0 | 0 | 576 | [5 empty] | 227 | -10 | [5 empty] | 0 | 0 | 0 | 0 | 0 | 0 | 1 | 0 | 0 | 0
881 | 0.05 | 0.26 | 0.75 | 0.006 | 0.01 | 0.75 | 0.5 | 0.24 |  | 1.04 |  |  | 210 | 70 | 80 | 180 | 25 | 320 |  |  |  | 680 | 34 | 1 | 1 | 4.6 | 200 | SA | 0 | 0 | 556 | [5 empty] | 224 | -40 | [5 empty] | 0 | 0 | 0 | 0 | 0 | 0 | 1 | 0 | 0 | 0
882 | 0.05 | 0.27 | 0.77 | 0.005 | 0.01 | 0.73 | 0.49 | 0.24 |  | 1.04 |  |  | 210 | 70 | 80 | 170 | 25 | 310 |  |  |  | 665 | 34 | 1 | 1 | 5.3 | 200 | SA | 0 | 0 | 538 | [5 empty] | 226 | -60 | [5 empty] | 0 | 0 | 0 | 0 | 0 | 0 | 1 | 0 | 0 | 0
883 | 0.05 | 0.26 | 0.98 | 0.005 | 0.012 | 0.54 | 0.41 | 0.27 |  | 0.85 |  |  | 240 | 100 | 80 | 140 | 26 | 200 |  |  |  | 670 | 34 | 1 | 1 | 2 | 200 | SA | 0 | 0 | 571 | [5 empty] | 234 | -126 | [5 empty] | 0 | 0 | 0 | 0 | 0 | 0 | 1 | 0 | 0 | 0
884 | 0.05 | 0.25 | 0.98 | 0.005 | 0.011 | 0.55 | 0.42 | 0.27 |  | 0.81 |  |  | 230 | 100 | 80 | 150 | 26 | 210 |  |  |  | 670 | 34 | 1 | 1 | 3.3 | 200 | SA | 0 | 0 | 561 | [5 empty] | 217 | -126 | [5 empty] | 0 | 0 | 0 | 0 | 0 | 0 | 1 | 0 | 0 | 0
885 | 0.05 | 0.24 | 0.97 | 0.005 | 0.012 | 0.53 | 0.4 | 0.26 |  | 0.82 |  |  | 230 | 90 | 80 | 140 | 21 | 200 |  |  |  | 670 | 34 | 1 | 1 | 4.6 | 200 | SA | 0 | 0 | 552 | [5 empty] | 213 | -106 | [5 empty] | 0 | 0 | 0 | 0 | 0 | 0 | 1 | 0 | 0 | 0
886 | 0.04 | 0.24 | 0.98 | 0.005 | 0.012 | 0.53 | 0.4 | 0.27 |  | 0.82 |  |  | 210 | 90 | 80 | 130 | 25 | 190 |  |  |  | 670 | 34 | 1 | 1 | 5.3 | 200 | SA | 0 | 0 | 541 | [5 empty] | 209 | -106 | [5 empty] | 0 | 0 | 0 | 0 | 0 | 0 | 1 | 0 | 0 | 0
887 | 0.05 | 0.35 | 0.79 | 0.007 | 0.011 | 1.39 | 0.56 | 0.28 |  | 0.96 |  |  | 210 | 40 | 80 | 200 | 15 | 330 |  |  |  | 640 | 34 | 1 | 1 | 2 | 200 | SA | 0 | 0 | 678 | [5 empty] | 259 | 6 | [5 empty] | 0 | 0 | 0 | 0 | 0 | 0 | 1 | 0 | 0 | 0
888 | 0.05 | 0.36 | 0.82 | 0.007 | 0.011 | 1.44 | 0.55 | 0.29 |  | 0.92 |  |  | 190 | 50 | 80 | 190 | 14 | 320 |  |  |  | 660 | 34 | 1 | 1 | 3.3 | 200 | SA | 0 | 0 | 636 | [5 empty] | 239 | 7 | [5 empty] | 0 | 0 | 0 | 0 | 0 | 0 | 1 | 0 | 0 | 0
889 | 0.05 | 0.36 | 0.85 | 0.007 | 0.012 | 1.49 | 0.55 | 0.31 |  | 0.89 |  |  | 210 | 40 | 80 | 170 | 19 | 320 |  |  |  | 660 | 34 | 1 | 1 | 4.6 | 200 | SA | 0 | 0 | 601 | [5 empty] | 223 | -15 | [5 empty] | 0 | 0 | 0 | 0 | 0 | 0 | 1 | 0 | 0 | 0
890 | 0.05 | 0.36 | 0.86 | 0.007 | 0.012 | 1.5 | 0.54 | 0.31 |  | 0.87 |  |  | 200 | 50 | 80 | 160 | 17 | 310 |  |  |  | 660 | 34 | 1 | 1 | 5.3 | 200 | SA | 0 | 0 | 585 | [5 empty] | 230 | -40 | [5 empty] | 0 | 0 | 0 | 0 | 0 | 0 | 1 | 0 | 0 | 0
891 | 0.05 | 0.39 | 1.1 | 0.006 | 0.013 | 1.87 | 0.53 | 0.37 |  | 0.57 |  |  | 220 | 60 | 70 | 160 | 12 | 210 |  |  |  | 660 | 34 | 1 | 1 | 2 | 200 | SA | 0 | 0 | 592 | [5 empty] | 252 | -73 | [5 empty] | 0 | 0 | 0 | 0 | 0 | 0 | 1 | 0 | 0 | 0
892 | 0.05 | 0.38 | 1.11 | 0.005 | 0.014 | 1.89 | 0.52 | 0.37 |  | 0.56 |  |  | 220 | 50 | 70 | 150 | 11 | 200 |  |  |  | 660 | 34 | 1 | 1 | 3.3 | 200 | SA | 0 | 0 | 555 | [5 empty] | 241 | -64 | [5 empty] | 0 | 0 | 0 | 0 | 0 | 0 | 1 | 0 | 0 | 0
893 | 0.05 | 0.39 | 1.1 | 0.006 | 0.013 | 1.87 | 0.52 | 0.37 |  | 0.57 |  |  | 220 | 60 | 80 | 140 | 13 | 210 |  |  |  | 660 | 34 | 1 | 1 | 4.6 | 200 | SA | 0 | 0 | 547 | [5 empty] | 231 | -68 | [5 empty] | 0 | 0 | 0 | 0 | 0 | 0 | 1 | 0 | 0 | 0
894 | 0.05 | 0.4 | 1.12 | 0.006 | 0.014 | 1.9 | 0.51 | 0.37 |  | 0.55 |  |  | 210 | 60 | 70 | 140 | 11 | 200 |  |  |  | 660 | 34 | 1 | 1 | 5.3 | 200 | SA | 0 | 0 | 543 | [5 empty] | 229 | -64 | [5 empty] | 0 | 0 | 0 | 0 | 0 | 0 | 1 | 0 | 0 | 0
895 | 0.07 | 0.53 | 1.72 | 0.012 | 0.016 | 0.01 | 0.03 | 0.01 | 0.01 | 0.03 |  |  | 176 | 240 | 54 | 210 | 7 |  |  |  |  | 700 | 32 | 1 | 1 | 4.8 | 200 | SA | 0 | 0 | 462 | 638 | 31 | 67 | -28 | 35 | [7 empty] | 0 | 0 | 0 | 0 | 0 | 0 | 1 | 0 | 0 | 0
896 | 0.08 | 0.59 | 1.84 | 0.013 | 0.016 | 0.01 | 0.05 | 0.01 | 0.01 | 0.38 |  |  | 155 | 230 | 54 | 240 | 8 |  |  |  |  | 700 | 32 | 1 | 1 | 4.8 | 200 | SA | 0 | 0 | 507 | 694 | 30 | 58 | 9 | 35 | [7 empty] | 0 | 0 | 0 | 0 | 0 | 0 | 1 | 0 | 0 | 0
897 | 0.08 | 0.62 | 1.86 | 0.013 | 0.016 | 0.01 | 0.05 | 0.01 | 0.01 | 0.81 |  |  | 174 | 230 | 54 | 220 | 10 |  |  |  |  | 700 | 32 | 1 | 1 | 4.8 | 200 | SA | 0 | 0 | 523 | 714 | 30 | 53 | -5 | 35 | [7 empty] | 0 | 0 | 0 | 0 | 0 | 0 | 1 | 0 | 0 | 0
898 | 0.08 | 0.58 | 1.83 | 0.013 | 0.016 | 0.45 | 0.05 | 0.01 | 0.01 | 0.03 |  |  | 171 | 230 | 55 | 230 | 6 |  |  |  |  | 700 | 32 | 1 | 1 | 4.8 | 200 | SA | 0 | 0 | 522 | 709 | 30 | 54 | -11 | 35 | [7 empty] | 0 | 0 | 0 | 0 | 0 | 0 | 1 | 0 | 0 | 0
899 | 0.08 | 0.59 | 1.84 | 0.013 | 0.015 | 0.45 | 0.05 | 0.01 | 0.01 | 0.4 |  |  | 168 | 250 | 49 | 240 | 9 |  |  |  |  | 700 | 32 | 1 | 1 | 4.8 | 200 | SA | 0 | 0 | 500 | 731 | 28 | 49 | 11 | 35 | [7 empty] | 0 | 0 | 0 | 0 | 0 | 0 | 1 | 0 | 0 | 0
900 | 0.08 | 0.62 | 1.85 | 0.013 | 0.017 | 0.45 | 0.05 | 0.01 | 0.01 | 0.81 |  |  | 152 | 220 | 52 | 240 | 10 |  |  |  |  | 700 | 32 | 1 | 1 | 4.8 | 200 | SA | 0 | 0 | 504 | 743 | 27 | 46 | 18 | 35 | [7 empty] | 0 | 0 | 0 | 0 | 0 | 0 | 1 | 0 | 0 | 0
901 | 0.08 | 0.62 | 1.83 | 0.013 | 0.014 | 1.51 | 0.05 | 0.01 | 0.01 | 0.03 |  |  | 185 | 230 | 67 | 200 | 7 |  |  |  |  | 700 | 32 | 1 | 1 | 4.8 | 200 | SA | 0 | 0 | 515 | 737 | 26 | 48 | 0 | 35 | [7 empty] | 0 | 0 | 0 | 0 | 0 | 0 | 1 | 0 | 0 | 0
902 | 0.07 | 0.59 | 1.85 | 0.013 | 0.014 | 1.5 | 0.05 | 0.01 | 0.01 | 0.42 |  |  | 146 | 250 | 57 | 200 | 9 |  |  |  |  | 700 | 32 | 1 | 1 | 4.8 | 200 | SA | 0 | 0 | 515 | 810 | 24 | 41 | 30 | 35 | [7 empty] | 0 | 0 | 0 | 0 | 0 | 0 | 1 | 0 | 0 | 0
903 | 0.08 | 0.66 | 1.92 | 0.013 | 0.015 | 1.54 | 0.05 | 0.01 | 0.01 | 0.89 |  |  | 148 | 260 | 51 | 230 | 13 |  |  |  |  | 700 | 32 | 1 | 1 | 4.8 | 200 | SA | 0 | 0 | 542 | 829 | 26 | 51 | 33 | 35 | [7 empty] | 0 | 0 | 0 | 0 | 0 | 0 | 1 | 0 | 0 | 0
904 | 0.09 | 0.63 | 1.9 | 0.013 | 0.015 | 0.01 | 0.05 | 0.01 | 0.01 | 0.04 |  |  | 165 | 250 | 56 | 190 | 36 |  |  |  |  | 700 | 32 | 1 | 1 | 4.8 | 200 | SA | 0 | 0 | 466 | 761 | 29 | 44 | 37 | 35 | [7 empty] | 0 | 0 | 0 | 0 | 0 | 0 | 1 | 0 | 0 | 0
905 | 0.08 | 0.67 | 1.94 | 0.013 | 0.015 | 0.51 | 0.05 | 0.01 | 0.01 | 0.43 |  |  | 142 | 280 | 57 | 220 | 40 |  |  |  |  | 700 | 32 | 1 | 1 | 4.8 | 200 | SA | 0 | 0 | 489 | 807 | 27 | 42 | 51 | 35 | [7 empty] | 0 | 0 | 0 | 0 | 0 | 0 | 1 | 0 | 0 | 0
906 | 0.08 | 0.68 | 1.94 | 0.013 | 0.015 | 1.54 | 0.05 | 0.01 | 0.01 | 0.85 |  |  | 132 | 290 | 55 | 270 | 44 |  |  |  |  | 700 | 32 | 1 | 1 | 4.8 | 200 | SA | 0 | 0 | 546 | 869 | 21 | 28 | 55 | 35 | [7 empty] | 0 | 0 | 0 | 0 | 0 | 0 | 1 | 0 | 0 | 0
907 | 0.07 | 0.34 | 0.95 | 0.027 | 0.021 | 0 | 0 | 0 | 0.006 | 0 |  |  |  | 70 | 90 | 35 |  | 60 | 0 |  | 90 |  |  | 1 | 1 | 2.7 | 250 | MMA | 0 | 0 | 456.2 | 529.8 | 27.5 | 73 |  |  | 180 | [6 empty] | 0 | 0 | 0 | 1 | 0 | 0 | 0 | 0 | 0 | 0
908 | 0.07 | 0.34 | 0.95 | 0.027 | 0.021 | 0 | 0 | 0 | 0.006 | 0 |  |  |  | 70 | 90 | 35 |  | 60 | 0 |  | 90 |  |  | 1 | 1 | 2.7 | 250 | MMA | 600 | 2.1 | 430.7 | 519.9 | 29.5 | 73.5 |  |  | 174 | [6 empty] | 0 | 0 | 0 | 1 | 0 | 0 | 0 | 0 | 0 | 0
909 | 0.06 | 0.28 | 0.55 | 0.024 | 0.041 | 1.26 | 0 | 0 | 0.01 | 0.02 |  |  |  | 70 | 70 | 35 |  | 60 | 0 |  | 90 |  |  | 1 | 1 | 2.2 | 250 | MMA | 0 | 0 | 475.8 | 564.1 | 28 | 70.5 |  |  | 220 | [6 empty] | 0 | 0 | 0 | 1 | 0 | 0 | 0 | 0 | 0 | 0
910 | 0.06 | 0.28 | 0.55 | 0.024 | 0.041 | 1.26 | 0 | 0 | 0.01 | 0.02 |  |  |  | 70 | 70 | 35 |  | 60 | 0 |  | 90 |  |  | 1 | 1 | 2.2 | 250 | MMA | 600 | 2.1 | 430.7 | 529.8 | 24.5 | 69 |  |  | 184 | [6 empty] | 0 | 0 | 0 | 1 | 0 | 0 | 0 | 0 | 0 | 0
911 | 0.09 | 0.42 | 0.93 | 0.011 | 0.058 | 0 | 0 | 0.02 | 0.004 | 0.08 |  |  |  | 140 | 160 | 40 |  | 120 | 1000 |  | 140 |  |  | 1 | 1 | 2.5 | 250 | MMA | 0 | 0 | 491.5 | 573.9 | 28 | 74 |  |  | 193 | [6 empty] | 0 | 0 | 0 | 1 | 0 | 0 | 0 | 0 | 0 | 0
912 | 0.09 | 0.42 | 0.93 | 0.011 | 0.058 | 0 | 0 | 0.02 | 0.004 | 0.08 |  |  |  | 140 | 160 | 40 |  | 120 | 1000 |  | 140 |  |  | 1 | 1 | 2.5 | 250 | MMA | 600 | 2.1 | 420.9 | 541.5 | 24.5 | 74.5 |  |  | 180 | [6 empty] | 0 | 0 | 0 | 1 | 0 | 0 | 0 | 0 | 0 | 0
913 | 0.08 | 0.33 | 0.65 | 0.015 | 0.026 | 0.5 | 0.35 | 0.008 | 0.004 | 0.02 |  |  |  | 200 | 140 | 45 |  | 150 | 60 |  | 140 |  |  | 1 | 1 | 2.4 | 250 | MMA | 0 | 0 | 503.3 | 591.5 | 28 | 73 |  |  | 213 | [6 empty] | 0 | 0 | 0 | 1 | 0 | 0 | 0 | 0 | 0 | 0
914 | 0.08 | 0.33 | 0.65 | 0.015 | 0.026 | 0.5 | 0.35 | 0.008 | 0.004 | 0.02 |  |  |  | 200 | 140 | 45 |  | 150 | 60 |  | 140 |  |  | 1 | 1 | 2.4 | 250 | MMA | 600 | 2.1 | 500.3 | 600.4 | 22.7 | 73.7 |  |  | 189 | [6 empty] | 0 | 0 | 0 | 1 | 0 | 0 | 0 | 0 | 0 | 0
915 | 0.07 | 0.61 | 1.07 | 0.025 | 0.026 | 0 | 0 | 0 | 0.014 | 0 |  |  |  | 64 | 94 | 70 |  | 40 | 0 |  | 64 |  |  | 1 | 1 | 2.8 | 250 | MMA | 0 | 0 | 479.7 | 583.7 | 24 | 71.5 |  |  | 189 | [6 empty] | 0 | 0 | 0 | 1 | 0 | 0 | 0 | 0 | 0 | 0
916 | 0.07 | 0.61 | 1.07 | 0.025 | 0.026 | 0 | 0 | 0 | 0.014 | 0 |  |  |  | 64 | 94 | 70 |  | 40 | 0 |  | 64 |  |  | 1 | 1 | 2.8 | 250 | MMA | 600 | 2.1 | 456.2 | 555.2 | 24.5 | 72 |  |  | 213 | [6 empty] | 0 | 0 | 0 | 1 | 0 | 0 | 0 | 0 | 0 | 0
917 | 0.07 | 0.21 | 0.75 | 0.011 | 0.011 | 0 | 0 | 0 | 0 | 0 |  |  |  | 0 | 190 | 69 |  | 0 | 0 |  | 0 |  |  | 1 | 1 | 2.6 | 250 | MMA | 0 | 0 | 463 | 552.3 | 33 | 75 |  |  | 181 | [6 empty] | 0 | 0 | 0 | 1 | 0 | 0 | 0 | 0 | 0 | 0
918 | 0.07 | 0.21 | 0.75 | 0.011 | 0.011 | 0 | 0 | 0 | 0 | 0 |  |  |  | 0 | 190 | 69 |  | 0 | 0 |  | 0 |  |  | 1 | 1 | 2.6 | 250 | MMA | 600 | 2.1 | 369.8 | 486.6 |  | 76 |  |  | 174 | [6 empty] | 0 | 0 | 0 | 1 | 0 | 0 | 0 | 0 | 0 | 0
919 | 0.09 | 0.44 | 0.9 | 0.01 | 0.027 | 0 | 0 | 0 | 0 | 0 |  |  |  | 200 | 70 | 88 |  | 0 | 0 |  | 0 |  |  | 1 | 1 | 1.8 | 150 | MMA | 0 | 0 | 486.8 | 569.3 | 24 | 71 |  |  | 183 | [6 empty] | 0 | 0 | 0 | 1 | 0 | 0 | 0 | 0 | 0 | 0
920 | 0.09 | 0.44 | 0.9 | 0.01 | 0.027 | 0 | 0 | 0 | 0 | 0 |  |  |  | 200 | 70 | 88 |  | 0 | 0 |  | 0 |  |  | 1 | 1 | 1.8 | 150 | MMA | 600 | 2.1 | [13 empty] | 0 | 0 | 0 | 1 | 0 | 0 | 0 | 0 | 0 | 0
921 | 0.08 | 0.35 | 0.65 | 0.01 | 0.021 | 1.2 | 0 | 0 | 0.02 | 0 |  |  |  | 40 | 100 | 150 |  | 0 | 0 |  | 0 |  |  | 1 | 1 | 1.8 | 140 | MMA | 0 | 0 | 453.8 | 536.3 | 22.6 | 72 |  |  | 184 | [6 empty] | 0 | 0 | 0 | 1 | 0 | 0 | 0 | 0 | 0 | 0
922 | 0.08 | 0.35 | 0.65 | 0.01 | 0.021 | 1.2 | 0 | 0 | 0.02 | 0 |  |  |  | 40 | 100 | 150 |  | 0 | 0 |  | 0 |  |  | 1 | 1 | 1.8 | 140 | MMA | 600 | 2.1 | [13 empty] | 0 | 0 | 0 | 1 | 0 | 0 | 0 | 0 | 0 | 0
923 | 0.06 | 0.53 | 1.15 | 0.013 | 0.015 | 0 | 0.02 | 0 | 0 | 0 |  |  |  | 0 | 100 | 57 |  | 0 | 0 |  | 80 |  |  | 1 | 1 | 1.8 | 150 | MMA | 0 | 0 | 553.3 | 626.9 | 25 | 70.4 |  |  | 194 | [6 empty] | 0 | 0 | 0 | 1 | 0 | 0 | 0 | 0 | 0 | 0
924 | 0.06 | 0.53 | 1.15 | 0.013 | 0.015 | 0 | 0.02 | 0 | 0 | 0 |  |  |  | 0 | 100 | 57 |  | 0 | 0 |  | 80 |  |  | 1 | 1 | 1.8 | 150 | MMA | 600 | 2.1 | [13 empty] | 0 | 0 | 0 | 1 | 0 | 0 | 0 | 0 | 0 | 0
925 | 0.07 | 0.47 | 0.85 | 0.013 | 0.024 | 0 | 0 | 0 | 0.01 | 0 |  |  |  | 80 | 120 | 43 |  | 0 | 0 |  | 0 |  |  | 1 | 1 | 1.8 | 150 | MMA | 0 | 0 | 478.5 | 569.3 | 22.1 | 72.4 |  |  | 180 | [6 empty] | 0 | 0 | 0 | 1 | 0 | 0 | 0 | 0 | 0 | 0
926 | 0.07 | 0.47 | 0.85 | 0.013 | 0.024 | 0 | 0 | 0 | 0.01 | 0 |  |  |  | 80 | 120 | 43 |  | 0 | 0 |  | 0 |  |  | 1 | 1 | 1.8 | 150 | MMA | 600 | 2.1 | [13 empty] | 0 | 0 | 0 | 1 | 0 | 0 | 0 | 0 | 0 | 0
927 | 0.07 | 0.47 | 1.1 | 0.011 | 0.02 | 0 | 0 | 0 | 0.01 | 0 |  |  |  | 200 | 190 | 53 |  | 0 | 0 |  | 0 |  |  | 1 | 1 | 1.9 | 140 | MMA | 0 | 0 | 561.1 | 643.5 | 21 | 64.2 |  |  | 216 | [6 empty] | 0 | 0 | 0 | 1 | 0 | 0 | 0 | 0 | 0 | 0
928 | 0.07 | 0.47 | 1.1 | 0.011 | 0.02 | 0 | 0 | 0 | 0.01 | 0 |  |  |  | 200 | 190 | 53 |  | 0 | 0 |  | 0 |  |  | 1 | 1 | 1.9 | 140 | MMA | 600 | 2.1 | [13 empty] | 0 | 0 | 0 | 1 | 0 | 0 | 0 | 0 | 0 | 0
929 | 0.08 | 0.49 | 0.9 | 0.014 | 0.029 | 0 | 0.05 | 0 | 0 | 0 |  |  |  | 50 | 170 | 108 |  | 0 | 0 |  | 0 |  |  | 1 | 1 | 1.9 | 150 | MMA | 0 | 0 | 486.8 | 577.5 | 20.5 | 70.2 |  |  | 191 | [6 empty] | 0 | 0 | 0 | 1 | 0 | 0 | 0 | 0 | 0 | 0
930 | 0.08 | 0.49 | 0.9 | 0.014 | 0.029 | 0 | 0.05 | 0 | 0 | 0 |  |  |  | 50 | 170 | 108 |  | 0 | 0 |  | 0 |  |  | 1 | 1 | 1.9 | 150 | MMA | 600 | 2.1 | [13 empty] | 0 | 0 | 0 | 1 | 0 | 0 | 0 | 0 | 0 | 0
931 | 0.05 | 0.25 | 1.15 | 0.015 | 0.024 | 0 | 0 | 0 | 0.004 | 0.12 |  |  |  | 30 | 140 | 105 |  | 50 | 150 |  | 60 |  |  | 1 | 1 | 2.4 | 200 | SA | 0 | 0 | 420.8 | 504.2 | 33 | 73 |  |  | 164 | [6 empty] | 0 | 0 | 0 | 0 | 0 | 0 | 1 | 0 | 0 | 0
932 | 0.05 | 0.25 | 1.15 | 0.015 | 0.024 | 0 | 0 | 0 | 0.004 | 0.12 |  |  |  | 30 | 140 | 105 |  | 50 | 150 |  | 60 |  |  | 1 | 1 | 2.4 | 200 | SA | 600 | 2.1 | 387.5 | 482.7 | 29.5 | 70.5 |  |  | 154 | [6 empty] | 0 | 0 | 0 | 0 | 0 | 0 | 1 | 0 | 0 | 0
933 | 0.1 | 0.18 | 1.6 | 0.015 | 0.029 | 0 | 0 | 0.5 | 0.004 | 0.14 |  |  |  | 20 | 110 | 80 |  | 100 | 0 |  | 60 |  |  | 1 | 1 | 2.4 | 200 | SA | 0 | 0 | 630.8 | 725.9 | 24.5 | 68.5 |  |  | 265 | [6 empty] | 0 | 0 | 0 | 0 | 0 | 0 | 1 | 0 | 0 | 0
934 | 0.1 | 0.18 | 1.6 | 0.015 | 0.029 | 0 | 0 | 0.5 | 0.004 | 0.14 |  |  |  | 20 | 110 | 80 |  | 100 | 0 |  | 60 |  |  | 1 | 1 | 2.4 | 200 | SA | 600 | 2.1 | 605.3 | 694.5 | 25.5 | 67.5 |  |  | 224 | [6 empty] | 0 | 0 | 0 | 0 | 0 | 0 | 1 | 0 | 0 | 0
935 | 0.09 | 0.28 | 1.52 | 0.015 | 0.045 | 0 | 0 | 0.5 | 0.005 | 0.1 |  |  |  | 80 | 110 | 125 |  | 50 | 0 |  | 70 |  |  | 1 | 1 | 2.4 | 200 | SA | 0 | 0 | 540.5 | 645.5 | 27.5 | 66 |  |  | 226 | [6 empty] | 0 | 0 | 0 | 0 | 0 | 0 | 1 | 0 | 0 | 0
936 | 0.09 | 0.28 | 1.52 | 0.015 | 0.045 | 0 | 0 | 0.5 | 0.005 | 0.1 |  |  |  | 80 | 110 | 125 |  | 50 | 0 |  | 70 |  |  | 1 | 1 | 2.4 | 200 | SA | 600 | 2.1 | 562.1 | 640.6 | 27.5 | 66.5 |  |  | 225 | [6 empty] | 0 | 0 | 0 | 0 | 0 | 0 | 1 | 0 | 0 | 0
937 | 0.12 | 0.22 | 1.24 | 0.036 | 0.019 | 0 | 0 | 0 | 0 | 0.18 |  |  |  | 0 | 110 | 110 |  | 200 | 150 |  | 0 |  |  | 1 | 1 | 1.7 | 200 | SA | 0 | 0 | 483.6 | 586.6 | 32 | 70.5 |  |  | 193 | [6 empty] | 0 | 0 | 0 | 0 | 0 | 0 | 1 | 0 | 0 | 0
938 | 0.12 | 0.22 | 1.24 | 0.036 | 0.019 | 0 | 0 | 0 | 0 | 0.18 |  |  |  | 0 | 110 | 110 |  | 200 | 150 |  | 0 |  |  | 1 | 1 | 1.7 | 200 | SA | 600 | 2.1 | 414 | 532.7 | 33 | 74.5 |  |  | 196 | [6 empty] | 0 | 0 | 0 | 0 | 0 | 0 | 1 | 0 | 0 | 0
939 | 0.15 | 0.32 | 1.2 | 0.017 | 0.025 | 0 | 0 | 0 | 0 | 0 |  |  |  | 0 | 99 | 90 |  | 0 | 0 |  | 0 |  |  | 1 | 1 | 1.6 | 200 | SA | 0 | 0 | 536.6 | 627.8 | 30 | 68 |  |  | 202 | [6 empty] | 0 | 0 | 0 | 0 | 0 | 0 | 1 | 0 | 0 | 0
940 | 0.15 | 0.32 | 1.2 | 0.017 | 0.025 | 0 | 0 | 0 | 0 | 0 |  |  |  | 0 | 99 | 90 |  | 0 | 0 |  | 0 |  |  | 1 | 1 | 1.6 | 200 | SA | 600 | 1.3 | 487.6 | 586.6 | 31 | 73.5 |  |  | 225 | [6 empty] | 0 | 0 | 0 | 0 | 0 | 0 | 1 | 0 | 0 | 0
941 | 0.08 | 0.21 | 1.2 | 0.014 | 0.022 | 0 | 0 | 0 | 0 | 0 |  |  |  | 0 | 100 | 128 |  | 60 | 0 |  | 120 |  |  | 1 | 1 | 1.7 | 200 | SA | 0 | 0 | 453.2 | 596.4 | 30 | 74 |  |  | 193 | [6 empty] | 0 | 0 | 0 | 0 | 0 | 0 | 1 | 0 | 0 | 0
942 | 0.08 | 0.21 | 1.2 | 0.014 | 0.022 | 0 | 0 | 0 | 0 | 0 |  |  |  | 0 | 100 | 128 |  | 60 | 0 |  | 120 |  |  | 1 | 1 | 1.7 | 200 | SA | 600 | 1.7 | 455.2 | 569 | 35 | 74 |  |  | 197 | [6 empty] | 0 | 0 | 0 | 0 | 0 | 0 | 1 | 0 | 0 | 0
943 | 0.1 | 0.12 | 1.2 | 0.013 | 0.024 | 0 | 0 | 0 | 0 | 0 |  |  |  | 0 | 89 | 42 |  | 60 | 0 |  | 150 |  |  | 1 | 1 | 1.7 | 200 | SA | 0 | 0 | 519.9 | 593.5 | 30 | 72 |  |  | 172 | [6 empty] | 0 | 0 | 0 | 0 | 0 | 0 | 1 | 0 | 0 | 0
944 | 0.1 | 0.12 | 1.2 | 0.013 | 0.024 | 0 | 0 | 0 | 0 | 0 |  |  |  | 0 | 89 | 42 |  | 60 | 0 |  | 150 |  |  | 1 | 1 | 1.7 | 200 | SA | 600 | 2.3 | 390.1 | 487.6 | 37 | 77 |  |  | 189 | [6 empty] | 0 | 0 | 0 | 0 | 0 | 0 | 1 | 0 | 0 | 0
945 | 0.064 | 0.27 | 1.44 | 0.021 | 0.024 |  |  | 0.02 | 0.009 | 0.28 |  |  | 590 |  | 102 | [6 empty] | 625 | 75.36 | 1 | 1 | 4.6 | 200 | TSA | 0 | 0 | 388 | 497 | 30 | 58 | [9 empty] | 0 | 0 | 0 | 0 | 0 | 0 | 0 | 0 | 0 | 1
946 | 0.064 | 0.27 | 1.44 | 0.021 | 0.024 |  |  | 0.02 | 0.009 | 0.28 |  |  | 590 |  | 102 | [6 empty] | 625 | 75.36 | 1 | 1 | 4.6 | 200 | TSA | 0 | 0 |  |  |  |  | -60 | 10 | [7 empty] | 0 | 0 | 0 | 0 | 0 | 0 | 0 | 0 | 0 | 1
947 | 0.064 | 0.27 | 1.44 | 0.021 | 0.024 |  |  | 0.02 | 0.009 | 0.28 |  |  | 590 |  | 102 | [6 empty] | 625 | 75.36 | 1 | 1 | 4.6 | 200 | TSA | 0 | 0 |  |  |  |  | -50 | 14 | [7 empty] | 0 | 0 | 0 | 0 | 0 | 0 | 0 | 0 | 0 | 1
948 | 0.064 | 0.27 | 1.44 | 0.021 | 0.024 |  |  | 0.02 | 0.009 | 0.28 |  |  | 590 |  | 102 | [6 empty] | 625 | 75.36 | 1 | 1 | 4.6 | 200 | TSA | 0 | 0 |  |  |  |  | -20 | 61 | [7 empty] | 0 | 0 | 0 | 0 | 0 | 0 | 0 | 0 | 0 | 1
949 | 0.064 | 0.27 | 1.44 | 0.021 | 0.024 |  |  | 0.02 | 0.009 | 0.28 |  |  | 590 |  | 102 | [6 empty] | 625 | 75.36 | 1 | 1 | 4.6 | 200 | TSA | 0 | 0 |  |  |  |  | 0 | 105 | [7 empty] | 0 | 0 | 0 | 0 | 0 | 0 | 0 | 0 | 0 | 1
950 | 0.073 | 0.33 | 1.44 | 0.021 | 0.018 |  |  | 0.02 | 0.009 | 0.22 |  |  | 563 |  | 124 | [6 empty] | 625 | 75.36 | 1 | 1 | 4.6 | 200 | TSA | 0 | 0 | 383 | 492 | 30 | 66 | [9 empty] | 0 | 0 | 0 | 0 | 0 | 0 | 0 | 0 | 0 | 1
951 | 0.073 | 0.33 | 1.44 | 0.021 | 0.018 |  |  | 0.02 | 0.009 | 0.22 |  |  | 563 |  | 124 | [6 empty] | 625 | 75.36 | 1 | 1 | 4.6 | 200 | TSA | 0 | 0 |  |  |  |  | -60 | 40 | [7 empty] | 0 | 0 | 0 | 0 | 0 | 0 | 0 | 0 | 0 | 1
952 | 0.073 | 0.33 | 1.44 | 0.021 | 0.018 |  |  | 0.02 | 0.009 | 0.22 |  |  | 563 |  | 124 | [6 empty] | 625 | 75.36 | 1 | 1 | 4.6 | 200 | TSA | 0 | 0 |  |  |  |  | -50 | 49 | [7 empty] | 0 | 0 | 0 | 0 | 0 | 0 | 0 | 0 | 0 | 1
953 | 0.073 | 0.33 | 1.44 | 0.021 | 0.018 |  |  | 0.02 | 0.009 | 0.22 |  |  | 563 |  | 124 | [6 empty] | 625 | 75.36 | 1 | 1 | 4.6 | 200 | TSA | 0 | 0 |  |  |  |  | -30 | 99 | [7 empty] | 0 | 0 | 0 | 0 | 0 | 0 | 0 | 0 | 0 | 1
954 | 0.073 | 0.33 | 1.44 | 0.021 | 0.018 |  |  | 0.02 | 0.009 | 0.22 |  |  | 563 |  | 124 | [6 empty] | 625 | 75.36 | 1 | 1 | 4.6 | 200 | TSA | 0 | 0 |  |  |  |  | 0 | 111 | [7 empty] | 0 | 0 | 0 | 0 | 0 | 0 | 0 | 0 | 0 | 1
955 | 0.06 | 0.29 | 1.68 | 0.017 | 0.019 |  |  | 0.02 | 0.01 | 0.28 |  |  | 521 |  | 133 | [6 empty] | 625 | 75.36 | 1 | 1 | 4.6 | 200 | TSA | 0 | 0 | 371 | 526 | 34 | 66 | [9 empty] | 0 | 0 | 0 | 0 | 0 | 0 | 0 | 0 | 0 | 1
956 | 0.06 | 0.29 | 1.68 | 0.017 | 0.019 |  |  | 0.02 | 0.01 | 0.28 |  |  | 521 |  | 133 | [6 empty] | 625 | 75.36 | 1 | 1 | 4.6 | 200 | TSA | 0 | 0 |  |  |  |  | -60 | 25 | [7 empty] | 0 | 0 | 0 | 0 | 0 | 0 | 0 | 0 | 0 | 1
957 | 0.06 | 0.29 | 1.68 | 0.017 | 0.019 |  |  | 0.02 | 0.01 | 0.28 |  |  | 521 |  | 133 | [6 empty] | 625 | 75.36 | 1 | 1 | 4.6 | 200 | TSA | 0 | 0 |  |  |  |  | -40 | 38 | [7 empty] | 0 | 0 | 0 | 0 | 0 | 0 | 0 | 0 | 0 | 1
958 | 0.06 | 0.29 | 1.68 | 0.017 | 0.019 |  |  | 0.02 | 0.01 | 0.28 |  |  | 521 |  | 133 | [6 empty] | 625 | 75.36 | 1 | 1 | 4.6 | 200 | TSA | 0 | 0 |  |  |  |  | -20 | 76 | [7 empty] | 0 | 0 | 0 | 0 | 0 | 0 | 0 | 0 | 0 | 1
959 | 0.06 | 0.29 | 1.68 | 0.017 | 0.019 |  |  | 0.02 | 0.01 | 0.28 |  |  | 521 |  | 133 | [6 empty] | 625 | 75.36 | 1 | 1 | 4.6 | 200 | TSA | 0 | 0 |  |  |  |  | 0 | 105 | [7 empty] | 0 | 0 | 0 | 0 | 0 | 0 | 0 | 0 | 0 | 1
960 | 0.08 | 0.31 | 1.67 | 0.017 | 0.017 |  |  | 0.03 | 0.01 | 0.25 |  |  | 502 |  | 82 | [6 empty] | 625 | 75.36 | 1 | 1 | 4.6 | 200 | TSA | 0 | 0 | 391 | 522 | 30 | 64 | [9 empty] | 0 | 0 | 0 | 0 | 0 | 0 | 0 | 0 | 0 | 1
961 | 0.08 | 0.31 | 1.67 | 0.017 | 0.017 |  |  | 0.03 | 0.01 | 0.25 |  |  | 502 |  | 82 | [6 empty] | 625 | 75.36 | 1 | 1 | 4.6 | 200 | TSA | 0 | 0 |  |  |  |  | -60 | 39 | [7 empty] | 0 | 0 | 0 | 0 | 0 | 0 | 0 | 0 | 0 | 1
962 | 0.08 | 0.31 | 1.67 | 0.017 | 0.017 |  |  | 0.03 | 0.01 | 0.25 |  |  | 502 |  | 82 | [6 empty] | 625 | 75.36 | 1 | 1 | 4.6 | 200 | TSA | 0 | 0 |  |  |  |  | -50 | 43 | [7 empty] | 0 | 0 | 0 | 0 | 0 | 0 | 0 | 0 | 0 | 1
963 | 0.08 | 0.31 | 1.67 | 0.017 | 0.017 |  |  | 0.03 | 0.01 | 0.25 |  |  | 502 |  | 82 | [6 empty] | 625 | 75.36 | 1 | 1 | 4.6 | 200 | TSA | 0 | 0 |  |  |  |  | -20 | 95 | [7 empty] | 0 | 0 | 0 | 0 | 0 | 0 | 0 | 0 | 0 | 1
964 | 0.08 | 0.31 | 1.67 | 0.017 | 0.017 |  |  | 0.03 | 0.01 | 0.25 |  |  | 502 |  | 82 | [6 empty] | 625 | 75.36 | 1 | 1 | 4.6 | 200 | TSA | 0 | 0 |  |  |  |  | 0 | 114 | [7 empty] | 0 | 0 | 0 | 0 | 0 | 0 | 0 | 0 | 0 | 1
965 | 0.086 | 0.28 | 1.68 | 0.023 | 0.02 |  |  | 0.01 | 0.01 | 0.23 |  |  | 487 |  | 77 | [6 empty] | 625 | 75.36 | 1 | 1 | 4.6 | 200 | TSA | 0 | 0 | 389 | 564 | 28 | 69 | [9 empty] | 0 | 0 | 0 | 0 | 0 | 0 | 0 | 0 | 0 | 1
966 | 0.086 | 0.28 | 1.68 | 0.023 | 0.02 |  |  | 0.01 | 0.01 | 0.23 |  |  | 487 |  | 77 | [6 empty] | 625 | 75.36 | 1 | 1 | 4.6 | 200 | TSA | 0 | 0 |  |  |  |  | -60 | 38 | [7 empty] | 0 | 0 | 0 | 0 | 0 | 0 | 0 | 0 | 0 | 1
967 | 0.086 | 0.28 | 1.68 | 0.023 | 0.02 |  |  | 0.01 | 0.01 | 0.23 |  |  | 487 |  | 77 | [6 empty] | 625 | 75.36 | 1 | 1 | 4.6 | 200 | TSA | 0 | 0 |  |  |  |  | -40 | 51 | [7 empty] | 0 | 0 | 0 | 0 | 0 | 0 | 0 | 0 | 0 | 1
968 | 0.086 | 0.28 | 1.68 | 0.023 | 0.02 |  |  | 0.01 | 0.01 | 0.23 |  |  | 487 |  | 77 | [6 empty] | 625 | 75.36 | 1 | 1 | 4.6 | 200 | TSA | 0 | 0 |  |  |  |  | -20 | 79 | [7 empty] | 0 | 0 | 0 | 0 | 0 | 0 | 0 | 0 | 0 | 1
969 | 0.086 | 0.28 | 1.68 | 0.023 | 0.02 |  |  | 0.01 | 0.01 | 0.23 |  |  | 487 |  | 77 | [6 empty] | 625 | 75.36 | 1 | 1 | 4.6 | 200 | TSA | 0 | 0 |  |  |  |  | 0 | 102 | [7 empty] | 0 | 0 | 0 | 0 | 0 | 0 | 0 | 0 | 0 | 1
970 | 0.089 | 0.42 | 2.22 | 0.022 | 0.025 |  |  | 0.02 | 0.01 | 0.06 |  |  | 466 |  | 82 | [6 empty] | 625 | 75.36 | 1 | 1 | 4.6 | 200 | TSA | 0 | 0 | 517 | 672 | 24 | 56 | [9 empty] | 0 | 0 | 0 | 0 | 0 | 0 | 0 | 0 | 0 | 1
971 | 0.089 | 0.42 | 2.22 | 0.022 | 0.025 |  |  | 0.02 | 0.01 | 0.06 |  |  | 466 |  | 82 | [6 empty] | 625 | 75.36 | 1 | 1 | 4.6 | 200 | TSA | 0 | 0 |  |  |  |  | -60 | 16 | [7 empty] | 0 | 0 | 0 | 0 | 0 | 0 | 0 | 0 | 0 | 1
972 | 0.089 | 0.42 | 2.22 | 0.022 | 0.025 |  |  | 0.02 | 0.01 | 0.06 |  |  | 466 |  | 82 | [6 empty] | 625 | 75.36 | 1 | 1 | 4.6 | 200 | TSA | 0 | 0 |  |  |  |  | -40 | 21 | [7 empty] | 0 | 0 | 0 | 0 | 0 | 0 | 0 | 0 | 0 | 1
973 | 0.089 | 0.42 | 2.22 | 0.022 | 0.025 |  |  | 0.02 | 0.01 | 0.06 |  |  | 466 |  | 82 | [6 empty] | 625 | 75.36 | 1 | 1 | 4.6 | 200 | TSA | 0 | 0 |  |  |  |  | -20 | 30 | [7 empty] | 0 | 0 | 0 | 0 | 0 | 0 | 0 | 0 | 0 | 1
974 | 0.089 | 0.42 | 2.22 | 0.022 | 0.025 |  |  | 0.02 | 0.01 | 0.06 |  |  | 466 |  | 82 | [6 empty] | 625 | 75.36 | 1 | 1 | 4.6 | 200 | TSA | 0 | 0 |  |  |  |  | 0 | 43 | [7 empty] | 0 | 0 | 0 | 0 | 0 | 0 | 0 | 0 | 0 | 1
975 | 0.08 | 0.24 | 1.34 | 0.023 | 0.02 |  |  | 0.43 | 0.01 | 0.15 |  |  | 575 |  | 86 | [6 empty] | 625 | 75.36 | 1 | 1 | 4.6 | 200 | TSA | 0 | 0 | 554 | 554 | 30 | 67 | [9 empty] | 0 | 0 | 0 | 0 | 0 | 0 | 0 | 0 | 0 | 1
976 | 0.08 | 0.24 | 1.34 | 0.023 | 0.02 |  |  | 0.43 | 0.01 | 0.15 |  |  | 575 |  | 86 | [6 empty] | 625 | 75.36 | 1 | 1 | 4.6 | 200 | TSA | 0 | 0 |  |  |  |  | -60 | 16 | [7 empty] | 0 | 0 | 0 | 0 | 0 | 0 | 0 | 0 | 0 | 1
977 | 0.08 | 0.24 | 1.34 | 0.023 | 0.02 |  |  | 0.43 | 0.01 | 0.15 |  |  | 575 |  | 86 | [6 empty] | 625 | 75.36 | 1 | 1 | 4.6 | 200 | TSA | 0 | 0 |  |  |  |  | -40 | 37 | [7 empty] | 0 | 0 | 0 | 0 | 0 | 0 | 0 | 0 | 0 | 1
978 | 0.08 | 0.24 | 1.34 | 0.023 | 0.02 |  |  | 0.43 | 0.01 | 0.15 |  |  | 575 |  | 86 | [6 empty] | 625 | 75.36 | 1 | 1 | 4.6 | 200 | TSA | 0 | 0 |  |  |  |  | -20 | 67 | [7 empty] | 0 | 0 | 0 | 0 | 0 | 0 | 0 | 0 | 0 | 1
979 | 0.08 | 0.24 | 1.34 | 0.023 | 0.02 |  |  | 0.43 | 0.01 | 0.15 |  |  | 575 |  | 86 | [6 empty] | 625 | 75.36 | 1 | 1 | 4.6 | 200 | TSA | 0 | 0 |  |  |  |  | 0 | 92 | [7 empty] | 0 | 0 | 0 | 0 | 0 | 0 | 0 | 0 | 0 | 1
980 | 0.095 | 0.45 | 1.88 | 0.02 | 0.022 |  |  | 0.44 | 0.01 | 0.26 |  |  | 425 |  | 84 | [6 empty] | 625 | 75.36 | 1 | 1 | 4.6 | 200 | TSA | 0 | 0 | 747 | 747 | 25 | 62 | [9 empty] | 0 | 0 | 0 | 0 | 0 | 0 | 0 | 0 | 0 | 1
981 | 0.095 | 0.45 | 1.88 | 0.02 | 0.022 |  |  | 0.44 | 0.01 | 0.26 |  |  | 425 |  | 84 | [6 empty] | 625 | 75.36 | 1 | 1 | 4.6 | 200 | TSA | 0 | 0 |  |  |  |  | -60 | 10 | [7 empty] | 0 | 0 | 0 | 0 | 0 | 0 | 0 | 0 | 0 | 1
982 | 0.095 | 0.45 | 1.88 | 0.02 | 0.022 |  |  | 0.44 | 0.01 | 0.26 |  |  | 425 |  | 84 | [6 empty] | 625 | 75.36 | 1 | 1 | 4.6 | 200 | TSA | 0 | 0 |  |  |  |  | -40 | 17 | [7 empty] | 0 | 0 | 0 | 0 | 0 | 0 | 0 | 0 | 0 | 1
983 | 0.095 | 0.45 | 1.88 | 0.02 | 0.022 |  |  | 0.44 | 0.01 | 0.26 |  |  | 425 |  | 84 | [6 empty] | 625 | 75.36 | 1 | 1 | 4.6 | 200 | TSA | 0 | 0 |  |  |  |  | -20 | 32 | [7 empty] | 0 | 0 | 0 | 0 | 0 | 0 | 0 | 0 | 0 | 1
984 | 0.095 | 0.45 | 1.88 | 0.02 | 0.022 |  |  | 0.44 | 0.01 | 0.26 |  |  | 425 |  | 84 | [6 empty] | 625 | 75.36 | 1 | 1 | 4.6 | 200 | TSA | 0 | 0 |  |  |  |  | 0 | 41 | [7 empty] | 0 | 0 | 0 | 0 | 0 | 0 | 0 | 0 | 0 | 1
985 | 0.074 | 0.16 | 0.84 | 0.015 | 0.026 |  |  | 0.02 | 0.004 | 0.28 |  |  | 415 |  | 84 | [6 empty] | 625 | 72.24 | 1 | 1 | 4.4 | 200 | TSA | 0 | 0 | 352 | 459 | 36 | 72 | [9 empty] | 0 | 0 | 0 | 0 | 0 | 0 | 0 | 0 | 0 | 1
986 | 0.074 | 0.16 | 0.84 | 0.015 | 0.026 |  |  | 0.02 | 0.004 | 0.28 |  |  | 415 |  | 84 | [6 empty] | 625 | 72.24 | 1 | 1 | 4.4 | 200 | TSA | 0 | 0 |  |  |  |  | -60 | 95 | [7 empty] | 0 | 0 | 0 | 0 | 0 | 0 | 0 | 0 | 0 | 1
987 | 0.074 | 0.16 | 0.84 | 0.015 | 0.026 |  |  | 0.02 | 0.004 | 0.28 |  |  | 415 |  | 84 | [6 empty] | 625 | 72.24 | 1 | 1 | 4.4 | 200 | TSA | 0 | 0 |  |  |  |  | -40 | 139 | [7 empty] | 0 | 0 | 0 | 0 | 0 | 0 | 0 | 0 | 0 | 1
988 | 0.074 | 0.16 | 0.84 | 0.015 | 0.026 |  |  | 0.02 | 0.004 | 0.28 |  |  | 415 |  | 84 | [6 empty] | 625 | 72.24 | 1 | 1 | 4.4 | 200 | TSA | 0 | 0 |  |  |  |  | -20 | 148 | [7 empty] | 0 | 0 | 0 | 0 | 0 | 0 | 0 | 0 | 0 | 1
989 | 0.074 | 0.16 | 0.84 | 0.015 | 0.026 |  |  | 0.02 | 0.004 | 0.28 |  |  | 415 |  | 84 | [6 empty] | 625 | 72.24 | 1 | 1 | 4.4 | 200 | TSA | 0 | 0 |  |  |  |  | 0 | 150 | [7 empty] | 0 | 0 | 0 | 0 | 0 | 0 | 0 | 0 | 0 | 1
990 | 0.082 | 0.18 | 0.75 | 0.014 | 0.02 |  |  | 0.02 | 0.005 | 0.22 |  |  | 381 |  | 109 | [6 empty] | 625 | 72.24 | 1 | 1 | 4.4 | 200 | TSA | 0 | 0 | 349 | 456 | 36 | 72 | [9 empty] | 0 | 0 | 0 | 0 | 0 | 0 | 0 | 0 | 0 | 1
991 | 0.082 | 0.18 | 0.75 | 0.014 | 0.02 |  |  | 0.02 | 0.005 | 0.22 |  |  | 381 |  | 109 | [6 empty] | 625 | 72.24 | 1 | 1 | 4.4 | 200 | TSA | 0 | 0 |  |  |  |  | -60 | 67 | [7 empty] | 0 | 0 | 0 | 0 | 0 | 0 | 0 | 0 | 0 | 1
992 | 0.082 | 0.18 | 0.75 | 0.014 | 0.02 |  |  | 0.02 | 0.005 | 0.22 |  |  | 381 |  | 109 | [6 empty] | 625 | 72.24 | 1 | 1 | 4.4 | 200 | TSA | 0 | 0 |  |  |  |  | -50 | 117 | [7 empty] | 0 | 0 | 0 | 0 | 0 | 0 | 0 | 0 | 0 | 1
993 | 0.082 | 0.18 | 0.75 | 0.014 | 0.02 |  |  | 0.02 | 0.005 | 0.22 |  |  | 381 |  | 109 | [6 empty] | 625 | 72.24 | 1 | 1 | 4.4 | 200 | TSA | 0 | 0 |  |  |  |  | -20 | 134 | [7 empty] | 0 | 0 | 0 | 0 | 0 | 0 | 0 | 0 | 0 | 1
994 | 0.082 | 0.18 | 0.75 | 0.014 | 0.02 |  |  | 0.02 | 0.005 | 0.22 |  |  | 381 |  | 109 | [6 empty] | 625 | 72.24 | 1 | 1 | 4.4 | 200 | TSA | 0 | 0 |  |  |  |  | 0 | 155 | [7 empty] | 0 | 0 | 0 | 0 | 0 | 0 | 0 | 0 | 0 | 1
995 | 0.07 | 0.16 | 1.17 | 0.013 | 0.02 |  |  | 0.02 | 0.01 | 0.26 |  |  | 368 |  | 108 | [6 empty] | 625 | 72.24 | 1 | 1 | 4.4 | 200 | TSA | 0 | 0 | 350 | 462 | 24 | 76 | [9 empty] | 0 | 0 | 0 | 0 | 0 | 0 | 0 | 0 | 0 | 1
996 | 0.07 | 0.16 | 1.17 | 0.013 | 0.02 |  |  | 0.02 | 0.01 | 0.26 |  |  | 368 |  | 108 | [6 empty] | 625 | 72.24 | 1 | 1 | 4.4 | 200 | TSA | 0 | 0 |  |  |  |  | -60 | 110 | [7 empty] | 0 | 0 | 0 | 0 | 0 | 0 | 0 | 0 | 0 | 1
997 | 0.07 | 0.16 | 1.17 | 0.013 | 0.02 |  |  | 0.02 | 0.01 | 0.26 |  |  | 368 |  | 108 | [6 empty] | 625 | 72.24 | 1 | 1 | 4.4 | 200 | TSA | 0 | 0 |  |  |  |  | -40 | 145 | [7 empty] | 0 | 0 | 0 | 0 | 0 | 0 | 0 | 0 | 0 | 1
998 | 0.07 | 0.16 | 1.17 | 0.013 | 0.02 |  |  | 0.02 | 0.01 | 0.26 |  |  | 368 |  | 108 | [6 empty] | 625 | 72.24 | 1 | 1 | 4.4 | 200 | TSA | 0 | 0 |  |  |  |  | -20 | 168 | [7 empty] | 0 | 0 | 0 | 0 | 0 | 0 | 0 | 0 | 0 | 1
999 | 0.07 | 0.16 | 1.17 | 0.013 | 0.02 |  |  | 0.02 | 0.01 | 0.26 |  |  | 368 |  | 108 | [6 empty] | 625 | 72.24 | 1 | 1 | 4.4 | 200 | TSA | 0 | 0 |  |  |  |  | 0 | 180 | [7 empty] | 0 | 0 | 0 | 0 | 0 | 0 | 0 | 0 | 0 | 1
1000 | 0.11 | 0.16 | 1.09 | 0.012 | 0.018 |  |  | 0.03 | 0.01 | 0.24 |  |  | 353 |  | 78 | [6 empty] | 625 | 72.24 | 1 | 1 | 4.4 | 200 | TSA | 0 | 0 | 376 | 484 | 32 | 74 | [9 empty] | 0 | 0 | 0 | 0 | 0 | 0 | 0 | 0 | 0 | 1
1001 | 0.11 | 0.16 | 1.09 | 0.012 | 0.018 |  |  | 0.03 | 0.01 | 0.24 |  |  | 353 |  | 78 | [6 empty] | 625 | 72.24 | 1 | 1 | 4.4 | 200 | TSA | 0 | 0 |  |  |  |  | -60 | 15 | [7 empty] | 0 | 0 | 0 | 0 | 0 | 0 | 0 | 0 | 0 | 1
1002 | 0.11 | 0.16 | 1.09 | 0.012 | 0.018 |  |  | 0.03 | 0.01 | 0.24 |  |  | 353 |  | 78 | [6 empty] | 625 | 72.24 | 1 | 1 | 4.4 | 200 | TSA | 0 | 0 |  |  |  |  | -60 | 22 | [7 empty] | 0 | 0 | 0 | 0 | 0 | 0 | 0 | 0 | 0 | 1
1003 | 0.11 | 0.16 | 1.09 | 0.012 | 0.018 |  |  | 0.03 | 0.01 | 0.24 |  |  | 353 |  | 78 | [6 empty] | 625 | 72.24 | 1 | 1 | 4.4 | 200 | TSA | 0 | 0 |  |  |  |  | -20 | 134 | [7 empty] | 0 | 0 | 0 | 0 | 0 | 0 | 0 | 0 | 0 | 1
1004 | 0.11 | 0.16 | 1.09 | 0.012 | 0.018 |  |  | 0.03 | 0.01 | 0.24 |  |  | 353 |  | 78 | [6 empty] | 625 | 72.24 | 1 | 1 | 4.4 | 200 | TSA | 0 | 0 |  |  |  |  | 0 | 138 | [7 empty] | 0 | 0 | 0 | 0 | 0 | 0 | 0 | 0 | 0 | 1
1005 | 0.098 | 0.18 | 1.29 | 0.017 | 0.017 |  |  | 0.01 | 0.01 | 0.21 |  |  | 337 |  | 61 | [6 empty] | 625 | 72.24 | 1 | 1 | 4.4 | 200 | TSA | 0 | 0 | 359 | 503 | 28 | 72 | [9 empty] | 0 | 0 | 0 | 0 | 0 | 0 | 0 | 0 | 0 | 1
1006 | 0.098 | 0.18 | 1.29 | 0.017 | 0.017 |  |  | 0.01 | 0.01 | 0.21 |  |  | 337 |  | 61 | [6 empty] | 625 | 72.24 | 1 | 1 | 4.4 | 200 | TSA | 0 | 0 |  |  |  |  | -60 | 59 | [7 empty] | 0 | 0 | 0 | 0 | 0 | 0 | 0 | 0 | 0 | 1
1007 | 0.098 | 0.18 | 1.29 | 0.017 | 0.017 |  |  | 0.01 | 0.01 | 0.21 |  |  | 337 |  | 61 | [6 empty] | 625 | 72.24 | 1 | 1 | 4.4 | 200 | TSA | 0 | 0 |  |  |  |  | -40 | 95 | [7 empty] | 0 | 0 | 0 | 0 | 0 | 0 | 0 | 0 | 0 | 1
1008 | 0.098 | 0.18 | 1.29 | 0.017 | 0.017 |  |  | 0.01 | 0.01 | 0.21 |  |  | 337 |  | 61 | [6 empty] | 625 | 72.24 | 1 | 1 | 4.4 | 200 | TSA | 0 | 0 |  |  |  |  | -20 | 128 | [7 empty] | 0 | 0 | 0 | 0 | 0 | 0 | 0 | 0 | 0 | 1
1009 | 0.098 | 0.18 | 1.29 | 0.017 | 0.017 |  |  | 0.01 | 0.01 | 0.21 |  |  | 337 |  | 61 | [6 empty] | 625 | 72.24 | 1 | 1 | 4.4 | 200 | TSA | 0 | 0 |  |  |  |  | 0 | 144 | [7 empty] | 0 | 0 | 0 | 0 | 0 | 0 | 0 | 0 | 0 | 1
1010 | 0.1 | 0.24 | 1.91 | 0.016 | 0.016 |  |  | 0.02 | 0.01 | 0.05 |  |  | 228 |  | 74 | [6 empty] | 625 | 72.24 | 1 | 1 | 4.4 | 200 | TSA | 0 | 0 | 376 | 553 | 33 | 70 | [9 empty] | 0 | 0 | 0 | 0 | 0 | 0 | 0 | 0 | 0 | 1
1011 | 0.1 | 0.24 | 1.91 | 0.016 | 0.016 |  |  | 0.02 | 0.01 | 0.05 |  |  | 228 |  | 74 | [6 empty] | 625 | 72.24 | 1 | 1 | 4.4 | 200 | TSA | 0 | 0 |  |  |  |  | -60 | 30 | [7 empty] | 0 | 0 | 0 | 0 | 0 | 0 | 0 | 0 | 0 | 1
1012 | 0.1 | 0.24 | 1.91 | 0.016 | 0.016 |  |  | 0.02 | 0.01 | 0.05 |  |  | 228 |  | 74 | [6 empty] | 625 | 72.24 | 1 | 1 | 4.4 | 200 | TSA | 0 | 0 |  |  |  |  | -40 | 78 | [7 empty] | 0 | 0 | 0 | 0 | 0 | 0 | 0 | 0 | 0 | 1
1013 | 0.1 | 0.24 | 1.91 | 0.016 | 0.016 |  |  | 0.02 | 0.01 | 0.05 |  |  | 228 |  | 74 | [6 empty] | 625 | 72.24 | 1 | 1 | 4.4 | 200 | TSA | 0 | 0 |  |  |  |  | -20 | 91 | [7 empty] | 0 | 0 | 0 | 0 | 0 | 0 | 0 | 0 | 0 | 1
1014 | 0.1 | 0.24 | 1.91 | 0.016 | 0.016 |  |  | 0.02 | 0.01 | 0.05 |  |  | 228 |  | 74 | [6 empty] | 625 | 72.24 | 1 | 1 | 4.4 | 200 | TSA | 0 | 0 |  |  |  |  | 0 | 122 | [7 empty] | 0 | 0 | 0 | 0 | 0 | 0 | 0 | 0 | 0 | 1
1015 | 0.096 | 0.13 | 0.73 | 0.018 | 0.022 |  |  | 0.43 | 0.01 | 0.14 |  |  | 373 |  | 81 | [6 empty] | 625 | 72.24 | 1 | 1 | 4.4 | 200 | TSA | 0 | 0 | 353 | 491 | 32 | 67 | [9 empty] | 0 | 0 | 0 | 0 | 0 | 0 | 0 | 0 | 0 | 1
1016 | 0.096 | 0.13 | 0.73 | 0.018 | 0.022 |  |  | 0.43 | 0.01 | 0.14 |  |  | 373 |  | 81 | [6 empty] | 625 | 72.24 | 1 | 1 | 4.4 | 200 | TSA | 0 | 0 |  |  |  |  | -60 | 14 | [7 empty] | 0 | 0 | 0 | 0 | 0 | 0 | 0 | 0 | 0 | 1
1017 | 0.096 | 0.13 | 0.73 | 0.018 | 0.022 |  |  | 0.43 | 0.01 | 0.14 |  |  | 373 |  | 81 | [6 empty] | 625 | 72.24 | 1 | 1 | 4.4 | 200 | TSA | 0 | 0 |  |  |  |  | -40 | 72 | [7 empty] | 0 | 0 | 0 | 0 | 0 | 0 | 0 | 0 | 0 | 1
1018 | 0.096 | 0.13 | 0.73 | 0.018 | 0.022 |  |  | 0.43 | 0.01 | 0.14 |  |  | 373 |  | 81 | [6 empty] | 625 | 72.24 | 1 | 1 | 4.4 | 200 | TSA | 0 | 0 |  |  |  |  | -20 | 111 | [7 empty] | 0 | 0 | 0 | 0 | 0 | 0 | 0 | 0 | 0 | 1
1019 | 0.096 | 0.13 | 0.73 | 0.018 | 0.022 |  |  | 0.43 | 0.01 | 0.14 |  |  | 373 |  | 81 | [6 empty] | 625 | 72.24 | 1 | 1 | 4.4 | 200 | TSA | 0 | 0 |  |  |  |  | 0 | 135 | [7 empty] | 0 | 0 | 0 | 0 | 0 | 0 | 0 | 0 | 0 | 1
1020 | 0.12 | 0.27 | 1.46 | 0.014 | 0.026 |  |  | 0.48 | 0.01 | 0.3 |  |  | 365 |  | 77 | [6 empty] | 625 | 72.24 | 1 | 1 | 4.4 | 200 | TSA | 0 | 0 | 689 | 689 | 34 | 69 | [9 empty] | 0 | 0 | 0 | 0 | 0 | 0 | 0 | 0 | 0 | 1
1021 | 0.12 | 0.27 | 1.46 | 0.014 | 0.026 |  |  | 0.48 | 0.01 | 0.3 |  |  | 365 |  | 77 | [6 empty] | 625 | 72.24 | 1 | 1 | 4.4 | 200 | TSA | 0 | 0 |  |  |  |  | -60 | 41 | [7 empty] | 0 | 0 | 0 | 0 | 0 | 0 | 0 | 0 | 0 | 1
1022 | 0.12 | 0.27 | 1.46 | 0.014 | 0.026 |  |  | 0.48 | 0.01 | 0.3 |  |  | 365 |  | 77 | [6 empty] | 625 | 72.24 | 1 | 1 | 4.4 | 200 | TSA | 0 | 0 |  |  |  |  | -20 | 78 | [7 empty] | 0 | 0 | 0 | 0 | 0 | 0 | 0 | 0 | 0 | 1
1023 | 0.12 | 0.27 | 1.46 | 0.014 | 0.026 |  |  | 0.48 | 0.01 | 0.3 |  |  | 365 |  | 77 | [6 empty] | 625 | 72.24 | 1 | 1 | 4.4 | 200 | TSA | 0 | 0 |  |  |  |  | 0 | 113 | [7 empty] | 0 | 0 | 0 | 0 | 0 | 0 | 0 | 0 | 0 | 1
1024 | 0.094 | 0.31 | 1.32 | 0.009 | 0.017 | 0.05 | 0.04 | 0.005250111 | 0.004470802 | 0.11 |  |  | 233 | 3.362335 | 95 | 140 | 1.531986 | 59.03696 | 13.4255 | 28.38614 | 81.99245 | 550 | 28 | 1 | 1 | 3.6 | 100 | SA | 0 | 0 | 429 | 537 | 22 | 75 | -15 | 70 |  | -10 | [5 empty] | 0 | 0 | 0 | 0 | 0 | 0 | 1 | 0 | 0 | 0
1025 | 0.11 | 0.36 | 1.61 | 0.017 | 0.03 | 0.06 | 0.052 | 0.02 | 0.01 | 0.12 |  |  | 305 | 88.10217 | 95 | 140 | 7.361838 | 200 | 100 | 100 | 100 | 550 | 28 | 1 | 1 | 3.6 | 100 | SA | 0 | 0 | 542 | 625 | 19 | 64 | -7 | 70 |  | -10 | [5 empty] | 0 | 0 | 0 | 0 | 0 | 0 | 1 | 0 | 0 | 0
1026 | 0.1 | 0.28 | 1.42 | 0.011 | 0.024 | 0.09 | 0.08 | 0.04 | 0.01 | 0.15 |  |  | 430 | 73.81669 | 150 | 150 | 5.526429 | 300 | 200 | 200 | 200 | 550 | 28 | 1 | 1 | 3.6 | 100 | SA | 0 | 0 | 493 | 618 | 18 | 75 | -6 | 70 |  | -10 | [5 empty] | 0 | 0 | 0 | 0 | 0 | 0 | 1 | 0 | 0 | 0
1027 | 0.08 | 0.25 | 1.35 | 0.009 | 0.017 | 0.09 | 0.07 | 0.0003009616 | 0.002445607 | 0.14 |  |  | 392 | 31.56853 | 122 | 120 | 1.186081 | 200 | 100 | 75.03901 | 49.91735 | 550 | 28 | 1 | 1 | 3.6 | 100 | SA | 0 | 0 | 547 | 635 | 15 | 66 | -18 | 70 |  | -15 | [5 empty] | 0 | 0 | 0 | 0 | 0 | 0 | 1 | 0 | 0 | 0
1028 | 0.1 | 0.31 | 1.37 | 0.02 | 0.028 | 0.08 | 0.06 | 0.02 | 0.008066993 | 0.15 |  |  | 336 | 40.61408 | 99 | 130 | 3.33634 | 300 | 200 | 55.23929 | 100 | 550 | 28 | 1 | 1 | 3.6 | 100 | SA | 0 | 0 | 498 | 621 | 16 | 70 | 16 | 70 |  | 5 | [5 empty] | 0 | 0 | 0 | 0 | 0 | 0 | 1 | 0 | 0 | 0
1029 | 0.076 | 0.28 | 1.27 | 0.012 | 0.02 | 0.1 | 0.06 | 0.01 | 0.0045585 | 0.15 |  |  | 435 | 82.49629 | 121 | 160 | 6.576522 | 300 | 200 | 36.98785 | 100 | 550 | 28 | 1 | 1 | 3.6 | 100 | SA | 0 | 0 | 503 | 625 | 17 | 72 | -5 | 70 |  | -10 | [5 empty] | 0 | 0 | 0 | 0 | 0 | 0 | 1 | 0 | 0 | 0
1030 | 0.094 | 0.18 | 1.05 | 0.013 | 0.017 | 0.1 | 0.05 | 0.01 | 0.007534606 | 0.11 |  |  | 511 | 95.4157 | 100 | 16.54386 | 1.166269 | 4.118109 | 72.61036 | 45.55866 | 40.35002 | 550 | 28 | 1 | 1 | 3.6 | 100 | SA | 0 | 0 | 380 | 486 | 22 | 75 | 1 | 70 |  | 5 | [5 empty] | 0 | 0 | 0 | 0 | 0 | 0 | 1 | 0 | 0 | 0
1031 | 0.094 | 0.16 | 1.01 | 0.018 | 0.026 | 0.13 | 0.05 | 0.01 | 0.001950454 | 0.11 |  |  | 569 | 60.27123 | 102 | 46.7102 | 5.242213 | 100 | 28.44523 | 90.13909 | 100 | 550 | 28 | 1 | 1 | 3.6 | 100 | SA | 0 | 0 | 402 | 498 | 18 | 70 | 7 | 70 |  | 0 | [5 empty] | 0 | 0 | 0 | 0 | 0 | 0 | 1 | 0 | 0 | 0
1032 | 0.09 | 0.15 | 1.18 | 0.012 | 0.018 | 0.13 | 0.08 | 0.03 | 0.01 | 0.14 |  |  | 621 | 80.1876 | 131 | 28.43466 | 2.042633 | 200 | 100 | 18.68878 | 35.95446 | 550 | 28 | 1 | 1 | 3.6 | 100 | SA | 0 | 0 | 427 | 518 | 18 | 75 | 30 | 70 |  | 15 | [5 empty] | 0 | 0 | 0 | 0 | 0 | 0 | 1 | 0 | 0 | 0
1033 | 0.072 | 0.11 | 0.85 | 0.015 | 0.017 | 0.14 | 0.07 | 0.01 | 0.001593464 | 0.14 |  |  | 543 | 55.21799 | 119 | 20.97699 | 2.777246 | 100 | 100 | 62.74202 | 62.03172 | 550 | 28 | 1 | 1 | 3.6 | 100 | SA | 0 | 0 | 436 | 525 | 15 | 77 | 38 | 70 |  | 30 | [5 empty] | 0 | 0 | 0 | 0 | 0 | 0 | 1 | 0 | 0 | 0
1034 | 0.081 | 0.16 | 0.97 | 0.021 | 0.024 | 0.15 | 0.07 | 0.02 | 0.01 | 0.19 |  |  | 584 | 78.91932 | 95 | 6.12039 | 6.833982 | 200 | 200 | 100 | 100 | 550 | 28 | 1 | 1 | 3.6 | 100 | SA | 0 | 0 | 451 | 545 |  | 74 | 12 | 70 |  | 10 | [5 empty] | 0 | 0 | 0 | 0 | 0 | 0 | 1 | 0 | 0 | 0
1035 | 0.076 | 0.19 | 1.16 | 0.02 | 0.02 | 0.17 | 0.07 | 0.02 | 0.02 | 0.17 |  |  | 609 | 28.03837 | 131 | 39.55962 | 2.825225 | 200 | 200 | 200 | 100 | 550 | 28 | 1 | 1 | 3.6 | 100 | SA | 0 | 0 | 441 | 557 | 16 | 69 | 34 | 70 |  | 25 | [5 empty] | 0 | 0 | 0 | 0 | 0 | 0 | 1 | 0 | 0 | 0
1036 | 0.044 | 0.32 | 0.62 | 0.007 | 0.007 | [18 empty] | 1 | 1 | 0.6 | 200 | MMA | 250 | 14 | 445 | 496 | 31 | 79.7 | [9 empty] | 0 | 0 | 0 | 1 | 0 | 0 | 0 | 0 | 0 | 0
1037 | 0.044 | 0.32 | 0.62 | 0.007 | 0.007 | [18 empty] | 1 | 1 | 0.6 | 200 | MMA | 0 | 0 |  |  |  |  | -36 | 100 | [7 empty] | 0 | 0 | 0 | 1 | 0 | 0 | 0 | 0 | 0 | 0
1038 | 0.046 | 0.31 | 0.96 | 0.008 | 0.012 | [18 empty] | 1 | 1 | 0.6 | 200 | MMA | 250 | 14 | 479 | 527 | 27.8 | 77 | [9 empty] | 0 | 0 | 0 | 1 | 0 | 0 | 0 | 0 | 0 | 0
1039 | 0.046 | 0.31 | 0.96 | 0.008 | 0.012 | [18 empty] | 1 | 1 | 0.6 | 200 | MMA | 0 | 0 |  |  |  |  | -50 | 100 | [7 empty] | 0 | 0 | 0 | 1 | 0 | 0 | 0 | 0 | 0 | 0
1040 | 0.05 | 0.38 | 1.42 | 0.007 | 0.009 | [18 empty] | 1 | 1 | 0.6 | 200 | MMA | 250 | 14 | 511 | 575 | 26.8 | 78.7 | [9 empty] | 0 | 0 | 0 | 1 | 0 | 0 | 0 | 0 | 0 | 0
1041 | 0.05 | 0.38 | 1.42 | 0.007 | 0.009 | [18 empty] | 1 | 1 | 0.6 | 200 | MMA | 0 | 0 |  |  |  |  | -47 | 100 | [7 empty] | 0 | 0 | 0 | 1 | 0 | 0 | 0 | 0 | 0 | 0
1042 | 0.055 | 0.35 | 1.93 | 0.007 | 0.011 | [18 empty] | 1 | 1 | 0.6 | 200 | MMA | 250 | 14 | 587 | 633 | 24.2 | 76.9 | [9 empty] | 0 | 0 | 0 | 1 | 0 | 0 | 0 | 0 | 0 | 0
1043 | 0.055 | 0.35 | 1.93 | 0.007 | 0.011 | [18 empty] | 1 | 1 | 0.6 | 200 | MMA | 0 | 0 |  |  |  |  | -28 | 100 | [7 empty] | 0 | 0 | 0 | 1 | 0 | 0 | 0 | 0 | 0 | 0
1044 | 0.037 | 0.29 | 0.6 | 0.006 | 0.009 | [18 empty] | 1 | 1 | 1 | 200 | MMA | 250 | 14 | 401 | 466 | 32 | 81.5 | [9 empty] | 0 | 0 | 0 | 1 | 0 | 0 | 0 | 0 | 0 | 0
1045 | 0.037 | 0.29 | 0.6 | 0.006 | 0.009 | [18 empty] | 1 | 1 | 1 | 200 | MMA | 0 | 0 |  |  |  |  | -31 | 100 | [7 empty] | 0 | 0 | 0 | 1 | 0 | 0 | 0 | 0 | 0 | 0
1046 | 0.039 | 0.29 | 0.94 | 0.007 | 0.011 | [18 empty] | 1 | 1 | 1 | 200 | MMA | 250 | 14 | 438 | 501 | 32.6 | 80.6 | [9 empty] | 0 | 0 | 0 | 1 | 0 | 0 | 0 | 0 | 0 | 0
1047 | 0.039 | 0.29 | 0.94 | 0.007 | 0.011 | [18 empty] | 1 | 1 | 1 | 200 | MMA | 0 | 0 |  |  |  |  | -46 | 100 | [7 empty] | 0 | 0 | 0 | 1 | 0 | 0 | 0 | 0 | 0 | 0
1048 | 0.048 | 0.35 | 1.41 | 0.006 | 0.012 | [18 empty] | 1 | 1 | 1 | 200 | MMA | 250 | 14 | 479 | 551 | 29.8 | 78.8 | [9 empty] | 0 | 0 | 0 | 1 | 0 | 0 | 0 | 0 | 0 | 0
1049 | 0.048 | 0.35 | 1.41 | 0.006 | 0.012 | [18 empty] | 1 | 1 | 1 | 200 | MMA | 0 | 0 |  |  |  |  | -54 | 100 | [7 empty] | 0 | 0 | 0 | 1 | 0 | 0 | 0 | 0 | 0 | 0
1050 | 0.051 | 0.32 | 1.8 | 0.006 | 0.012 | [18 empty] | 1 | 1 | 1 | 200 | MMA | 250 | 14 | 507 | 587 | 29.2 | 76.9 | [9 empty] | 0 | 0 | 0 | 1 | 0 | 0 | 0 | 0 | 0 | 0
1051 | 0.051 | 0.32 | 1.8 | 0.006 | 0.012 | [18 empty] | 1 | 1 | 1 | 200 | MMA | 0 | 0 |  |  |  |  | -44 | 100 | [7 empty] | 0 | 0 | 0 | 1 | 0 | 0 | 0 | 0 | 0 | 0
1052 | 0.038 | 0.24 | 0.55 | 0.007 | 0.005 | [18 empty] | 1 | 1 | 2.2 | 200 | MMA | 250 | 14 | 389 | 457 | 30 | 80.6 | [9 empty] | 0 | 0 | 0 | 1 | 0 | 0 | 0 | 0 | 0 | 0
1053 | 0.038 | 0.24 | 0.55 | 0.007 | 0.005 | [18 empty] | 1 | 1 | 2.2 | 200 | MMA | 0 | 0 |  |  |  |  | -39 | 100 | [7 empty] | 0 | 0 | 0 | 1 | 0 | 0 | 0 | 0 | 0 | 0
1054 | 0.036 | 0.24 | 0.89 | 0.008 | 0.01 | [18 empty] | 1 | 1 | 2.2 | 200 | MMA | 250 | 14 | 400 | 478 | 32.6 | 80.6 | [9 empty] | 0 | 0 | 0 | 1 | 0 | 0 | 0 | 0 | 0 | 0
1055 | 0.036 | 0.24 | 0.89 | 0.008 | 0.01 | [18 empty] | 1 | 1 | 2.2 | 200 | MMA | 0 | 0 |  |  |  |  | -46 | 100 | [7 empty] | 0 | 0 | 0 | 1 | 0 | 0 | 0 | 0 | 0 | 0
1056 | 0.042 | 0.28 | 1.37 | 0.007 | 0.012 | [18 empty] | 1 | 1 | 2.2 | 200 | MMA | 250 | 14 | 438 | 518 | 29.8 | 82.3 | [9 empty] | 0 | 0 | 0 | 1 | 0 | 0 | 0 | 0 | 0 | 0
1057 | 0.042 | 0.28 | 1.37 | 0.007 | 0.012 | [18 empty] | 1 | 1 | 2.2 | 200 | MMA | 0 | 0 |  |  |  |  | -57 | 100 | [7 empty] | 0 | 0 | 0 | 1 | 0 | 0 | 0 | 0 | 0 | 0
1058 | 0.045 | 0.26 | 1.69 | 0.007 | 0.012 | [18 empty] | 1 | 1 | 2.2 | 200 | MMA | 250 | 14 | 456 | 548 | 32 | 78.8 | [9 empty] | 0 | 0 | 0 | 1 | 0 | 0 | 0 | 0 | 0 | 0
1059 | 0.045 | 0.26 | 1.69 | 0.007 | 0.012 | [18 empty] | 1 | 1 | 2.2 | 200 | MMA | 0 | 0 |  |  |  |  | -37 | 100 | [7 empty] | 0 | 0 | 0 | 1 | 0 | 0 | 0 | 0 | 0 | 0
1060 | 0.043 | 0.2 | 0.52 | 0.009 | 0.01 | [18 empty] | 1 | 1 | 4.3 | 200 | MMA | 250 | 14 | 341 | 453 | 32.6 | 78.8 | [9 empty] | 0 | 0 | 0 | 1 | 0 | 0 | 0 | 0 | 0 | 0
1061 | 0.043 | 0.2 | 0.52 | 0.009 | 0.01 | [18 empty] | 1 | 1 | 4.3 | 200 | MMA | 0 | 0 |  |  |  |  | -15 | 100 | [7 empty] | 0 | 0 | 0 | 1 | 0 | 0 | 0 | 0 | 0 | 0
1062 | 0.042 | 0.2 | 0.93 | 0.008 | 0.011 | [18 empty] | 1 | 1 | 4.3 | 200 | MMA | 250 | 14 | 376 | 484 | 32.6 | 78.8 | [9 empty] | 0 | 0 | 0 | 1 | 0 | 0 | 0 | 0 | 0 | 0
1063 | 0.042 | 0.2 | 0.93 | 0.008 | 0.011 | [18 empty] | 1 | 1 | 4.3 | 200 | MMA | 0 | 0 |  |  |  |  | -27 | 100 | [7 empty] | 0 | 0 | 0 | 1 | 0 | 0 | 0 | 0 | 0 | 0
1064 | 0.043 | 0.24 | 1.37 | 0.008 | 0.013 | [18 empty] | 1 | 1 | 4.3 | 200 | MMA | 250 | 14 | 405 | 500 | 31.8 | 80.6 | [9 empty] | 0 | 0 | 0 | 1 | 0 | 0 | 0 | 0 | 0 | 0
1065 | 0.043 | 0.24 | 1.37 | 0.008 | 0.013 | [18 empty] | 1 | 1 | 4.3 | 200 | MMA | 0 | 0 |  |  |  |  | -27 | 100 | [7 empty] | 0 | 0 | 0 | 1 | 0 | 0 | 0 | 0 | 0 | 0
1066 | 0.047 | 0.25 | 1.73 | 0.007 | 0.014 | [18 empty] | 1 | 1 | 4.3 | 200 | MMA | 250 | 14 | 437 | 541 | 30 | 78.8 | [9 empty] | 0 | 0 | 0 | 1 | 0 | 0 | 0 | 0 | 0 | 0
1067 | 0.047 | 0.25 | 1.73 | 0.007 | 0.014 | [18 empty] | 1 | 1 | 4.3 | 200 | MMA | 0 | 0 |  |  |  |  | -5 | 100 | [7 empty] | 0 | 0 | 0 | 1 | 0 | 0 | 0 | 0 | 0 | 0
1068 | 0.125 | 0.26 | 1.34 | 0.012 | 0.013 | 0.07 | 0.05 | 0.003 | 0.005 |  |  |  | 253 | 5 | 89 |  |  | 180 |  |  |  | 850 | 35 | 1 | 1 | 7.9 | 300 | SA | 0 | 0 | 505 | 589 |  | 71 | [9 empty] | 0 | 0 | 0 | 0 | 0 | 0 | 1 | 0 | 0 | 0
1069 | 0.13 | 0.3 | 1.4 | 0.01 | 0.012 | 0.07 | 0.06 | 0.005 | 0.002 |  |  |  | 430 | 0.5 | 95 |  |  | 180 |  |  |  | 850 | 35 | 1 | 1 | 7.9 | 300 | SA | 0 | 0 | 530 | 620 |  | 63 | [9 empty] | 0 | 0 | 0 | 0 | 0 | 0 | 1 | 0 | 0 | 0
1070 | 0.11 | 0.26 | 1.3 | 0.013 | 0.017 | 0.06 | 0.04 | 0.003 | 0.005 |  |  |  | 236 | 10 | 83 |  |  | 180 |  |  |  | 850 | 35 | 1 | 1 | 7.9 | 300 | SA | 0 | 0 | 460 | 584 |  | 65 | [9 empty] | 0 | 0 | 0 | 0 | 0 | 0 | 1 | 0 | 0 | 0
1071 | 0.105 | 0.28 | 1.46 | 0.013 | 0.015 | 0.08 | 0.02 | 0.005 | 0.002 |  |  |  | 357 | 5 | 92 |  |  | 160 |  |  |  | 850 | 35 | 1 | 1 | 7.9 | 300 | SA | 0 | 0 | 471 | 575 |  | 66 | [9 empty] | 0 | 0 | 0 | 0 | 0 | 0 | 1 | 0 | 0 | 0
1072 | 0.115 | 0.22 | 1.3 | 0.012 | 0.016 | 0.13 | 0.05 | 0.005 |  |  |  |  | 255 |  | 99 |  |  | 160 |  |  |  | 850 | 35 | 1 | 1 | 7.9 | 300 | SA | 0 | 0 | 473 | 609 |  | 60 | [9 empty] | 0 | 0 | 0 | 0 | 0 | 0 | 1 | 0 | 0 | 0
1073 | 0.115 | 0.26 | 1.5 | 0.01 | 0.014 | 0.06 | 0.05 | 0.009 | 0.005 |  |  |  | 455 | 5 | 100 |  |  | 170 |  |  |  | 850 | 35 | 1 | 1 | 7.9 | 300 | SA | 0 | 0 | 465 | 571 |  | 70 | [9 empty] | 0 | 0 | 0 | 0 | 0 | 0 | 1 | 0 | 0 | 0
1074 | 0.115 | 0.25 | 1.35 | 0.012 | 0.01 | 0.08 | 0.02 | 0.009 | 0.003 |  |  |  | 260 |  | 94 |  |  | 170 |  |  |  | 850 | 35 | 1 | 1 | 7.9 | 300 | SA | 0 | 0 | 465 | 587 |  | 69 | [9 empty] | 0 | 0 | 0 | 0 | 0 | 0 | 1 | 0 | 0 | 0
1075 | 0.105 | 0.3 | 1.5 | 0.018 | 0.011 | 0.08 | 0.03 | 0.011 | 0.0005 |  |  |  | 370 |  | 95 |  |  | 150 |  |  |  | 850 | 35 | 1 | 1 | 7.9 | 300 | SA | 0 | 0 | 423 | 564 |  | 71 | [9 empty] | 0 | 0 | 0 | 0 | 0 | 0 | 1 | 0 | 0 | 0
1076 | 0.1055 | 0.23 | 1.21 | 0.012 | 0.012 | 0.07 | 0.03 | 0.17 | 0.002 |  |  |  | 218 | 120 | 101 |  | 16 |  |  |  |  | 850 | 35 | 1 | 1 | 7.9 | 300 | SA | 0 | 0 | 504 | 589 |  | 69 | [9 empty] | 0 | 0 | 0 | 0 | 0 | 0 | 1 | 0 | 0 | 0
1077 | 0.105 | 0.24 | 1.39 | 0.012 | 0.012 | 0.07 | 0.03 | 0.15 | 0.003 |  |  |  | 411 | 100 | 103 |  | 20 | 190 |  |  |  | 850 | 35 | 1 | 1 | 7.9 | 300 | SA | 0 | 0 | 496 | 604 |  | 65 | [9 empty] | 0 | 0 | 0 | 0 | 0 | 0 | 1 | 0 | 0 | 0
1078 | 0.12 | 0.26 | 1.33 | 0.012 | 0.017 | 0.06 | 0.03 | 0.12 | 0.002 |  |  |  | 255 | 120 | 96 |  | 13 |  |  |  |  | 850 | 35 | 1 | 1 | 7.9 | 300 | SA | 0 | 0 | 508 | 604 |  | 67 | [9 empty] | 0 | 0 | 0 | 0 | 0 | 0 | 1 | 0 | 0 | 0
1079 | 0.105 | 0.26 | 1.32 | 0.021 | 0.014 | 0.06 | 0.03 | 0.125 | 0.002 |  |  |  | 362 | 100 | 101 |  | 22 | 180 |  |  |  | 850 | 35 | 1 | 1 | 7.9 | 300 | SA | 0 | 0 | 549 | 629 |  | 60 | [9 empty] | 0 | 0 | 0 | 0 | 0 | 0 | 1 | 0 | 0 | 0
1080 | 0.12 | 0.25 | 1.26 | 0.01 | 0.013 | 0.06 | 0.03 | 0.145 | 0.002 |  |  |  | 262 | 110 | 119 |  | 20 | 160 |  |  |  | 850 | 35 | 1 | 1 | 7.9 | 300 | SA | 0 | 0 | 529 | 612 |  | 61 | [9 empty] | 0 | 0 | 0 | 0 | 0 | 0 | 1 | 0 | 0 | 0
1081 | 0.1 | 0.26 | 1.38 | 0.01 | 0.011 | 0.07 | 0.03 | 0.14 | 0.002 |  |  |  | 416 | 120 | 116 |  | 22 | 100 |  |  |  | 850 | 35 | 1 | 1 | 7.9 | 300 | SA | 0 | 0 | 460 | 583 |  | 63 | [9 empty] | 0 | 0 | 0 | 0 | 0 | 0 | 1 | 0 | 0 | 0
1082 | 0.11 | 0.25 | 1.28 | 0.01 | 0.012 | 0.07 | 0.03 | 0.15 | 0.003 |  |  |  | 253 | 115 | 107 |  | 21 | 180 |  |  |  | 850 | 35 | 1 | 1 | 7.9 | 300 | SA | 0 | 0 | 533 | 615 |  | 62 | [9 empty] | 0 | 0 | 0 | 0 | 0 | 0 | 1 | 0 | 0 | 0
1083 | 0.09 | 0.21 | 1.39 | 0.013 | 0.01 | 0.06 | 0.03 | 0.185 | 0.001 |  |  |  | 340 | 120 | 108 |  | 22 | 190 |  |  |  | 850 | 35 | 1 | 1 | 7.9 | 300 | SA | 0 | 0 | 479 | 587 |  | 68 | [9 empty] | 0 | 0 | 0 | 0 | 0 | 0 | 1 | 0 | 0 | 0
1084 | 0.036 | 0.31 | 0.6 | 0.008 | 0.012 | [16 empty] | 170 | 21 | 1 | 1 | 1 | 20 | MMA | 0 | 0 | 450 | 506 | 28.8 | 77.8 | -14 | 100 | [7 empty] | 0 | 0 | 0 | 1 | 0 | 0 | 0 | 0 | 0 | 0
1085 | 0.043 | 0.3 | 1.03 | 0.007 | 0.013 | [16 empty] | 170 | 21 | 1 | 1 | 1 | 20 | MMA | 0 | 0 | 495 | 554 | 30.6 | 77.8 | -32 | 100 | [7 empty] | 0 | 0 | 0 | 1 | 0 | 0 | 0 | 0 | 0 | 0
1086 | 0.046 | 0.31 | 1.39 | 0.008 | 0.015 | [16 empty] | 170 | 21 | 1 | 1 | 1 | 20 | MMA | 0 | 0 | 542 | 597 | 26.6 | 75 | -39 | 100 | [7 empty] | 0 | 0 | 0 | 1 | 0 | 0 | 0 | 0 | 0 | 0
1087 | 0.05 | 0.31 | 1.79 | 0.007 | 0.015 | [16 empty] | 170 | 21 | 1 | 1 | 1 | 20 | MMA | 0 | 0 | 604 | 657 | 22 | 71.9 | -29 | 100 | [7 empty] | 0 | 0 | 0 | 1 | 0 | 0 | 0 | 0 | 0 | 0
1088 | 0.039 | 0.28 | 0.58 | 0.008 | 0.012 | [16 empty] | 170 | 21 | 1 | 1 | 1 | 150 | MMA | 0 | 0 | 411 | 475 | 30.6 | 79.7 | -24 | 100 | [7 empty] | 0 | 0 | 0 | 1 | 0 | 0 | 0 | 0 | 0 | 0
1089 | 0.047 | 0.31 | 1 | 0.008 | 0.015 | [16 empty] | 170 | 21 | 1 | 1 | 1 | 150 | MMA | 0 | 0 | 454 | 519 | 29 | 78.8 | -35 | 100 | [7 empty] | 0 | 0 | 0 | 1 | 0 | 0 | 0 | 0 | 0 | 0
1090 | 0.046 | 0.31 | 1.4 | 0.007 | 0.012 | [16 empty] | 170 | 21 | 1 | 1 | 1 | 150 | MMA | 0 | 0 | 486 | 556 | 28.6 | 77 | -41 | 100 | [7 empty] | 0 | 0 | 0 | 1 | 0 | 0 | 0 | 0 | 0 | 0
1091 | 0.049 | 0.31 | 1.77 | 0.007 | 0.014 | [16 empty] | 170 | 21 | 1 | 1 | 1 | 150 | MMA | 0 | 0 | 525 | 600 | 29.6 | 77 | -37 | 100 | [7 empty] | 0 | 0 | 0 | 1 | 0 | 0 | 0 | 0 | 0 | 0
1092 | 0.037 | 0.28 | 0.6 | 0.008 | 0.01 | [16 empty] | 170 | 21 | 1 | 1 | 1 | 240 | MMA | 0 | 0 | 390 | 465 | 34.8 | 80.6 | -31 | 100 | [7 empty] | 0 | 0 | 0 | 1 | 0 | 0 | 0 | 0 | 0 | 0
1093 | 0.042 | 0.32 | 1.02 | 0.007 | 0.012 | [16 empty] | 170 | 21 | 1 | 1 | 1 | 240 | MMA | 0 | 0 | 427 | 499 | 34.6 | 80.5 | -42 | 100 | [7 empty] | 0 | 0 | 0 | 1 | 0 | 0 | 0 | 0 | 0 | 0
1094 | 0.047 | 0.31 | 1.37 | 0.008 | 0.013 | [16 empty] | 170 | 21 | 1 | 1 | 1 | 240 | MMA | 0 | 0 | 448 | 525 | 32 | 78.8 | -50 | 100 | [7 empty] | 0 | 0 | 0 | 1 | 0 | 0 | 0 | 0 | 0 | 0
1095 | 0.047 | 0.32 | 1.75 | 0.007 | 0.015 | [16 empty] | 170 | 21 | 1 | 1 | 1 | 240 | MMA | 0 | 0 | 501 | 566 | 31.4 | 77.8 | -48 | 100 | [7 empty] | 0 | 0 | 0 | 1 | 0 | 0 | 0 | 0 | 0 | 0
1096 | 0.042 | 0.25 | 0.55 | 0.008 | 0.01 | [16 empty] | 170 | 21 | 1 | 1 | 1 | 300 | MMA | 0 | 0 | 371 | 452 | 34.2 | 79.7 | -36 | 100 | [7 empty] | 0 | 0 | 0 | 1 | 0 | 0 | 0 | 0 | 0 | 0
1097 | 0.045 | 0.3 | 0.99 | 0.008 | 0.01 | [16 empty] | 170 | 21 | 1 | 1 | 1 | 300 | MMA | 0 | 0 | 410 | 486 | 34.8 | 80.6 | -47 | 100 | [7 empty] | 0 | 0 | 0 | 1 | 0 | 0 | 0 | 0 | 0 | 0
1098 | 0.047 | 0.27 | 1.32 | 0.007 | 0.012 | [16 empty] | 170 | 21 | 1 | 1 | 1 | 300 | MMA | 0 | 0 | 431 | 513 | 33.4 | 78.8 | -53 | 100 | [7 empty] | 0 | 0 | 0 | 1 | 0 | 0 | 0 | 0 | 0 | 0
1099 | 0.047 | 0.28 | 1.66 | 0.007 | 0.012 | [16 empty] | 170 | 21 | 1 | 1 | 1 | 300 | MMA | 0 | 0 | 446 | 533 | 32.2 | 80.6 | -57 | 100 | [7 empty] | 0 | 0 | 0 | 1 | 0 | 0 | 0 | 0 | 0 | 0
1100 | 0.12 | 0.29 | 1.46 | 0.025 | 0.028 | 0.056 | 0.056 | 0.005 | 0.12 | 0.09 |  |  |  | 50 |  | 180 |  | 40 | 50 |  |  | 650 | 33 | 1 | 1 | 3.3 | 300 | SA | 0 | 0 | 570 |  | 29 | 68 | [9 empty] | 0 | 0 | 0 | 0 | 0 | 0 | 1 | 0 | 0 | 0
1101 | 0.12 | 0.29 | 1.46 | 0.025 | 0.028 | 0.056 | 0.056 | 0.005 | 0.12 | 0.09 |  |  |  | 50 |  | 180 |  | 40 | 50 |  |  | 650 | 33 | 1 | 1 | 3.3 | 300 | SA |  |  | 605 |  | 16 | 48 | [9 empty] | 0 | 0 | 0 | 0 | 0 | 0 | 1 | 0 | 0 | 0
1102 | 0.11 | 0.45 | 1.67 | 0.014 | 0.02 | 0.042 | 0.04 | 0.005 | 0.096 | 0.11 |  |  |  | 70 |  | 240 |  | 50 | 90 |  |  | 650 | 33 | 1 | 1 | 3.3 | 300 | SA | 0 | 0 | 600 |  | 30 | 68 | [9 empty] | 0 | 0 | 0 | 0 | 0 | 0 | 1 | 0 | 0 | 0
1103 | 0.11 | 0.45 | 1.67 | 0.014 | 0.02 | 0.042 | 0.04 | 0.005 | 0.096 | 0.11 |  |  |  | 70 |  | 240 |  | 50 | 90 |  |  | 650 | 33 | 1 | 1 | 3.3 | 300 | SA |  |  | 665 |  | 29 | 66 | [9 empty] | 0 | 0 | 0 | 0 | 0 | 0 | 1 | 0 | 0 | 0
1104 | 0.15 | 0.3 | 1.57 | 0.026 | 0.028 | 0.07 | 0.059 | 0.11 | 0.122 | 0.093 |  |  |  | 60 |  | 170 |  | 60 | 60 |  |  | 650 | 33 | 1 | 1 | 3.3 | 300 | SA | 0 | 0 | 661 |  | 20 | 68 | [9 empty] | 0 | 0 | 0 | 0 | 0 | 0 | 1 | 0 | 0 | 0
1105 | 0.15 | 0.3 | 1.57 | 0.026 | 0.028 | 0.07 | 0.059 | 0.11 | 0.122 | 0.093 |  |  |  | 60 |  | 170 |  | 60 | 60 |  |  | 650 | 33 | 1 | 1 | 3.3 | 300 | SA |  |  | 715 |  | 16 | 62 | [9 empty] | 0 | 0 | 0 | 0 | 0 | 0 | 1 | 0 | 0 | 0
1106 | 0.14 | 0.33 | 1.67 | 0.02 | 0.026 | 0.07 | 0.066 | 0.188 | 0.098 | 0.01 |  |  |  | 80 |  | 160 |  | 80 | 70 |  |  | 650 | 33 | 1 | 1 | 3.3 | 300 | SA | 0 | 0 | 690 |  | 15 | 62 | [9 empty] | 0 | 0 | 0 | 0 | 0 | 0 | 1 | 0 | 0 | 0
1107 | 0.14 | 0.33 | 1.67 | 0.02 | 0.026 | 0.07 | 0.066 | 0.188 | 0.098 | 0.01 |  |  |  | 80 |  | 160 |  | 80 | 70 |  |  | 650 | 33 | 1 | 1 | 3.3 | 300 | SA |  |  | 784 |  | 17 | 64 | [9 empty] | 0 | 0 | 0 | 0 | 0 | 0 | 1 | 0 | 0 | 0
1108 | 0.13 | 0.3 | 1.38 | 0.014 | 0.028 | 0.058 | 0.06 | 0.005 | 0.095 | 0.08 |  |  |  | 60 |  | 150 |  | 50 | 50 |  |  | 850 | 38 | 1 | 1 | 7.6 | 300 | SA | 0 | 0 | 530 |  | 14 | 60 | [9 empty] | 0 | 0 | 0 | 0 | 0 | 0 | 1 | 0 | 0 | 0
1109 | 0.13 | 0.3 | 1.38 | 0.014 | 0.028 | 0.058 | 0.06 | 0.005 | 0.095 | 0.08 |  |  |  | 60 |  | 150 |  | 50 | 50 |  |  | 850 | 38 | 1 | 1 | 7.6 | 300 | SA |  |  | 588 |  | 25 | 50 | [9 empty] | 0 | 0 | 0 | 0 | 0 | 0 | 1 | 0 | 0 | 0
1110 | 0.12 | 0.34 | 1.67 | 0.024 | 0.03 | 0.053 | 0.06 | 0.005 | 0.115 | 0.06 |  |  |  | 60 |  | 160 |  | 50 | 50 |  |  | 850 | 38 | 1 | 1 | 7.6 | 300 | SA | 0 | 0 | 521 |  | 30 | 60 | [9 empty] | 0 | 0 | 0 | 0 | 0 | 0 | 1 | 0 | 0 | 0
1111 | 0.12 | 0.34 | 1.67 | 0.024 | 0.03 | 0.053 | 0.06 | 0.005 | 0.115 | 0.06 |  |  |  | 60 |  | 160 |  | 50 | 50 |  |  | 850 | 38 | 1 | 1 | 7.6 | 300 | SA |  |  | 604 |  | 30 | 48 | [9 empty] | 0 | 0 | 0 | 0 | 0 | 0 | 1 | 0 | 0 | 0
1112 | 0.13 | 0.27 | 1.46 | 0.011 | 0.026 | 0.068 | 0.062 | 0.26 | 0.103 | 0.105 |  |  |  | 60 |  | 150 |  | 50 | 50 |  |  | 850 | 38 | 1 | 1 | 7.6 | 300 | SA | 0 | 0 | 641 |  | 32 | 50 | [9 empty] | 0 | 0 | 0 | 0 | 0 | 0 | 1 | 0 | 0 | 0
1113 | 0.13 | 0.27 | 1.46 | 0.011 | 0.026 | 0.068 | 0.062 | 0.26 | 0.103 | 0.105 |  |  |  | 60 |  | 150 |  | 50 | 50 |  |  | 850 | 38 | 1 | 1 | 7.6 | 300 | SA |  |  | 720 |  | 15 | 55 | [9 empty] | 0 | 0 | 0 | 0 | 0 | 0 | 1 | 0 | 0 | 0
1114 | 0.1 | 0.28 | 1.45 | 0.023 | 0.037 | 0.065 | 0.058 | 0.24 | 0.11 | 0.09 |  |  |  | 50 |  | 170 |  | 50 | 40 |  |  | 850 | 38 | 1 | 1 | 7.6 | 300 | SA | 0 | 0 | 620 |  | 15 | 55 | [9 empty] | 0 | 0 | 0 | 0 | 0 | 0 | 1 | 0 | 0 | 0
1115 | 0.1 | 0.28 | 1.45 | 0.023 | 0.037 | 0.065 | 0.058 | 0.24 | 0.11 | 0.09 |  |  |  | 50 |  | 170 |  | 50 | 40 |  |  | 850 | 38 | 1 | 1 | 7.6 | 300 | SA |  |  | 740 |  | 21 | 60 | [9 empty] | 0 | 0 | 0 | 0 | 0 | 0 | 1 | 0 | 0 | 0
1116 | 0.11 | 0.28 | 1.39 | 0.009 | 0.017 | 0.065 | 0.069 | 0.008 | 0.032 | 0.12 |  |  |  | 50 |  | 180 |  | 50 | 10 |  |  | 650 | 33 | 1 | 1 | 3.3 | 300 | SA | 0 | 0 | 525 |  | 31 | 62 | [9 empty] | 0 | 0 | 0 | 0 | 0 | 0 | 1 | 0 | 0 | 0
1117 | 0.11 | 0.28 | 1.39 | 0.009 | 0.017 | 0.065 | 0.069 | 0.008 | 0.032 | 0.12 |  |  |  | 50 |  | 180 |  | 50 | 10 |  |  | 650 | 33 | 1 | 1 | 3.3 | 300 | SA |  |  | 540 |  | 26 | 70 | [9 empty] | 0 | 0 | 0 | 0 | 0 | 0 | 1 | 0 | 0 | 0
1118 | 0.1 | 0.38 | 1.58 | 0.013 | 0.016 | 0.046 | 0.053 | 0.006 | 0.032 | 0.12 |  |  |  | 60 |  | 180 |  | 50 | 10 |  |  | 650 | 33 | 1 | 1 | 3.3 | 300 | SA | 0 | 0 | 540 |  | 30 | 60 | [9 empty] | 0 | 0 | 0 | 0 | 0 | 0 | 1 | 0 | 0 | 0
1119 | 0.1 | 0.38 | 1.58 | 0.013 | 0.016 | 0.046 | 0.053 | 0.006 | 0.032 | 0.12 |  |  |  | 60 |  | 180 |  | 50 | 10 |  |  | 650 | 33 | 1 | 1 | 3.3 | 300 | SA |  |  | 580 |  | 30 | 66 | [9 empty] | 0 | 0 | 0 | 0 | 0 | 0 | 1 | 0 | 0 | 0
1120 | 0.12 | 0.3 | 1.51 | 0.006 | 0.013 | 0.09 | 0.07 | 0.27 | 0.036 | 0.15 |  |  |  | 50 |  | 160 |  | 50 | 10 |  |  | 650 | 33 | 1 | 1 | 3.3 | 300 | SA | 0 | 0 | 592 |  | 27 | 68 | [9 empty] | 0 | 0 | 0 | 0 | 0 | 0 | 1 | 0 | 0 | 0
1121 | 0.12 | 0.3 | 1.51 | 0.006 | 0.013 | 0.09 | 0.07 | 0.27 | 0.036 | 0.15 |  |  |  | 50 |  | 160 |  | 50 | 10 |  |  | 650 | 33 | 1 | 1 | 3.3 | 300 | SA |  |  | 630 |  | 32 | 76 | [9 empty] | 0 | 0 | 0 | 0 | 0 | 0 | 1 | 0 | 0 | 0
1122 | 0.1 | 0.41 | 1.83 | 0.009 | 0.014 | 0.095 | 0.078 | 0.3 | 0.041 | 0.16 |  |  |  | 70 |  | 190 |  | 50 | 11 |  |  | 650 | 33 | 1 | 1 | 3.3 | 300 | SA | 0 | 0 | 610 |  | 35 | 68 | [9 empty] | 0 | 0 | 0 | 0 | 0 | 0 | 1 | 0 | 0 | 0
1123 | 0.1 | 0.41 | 1.83 | 0.009 | 0.014 | 0.095 | 0.078 | 0.3 | 0.041 | 0.16 |  |  |  | 70 |  | 190 |  | 50 | 11 |  |  | 650 | 33 | 1 | 1 | 3.3 | 300 | SA |  |  | 692 |  | 30 | 60 | [9 empty] | 0 | 0 | 0 | 0 | 0 | 0 | 1 | 0 | 0 | 0
1124 | 0.12 | 0.3 | 1.4 | 0.016 | 0.075 | 0.14 | 0.11 | 0.025 | 0.005 | 0.25 | [5 empty] | 150 |  | 50 |  |  |  | 650 | 33 | 1 | 1 | 3.3 | 300 | SA | 0 | 0 | 426 |  | 21 | 54 | [9 empty] | 0 | 0 | 0 | 0 | 0 | 0 | 1 | 0 | 0 | 0
1125 | 0.12 | 0.3 | 1.4 | 0.016 | 0.075 | 0.14 | 0.11 | 0.025 | 0.005 | 0.25 | [5 empty] | 150 |  | 50 |  |  |  | 650 | 33 | 1 | 1 | 3.3 | 300 | SA |  |  | 431 |  | 27 | 62 | [9 empty] | 0 | 0 | 0 | 0 | 0 | 0 | 1 | 0 | 0 | 0
1126 | 0.08 | 0.3 | 1.35 | 0.013 | 0.014 | 0.03 | 0.03 | 0.005 | 0.046 | 0.043 |  |  | 420 | 50 | 90 | 230 |  | 150 |  |  |  | 650 | 33 | 1 | 1 | 3.3 | 300 | SA | 0 | 0 | 500 | 707 | 23 | 55 | [9 empty] | 0 | 0 | 0 | 0 | 0 | 0 | 1 | 0 | 0 | 0
1127 | 0.08 | 0.3 | 1.35 | 0.013 | 0.014 | 0.03 | 0.03 | 0.005 | 0.046 | 0.043 |  |  | 420 | 50 | 90 | 230 |  | 150 |  |  |  | 650 | 33 | 1 | 1 | 3.3 | 300 | SA | 600 | 0.75 | 522 | 670 | 26 | 63 | [9 empty] | 0 | 0 | 0 | 0 | 0 | 0 | 1 | 0 | 0 | 0
1128 | 0.08 | 0.28 | 1.39 | 0.011 | 0.015 | 0.028 | 0.03 | 0.17 | 0.049 | 0.044 |  |  | 340 | 50 | 54 | 120 |  | 150 |  |  |  | 650 | 33 | 1 | 1 | 3.3 | 300 | SA | 0 | 0 | 562 | 694 | 22 | 55 | [9 empty] | 0 | 0 | 0 | 0 | 0 | 0 | 1 | 0 | 0 | 0
1129 | 0.08 | 0.28 | 1.39 | 0.011 | 0.015 | 0.028 | 0.03 | 0.17 | 0.049 | 0.044 |  |  | 340 | 50 | 54 | 120 |  | 150 |  |  |  | 650 | 33 | 1 | 1 | 3.3 | 300 | SA | 600 | 0.75 | 642 | 732 | 22 | 58 | [9 empty] | 0 | 0 | 0 | 0 | 0 | 0 | 1 | 0 | 0 | 0
1130 | 0.08 | 0.29 | 1.33 | 0.01 | 0.017 | 0.032 | 0.03 | 0.43 | 0.05 | 0.053 |  |  | 450 | 50 | 95 | 100 |  | 150 |  |  |  | 650 | 33 | 1 | 1 | 3.3 | 300 | SA | 0 | 0 | 562 | 692 | 21 | 59 | [9 empty] | 0 | 0 | 0 | 0 | 0 | 0 | 1 | 0 | 0 | 0
1131 | 0.08 | 0.29 | 1.33 | 0.01 | 0.017 | 0.032 | 0.03 | 0.43 | 0.05 | 0.053 |  |  | 450 | 50 | 95 | 100 |  | 150 |  |  |  | 650 | 33 | 1 | 1 | 3.3 | 300 | SA | 600 | 0.75 | 701 | 766 | 22 | 52 | [9 empty] | 0 | 0 | 0 | 0 | 0 | 0 | 1 | 0 | 0 | 0
1132 | 0.16 | 0.13 | 1.06 | 0.028 | 0.013 | 0.03 | 0.02 | 0.005 | 0.005 | 0.048 |  |  | 410 | 50 | 67 | 120 |  | 50 |  |  |  | 650 | 33 | 1 | 1 | 3.3 | 300 | SA | 0 | 0 | 355 | 524 | 27 | 50 | [9 empty] | 0 | 0 | 0 | 0 | 0 | 0 | 1 | 0 | 0 | 0
1133 | 0.16 | 0.13 | 1.06 | 0.028 | 0.013 | 0.03 | 0.02 | 0.005 | 0.005 | 0.048 |  |  | 410 | 50 | 67 | 120 |  | 50 |  |  |  | 650 | 33 | 1 | 1 | 3.3 | 300 | SA | 600 | 0.75 | 330 | 494 | 27 | 51 | [9 empty] | 0 | 0 | 0 | 0 | 0 | 0 | 1 | 0 | 0 | 0
1134 | 0.12 | 0.26 | 1.4 | 0.012 | 0.014 | 0.057 | 0.05 | 0.009 | 0.056 | 0.106 |  |  | 420 | 50 | 138 | 140 |  | 50 |  |  |  | 650 | 33 | 1 | 1 | 3.3 | 300 | SA | 0 | 0 | 522 | 689 | 28 | 60 | [9 empty] | 0 | 0 | 0 | 0 | 0 | 0 | 1 | 0 | 0 | 0
1135 | 0.12 | 0.26 | 1.4 | 0.012 | 0.014 | 0.057 | 0.05 | 0.009 | 0.056 | 0.106 |  |  | 420 | 50 | 138 | 140 |  | 50 |  |  |  | 650 | 33 | 1 | 1 | 3.3 | 300 | SA | 600 | 0.75 | 581 | 704 | 23 | 60 | [9 empty] | 0 | 0 | 0 | 0 | 0 | 0 | 1 | 0 | 0 | 0
1136 | 0.11 | 0.26 | 1.44 | 0.008 | 0.012 | 0.069 | 0.056 | 0.01 | 0.105 | 0.076 |  |  | 410 | 50 | 145 | 170 |  | 50 |  |  |  | 650 | 33 | 1 | 1 | 3.3 | 300 | SA | 0 | 0 | 577 | 716 | 26 | 61 | [9 empty] | 0 | 0 | 0 | 0 | 0 | 0 | 1 | 0 | 0 | 0
1137 | 0.11 | 0.26 | 1.44 | 0.008 | 0.012 | 0.069 | 0.056 | 0.01 | 0.105 | 0.076 |  |  | 410 | 50 | 145 | 170 |  | 50 |  |  |  | 650 | 33 | 1 | 1 | 3.3 | 300 | SA | 600 | 0.75 | 599 | 701 | 26 | 64 | [9 empty] | 0 | 0 | 0 | 0 | 0 | 0 | 1 | 0 | 0 | 0
1138 | 0.16 | 0.12 | 1.04 | 0.027 | 0.012 | 0.027 | 0.02 | 0.15 | 0.005 | 0.041 |  |  | 420 | 50 | 67 | 90 |  | 50 |  |  |  | 650 | 33 | 1 | 1 | 3.3 | 300 | SA | 0 | 0 | 405 | 577 | 20 | 32 | [9 empty] | 0 | 0 | 0 | 0 | 0 | 0 | 1 | 0 | 0 | 0
1139 | 0.16 | 0.12 | 1.04 | 0.027 | 0.012 | 0.027 | 0.02 | 0.15 | 0.005 | 0.041 |  |  | 420 | 50 | 67 | 90 |  | 50 |  |  |  | 650 | 33 | 1 | 1 | 3.3 | 300 | SA | 600 | 0.75 | 405 | 562 | 26 | 60 | [9 empty] | 0 | 0 | 0 | 0 | 0 | 0 | 1 | 0 | 0 | 0
1140 | 0.1 | 0.35 | 1.54 | 0.009 | 0.016 | 0.06 | 0.049 | 0.18 | 0.057 | 0.11 |  |  | 420 | 50 | 138 | 160 |  | 50 |  |  |  | 650 | 33 | 1 | 1 | 3.3 | 300 | SA | 0 | 0 | 556 | 704 | 25 | 58 | [9 empty] | 0 | 0 | 0 | 0 | 0 | 0 | 1 | 0 | 0 | 0
1141 | 0.1 | 0.35 | 1.54 | 0.009 | 0.016 | 0.06 | 0.049 | 0.18 | 0.057 | 0.11 |  |  | 420 | 50 | 138 | 160 |  | 50 |  |  |  | 650 | 33 | 1 | 1 | 3.3 | 300 | SA | 600 | 0.75 | 593 | 692 | 26 | 65 | [9 empty] | 0 | 0 | 0 | 0 | 0 | 0 | 1 | 0 | 0 | 0
1142 | 0.11 | 0.27 | 1.47 | 0.008 | 0.012 | 0.07 | 0.054 | 0.22 | 0.095 | 0.072 |  |  | 480 | 50 | 139 | 220 |  | 50 |  |  |  | 650 | 33 | 1 | 1 | 3.3 | 300 | SA | 0 | 0 | 556 | 716 | 25 | 63 | [9 empty] | 0 | 0 | 0 | 0 | 0 | 0 | 1 | 0 | 0 | 0
1143 | 0.11 | 0.27 | 1.47 | 0.008 | 0.012 | 0.07 | 0.054 | 0.22 | 0.095 | 0.072 |  |  | 480 | 50 | 139 | 220 |  | 50 |  |  |  | 650 | 33 | 1 | 1 | 3.3 | 300 | SA | 600 | 0.75 | 648 | 735 | 25 | 65 | [9 empty] | 0 | 0 | 0 | 0 | 0 | 0 | 1 | 0 | 0 | 0
1144 | 0.16 | 0.12 | 1 | 0.032 | 0.014 | 0.028 | 0.02 | 0.39 | 0.005 | 0.043 |  |  | 450 | 50 | 62 | 120 |  | 50 |  |  |  | 650 | 33 | 1 | 1 | 3.3 | 300 | SA | 0 | 0 | 599 | 670 | 25 | 55 | [9 empty] | 0 | 0 | 0 | 0 | 0 | 0 | 1 | 0 | 0 | 0
1145 | 0.16 | 0.12 | 1 | 0.032 | 0.014 | 0.028 | 0.02 | 0.39 | 0.005 | 0.043 |  |  | 450 | 50 | 62 | 120 |  | 50 |  |  |  | 650 | 33 | 1 | 1 | 3.3 | 300 | SA | 600 | 0.75 | 569 | 624 | 22 | 54 | [9 empty] | 0 | 0 | 0 | 0 | 0 | 0 | 1 | 0 | 0 | 0
1146 | 0.12 | 0.33 | 1.47 | 0.014 | 0.014 | 0.06 | 0.05 | 0.39 | 0.055 | 0.11 |  |  | 400 | 50 | 136 | 150 |  | 50 |  |  |  | 650 | 33 | 1 | 1 | 3.3 | 300 | SA | 0 | 0 | 574 | 744 | 24 | 55 | [9 empty] | 0 | 0 | 0 | 0 | 0 | 0 | 1 | 0 | 0 | 0
1147 | 0.12 | 0.33 | 1.47 | 0.014 | 0.014 | 0.06 | 0.05 | 0.39 | 0.055 | 0.11 |  |  | 400 | 50 | 136 | 150 |  | 50 |  |  |  | 650 | 33 | 1 | 1 | 3.3 | 300 | SA | 600 | 0.75 | 613 | 747 | 24 | 64 | [9 empty] | 0 | 0 | 0 | 0 | 0 | 0 | 1 | 0 | 0 | 0
1148 | 0.11 | 0.25 | 1.33 | 0.008 | 0.011 | 0.067 | 0.053 | 0.44 | 0.097 | 0.072 |  |  | 440 | 50 | 145 | 180 |  | 50 |  |  |  | 650 | 33 | 1 | 1 | 3.3 | 300 | SA | 0 | 0 | 559 | 735 | 25 | 62 | [9 empty] | 0 | 0 | 0 | 0 | 0 | 0 | 1 | 0 | 0 | 0
1149 | 0.11 | 0.25 | 1.33 | 0.008 | 0.011 | 0.067 | 0.053 | 0.44 | 0.097 | 0.072 |  |  | 440 | 50 | 145 | 180 |  | 50 |  |  |  | 650 | 33 | 1 | 1 | 3.3 | 300 | SA | 600 | 0.75 | 662 | 740 | 24 | 60 | [9 empty] | 0 | 0 | 0 | 0 | 0 | 0 | 1 | 0 | 0 | 0
1150 | 0.11 | 0.38 | 1.5 | 0.029 |  |  |  | 0 | 0.001722676 |  |  |  |  | 0 |  |  |  | 0 |  |  |  | 650 | 33 | 1 | 1 | 3.3 | 300 | SA | 600 | 0.75 | 524 | 596 | 29 | 64 | [9 empty] | 0 | 0 | 0 | 0 | 0 | 0 | 1 | 0 | 0 | 0
1151 | 0.11 | 0.37 | 1.52 | 0.03 |  |  |  | 0 | 0.05 |  |  |  |  | 0 |  |  |  | 0 |  |  |  | 650 | 33 | 1 | 1 | 3.3 | 300 | SA | 600 | 0.75 | 571 | 644 | [11 empty] | 0 | 0 | 0 | 0 | 0 | 0 | 1 | 0 | 0 | 0
1152 | 0.11 | 0.38 | 1.55 | 0.029 |  |  |  | 0 | 0.09 |  |  |  |  | 0 |  |  |  | 0 |  |  |  | 650 | 33 | 1 | 1 | 3.3 | 300 | SA | 600 | 0.75 | 631 | 689 | [11 empty] | 0 | 0 | 0 | 0 | 0 | 0 | 1 | 0 | 0 | 0
1153 | 0.14 | 0.38 | 1.65 | 0.028 |  |  |  | 0.5 | 0.00401516 |  |  |  |  | 0 |  |  |  | 0 |  |  |  | 650 | 33 | 1 | 1 | 3.3 | 300 | SA | 600 | 0.75 | 644 | 714 | 34 | 63 | [9 empty] | 0 | 0 | 0 | 0 | 0 | 0 | 1 | 0 | 0 | 0
1154 | 0.1 | 0.38 | 1.58 | 0.028 |  |  |  | 0.5 | 0.06 |  |  |  |  | 0 |  |  |  | 0 |  |  |  | 650 | 33 | 1 | 1 | 3.3 | 300 | SA | 600 | 0.75 | 663 | 718 | [11 empty] | 0 | 0 | 0 | 0 | 0 | 0 | 1 | 0 | 0 | 0
1155 | 0.1 | 0.39 | 1.68 | 0.027 |  |  |  | 0.5 | 0.08 |  |  |  |  | 0 |  |  |  | 0 |  |  |  | 650 | 33 | 1 | 1 | 3.3 | 300 | SA | 600 | 0.75 | 669 | 735 | [11 empty] | 0 | 0 | 0 | 0 | 0 | 0 | 1 | 0 | 0 | 0
1156 | 0.12 | 0.3 | 1.4 | 0.016 | 0.025 | 0.14 | 0.11 | 0.025 |  | 0.25 |  |  | 210 |  | 50 | 150 |  | 50 |  |  |  | 650 | 33 | 1 | 1 | 3.3 | 300 | SA | 0 | 0 | 426 | 652 | 21 | 54 | [9 empty] | 0 | 0 | 0 | 0 | 0 | 0 | 1 | 0 | 0 | 0
1157 | 0.11 | 0.35 | 1.42 | 0.01 | 0.016 | 0.067 | 0.075 | 0.022 |  | 0.17 |  |  | 260 |  | 80 | 180 |  | 230 |  |  |  | 650 | 33 | 1 | 1 | 3.3 | 300 | SA | 0 | 0 | 493 | 649 | 25 | 60 | [9 empty] | 0 | 0 | 0 | 0 | 0 | 0 | 1 | 0 | 0 | 0
1158 | 0.11 | 0.33 | 1.41 | 0.019 | 0.023 | 0.065 | 0.082 | 0.016 |  | 0.19 | [5 empty] | 240 |  | 180 |  |  |  | 450 | 30 | 1 | 1 | 1.9 | 300 | SA | 0 | 0 | 420 | 560 | 25 | [10 empty] | 0 | 0 | 0 | 0 | 0 | 0 | 1 | 0 | 0 | 0
1159 | 0.11 | 0.31 | 1.37 | 0.013 | 0.019 | 0.09 | 0.06 | 0.018 |  | 0.18 | [5 empty] | 220 |  | 120 |  |  |  | 650 | 33 | 1 | 1 | 3.3 | 300 | SA | 0 | 0 | 488 | 618 | 26 | 60 | [9 empty] | 0 | 0 | 0 | 0 | 0 | 0 | 1 | 0 | 0 | 0
1160 | 0.15 | 0.31 | 1.23 | 0.015 | 0.02 | 0.06 | 0.065 | 0.02 |  | 0.15 | [5 empty] | 250 |  | 200 |  |  |  | 850 | 38 | 1 | 1 | 7.6 | 300 | SA | 0 | 0 | 432 | 598 | 16 | 40 | [9 empty] | 0 | 0 | 0 | 0 | 0 | 0 | 1 | 0 | 0 | 0
1161 | 0.08 | 0.36 | 1.6 | 0.017 | 0.021 | 0.065 | 0.075 | 0.017 |  | 0.18 | [5 empty] | 300 |  | 170 |  |  |  | 450 | 30 | 1 | 1 | 1.9 | 300 | SA | 0 | 0 | 457 | 556 | 25 | 60 | [9 empty] | 0 | 0 | 0 | 0 | 0 | 0 | 1 | 0 | 0 | 0
1162 | 0.09 | 0.4 | 1.6 | 0.016 | 0.016 | 0.04 | 0.055 | 0.015 |  | 0.11 |  |  | 400 |  | 80 | 270 |  | 150 |  |  |  | 650 | 33 | 1 | 1 | 3.3 | 300 | SA | 0 | 0 | 507 | 647 | 22 | 60 | [9 empty] | 0 | 0 | 0 | 0 | 0 | 0 | 1 | 0 | 0 | 0
1163 | 0.1 | 0.38 | 1.5 | 0.02 | 0.021 | 0.055 | 0.065 | 0.017 |  | 0.14 | [5 empty] | 310 |  | 200 |  |  |  | 850 | 38 | 1 | 1 | 7.6 | 300 | SA | 0 | 0 | 452 | 581 | 18 | 50 | [9 empty] | 0 | 0 | 0 | 0 | 0 | 0 | 1 | 0 | 0 | 0
1164 | 0.12 | 0.29 | 1.5 | 0.008 | 0.017 | 0.085 | 0.075 | 0.3 |  | 0.19 | [5 empty] | 190 |  | 100 |  |  |  | 650 | 33 | 1 | 1 | 3.3 | 300 | SA | 0 | 0 | 544 | 717 | 21 | 60 | [9 empty] | 0 | 0 | 0 | 0 | 0 | 0 | 1 | 0 | 0 | 0
1165 | 0.09 | 0.46 | 1.81 | 0.017 | 0.024 | 0.1 | 0.08 | 0.28 |  | 0.21 |  |  | 340 |  | 100 | 260 |  | 140 |  |  |  | 650 | 33 | 1 | 1 | 3.3 | 300 | SA | 0 | 0 | 620 | 712 | 22 | 58 | [9 empty] | 0 | 0 | 0 | 0 | 0 | 0 | 1 | 0 | 0 | 0
1166 | 0.08 | 0.45 | 0.96 | 0.007 | 0.015 | 0.21 | 9.1 | 0.96 | 0.19 | 0.03 | 0.02 |  | 540 | 40.84512 | 540 | 24.52814 |  | 900 |  |  |  | 181 | 23 | 1 | 1 | 1.3 |  | MMA | 0 | 0 | [8 empty] | 2 |  |  |  |  | 0 | 0 | 0 | 1 | 0 | 0 | 0 | 0 | 0 | 0
1167 | 0.1 | 0.54 | 0.66 | 0.006 | 0.014 | 0.31 | 9 | 0.82 | 0.23 | 0.02 | 0.01 |  | 510 | 45.85055 | 180 | 14.12157 |  | 170 |  |  |  | 181 | 22 | 1 | 1 | 1 |  | MMA | 0 | 0 | [8 empty] | 11 |  |  |  |  | 0 | 0 | 0 | 1 | 0 | 0 | 0 | 0 | 0 | 0
1168 | 0.09 | 0.46 | 0.99 | 0.012 | 0.021 | 0.22 | 9.5 | 0.96 | 0.19 | 0.03 | 0.01 |  | 530 | 21.17298 | 450 | 1.72664 |  | 100 |  |  |  | 201 | 22 | 1 | 1 | 1.4 |  | MMA | 0 | 0 | [8 empty] | 4 |  |  |  |  | 0 | 0 | 0 | 1 | 0 | 0 | 0 | 0 | 0 | 0
1169 | 0.09 | 0.37 | 1.03 | 0.004 | 0.01 | 0.05 | 8.8 | 1.03 | 0.25 | 0.01 | 0.01 |  | 470 | 64.87609 | 370 | 65.3128 |  | 800 |  |  |  | 180 | 23 | 1 | 1 | 1.3 |  | MMA | 0 | 0 | [8 empty] | 12 |  |  |  |  | 0 | 0 | 0 | 1 | 0 | 0 | 0 | 0 | 0 | 0
1170 | 0.09 | 0.37 | 1.03 | 0.004 | 0.01 | 0.05 | 8.8 | 1.03 | 0.25 | 0.01 | 0.01 |  | 470 | 1.621142 | 370 | 38.06694 |  | 800 |  |  |  | 180 | 23 | 1 | 1 | 1.3 |  | MMA | 720 | 2 | [13 empty] | 0 | 0 | 0 | 1 | 0 | 0 | 0 | 0 | 0 | 0
1171 | 0.09 | 0.37 | 1.03 | 0.004 | 0.01 | 0.05 | 8.8 | 1.03 | 0.25 | 0.01 | 0.01 |  | 470 | 80.917 | 370 | 76.10055 |  | 800 |  |  |  | 180 | 23 | 1 | 1 | 1.3 |  | MMA | 720 | 8 | [13 empty] | 0 | 0 | 0 | 1 | 0 | 0 | 0 | 0 | 0 | 0
1172 | 0.09 | 0.37 | 1.03 | 0.004 | 0.01 | 0.05 | 8.8 | 1.03 | 0.25 | 0.01 | 0.01 |  | 470 | 91.5844 | 370 | 76.67953 |  | 800 |  |  |  | 180 | 23 | 1 | 1 | 1.3 |  | MMA | 740 | 2 | [13 empty] | 0 | 0 | 0 | 1 | 0 | 0 | 0 | 0 | 0 | 0
1173 | 0.09 | 0.37 | 1.03 | 0.004 | 0.01 | 0.05 | 8.8 | 1.03 | 0.25 | 0.01 | 0.01 |  | 470 | 70.92455 | 370 | 48.17794 |  | 800 |  |  |  | 180 | 23 | 1 | 1 | 1.3 |  | MMA | 740 | 8 | [13 empty] | 0 | 0 | 0 | 1 | 0 | 0 | 0 | 0 | 0 | 0
1174 | 0.09 | 0.37 | 1.03 | 0.004 | 0.01 | 0.05 | 8.8 | 1.03 | 0.25 | 0.01 | 0.01 |  | 470 | 91.24068 | 370 | 86.6126 |  | 800 |  |  |  | 180 | 23 | 1 | 1 | 1.3 |  | MMA | 760 | 2 | [13 empty] | 0 | 0 | 0 | 1 | 0 | 0 | 0 | 0 | 0 | 0
1175 | 0.09 | 0.37 | 1.03 | 0.004 | 0.01 | 0.05 | 8.8 | 1.03 | 0.25 | 0.01 | 0.01 |  | 470 | 55.71707 | 370 | 57.25619 |  | 800 |  |  |  | 180 | 23 | 1 | 1 | 1.3 |  | MMA | 760 | 8 | [13 empty] | 0 | 0 | 0 | 1 | 0 | 0 | 0 | 0 | 0 | 0
1176 | 0.06 | 0.34 | 1.08 | 0.007 | 0.014 | 0.69 | 9 | 1.03 | 0.29 | 0.02 | 0.01 |  | 480 | 36.03178 | 110 | 27.17581 |  | 36.57637 |  |  |  | 116 | 23 | 1 | 1 | 1.3 |  | MMA | 0 | 0 | [8 empty] | 0.03243692 |  |  |  |  | 0 | 0 | 0 | 1 | 0 | 0 | 0 | 0 | 0 | 0
1177 | 0.06 | 0.34 | 1.08 | 0.007 | 0.014 | 0.69 | 9 | 1.03 | 0.29 | 0.02 | 0.01 |  | 480 | 88.21386 | 110 | 32.181 |  | 96.12828 |  |  |  | 116 | 23 | 1 | 1 | 1.3 |  | MMA | 720 | 2 | [13 empty] | 0 | 0 | 0 | 1 | 0 | 0 | 0 | 0 | 0 | 0
1178 | 0.06 | 0.34 | 1.08 | 0.007 | 0.014 | 0.69 | 9 | 1.03 | 0.29 | 0.02 | 0.01 |  | 480 | 87.01545 | 110 | 58.09654 |  | 55.69549 |  |  |  | 116 | 23 | 1 | 1 | 1.3 |  | MMA | 720 | 8 | [13 empty] | 0 | 0 | 0 | 1 | 0 | 0 | 0 | 0 | 0 | 0
1179 | 0.06 | 0.34 | 1.08 | 0.007 | 0.014 | 0.69 | 9 | 1.03 | 0.29 | 0.02 | 0.01 |  | 480 | 91.31399 | 110 | 0.5181067 |  | 43.33095 |  |  |  | 116 | 23 | 1 | 1 | 1.3 |  | MMA | 740 | 2 | [13 empty] | 0 | 0 | 0 | 1 | 0 | 0 | 0 | 0 | 0 | 0
1180 | 0.06 | 0.34 | 1.08 | 0.007 | 0.014 | 0.69 | 9 | 1.03 | 0.29 | 0.02 | 0.01 |  | 480 | 48.35196 | 110 | 71.22285 |  | 17.0928 |  |  |  | 116 | 23 | 1 | 1 | 1.3 |  | MMA | 740 | 8 | [13 empty] | 0 | 0 | 0 | 1 | 0 | 0 | 0 | 0 | 0 | 0
1181 | 0.06 | 0.34 | 1.08 | 0.007 | 0.014 | 0.69 | 9 | 1.03 | 0.29 | 0.02 | 0.01 |  | 480 | 58.18325 | 110 | 71.80074 |  | 70.44494 |  |  |  | 116 | 23 | 1 | 1 | 1.3 |  | MMA | 760 | 2 | [13 empty] | 0 | 0 | 0 | 1 | 0 | 0 | 0 | 0 | 0 | 0
1182 | 0.06 | 0.34 | 1.08 | 0.007 | 0.014 | 0.69 | 9 | 1.03 | 0.29 | 0.02 | 0.01 |  | 480 | 11.31128 | 110 | 38.65743 |  | 87.9886 |  |  |  | 116 | 23 | 1 | 1 | 1.3 |  | MMA | 760 | 8 | [13 empty] | 0 | 0 | 0 | 1 | 0 | 0 | 0 | 0 | 0 | 0
1183 | 0.07 | 0.23 | 1 | 0.002 | 0.006 | 0.58 | 8.3 | 0.93 | 0.24 | 0.002429585 | 0.00189145 |  | 460 | 18.46567 | 250 | 57.27721 |  | 340 |  |  |  | 116 | 23 | 1 | 1 | 1.3 |  | MMA | 0 | 0 | [8 empty] | 0 |  |  |  |  | 0 | 0 | 0 | 1 | 0 | 0 | 0 | 0 | 0 | 0
1184 | 0.07 | 0.23 | 1 | 0.002 | 0.006 | 0.58 | 8.3 | 0.93 | 0.24 | 0.008156631 | 0.003932534 |  | 460 | 55.94728 | 250 | 98.11402 |  | 340 |  |  |  | 116 | 23 | 1 | 1 | 1.3 |  | MMA | 720 | 2 | [13 empty] | 0 | 0 | 0 | 1 | 0 | 0 | 0 | 0 | 0 | 0
1185 | 0.07 | 0.23 | 1 | 0.002 | 0.006 | 0.58 | 8.3 | 0.93 | 0.24 | 0.004931019 | 0.003611844 |  | 460 | 9.005014 | 250 | 68.01538 |  | 340 |  |  |  | 116 | 23 | 1 | 1 | 1.3 |  | MMA | 720 | 8 | [13 empty] | 0 | 0 | 0 | 1 | 0 | 0 | 0 | 0 | 0 | 0
1186 | 0.07 | 0.23 | 1 | 0.002 | 0.006 | 0.58 | 8.3 | 0.93 | 0.24 | 0.009037036 | 0.006556522 |  | 460 | 5.725216 | 250 | 2.514219 |  | 340 |  |  |  | 116 | 23 | 1 | 1 | 1.3 |  | MMA | 740 | 2 | [13 empty] | 0 | 0 | 0 | 1 | 0 | 0 | 0 | 0 | 0 | 0
1187 | 0.07 | 0.23 | 1 | 0.002 | 0.006 | 0.58 | 8.3 | 0.93 | 0.24 | 0.003549931 | 0.007388299 |  | 460 | 70.99324 | 250 | 69.91531 |  | 340 |  |  |  | 116 | 23 | 1 | 1 | 1.3 |  | MMA | 740 | 8 | [13 empty] | 0 | 0 | 0 | 1 | 0 | 0 | 0 | 0 | 0 | 0
1188 | 0.07 | 0.23 | 1 | 0.002 | 0.006 | 0.58 | 8.3 | 0.93 | 0.24 | 0.006522955 | 0.001618292 |  | 460 | 14.83187 | 250 | 18.63751 |  | 340 |  |  |  | 116 | 23 | 1 | 1 | 1.3 |  | MMA | 760 | 2 | [13 empty] | 0 | 0 | 0 | 1 | 0 | 0 | 0 | 0 | 0 | 0
1189 | 0.07 | 0.23 | 1 | 0.002 | 0.006 | 0.58 | 8.3 | 0.93 | 0.24 | 0.007773564 | 0.007526824 |  | 460 | 48.46514 | 250 | 11.32588 |  | 340 |  |  |  | 116 | 23 | 1 | 1 | 1.3 |  | MMA | 760 | 8 | [13 empty] | 0 | 0 | 0 | 1 | 0 | 0 | 0 | 0 | 0 | 0
1190 | 0.11 | 0.51 | 1.1 | 0.007 | 0.013 | 0.08 | 8.9 | 1 | 0.18 | 0.03 | 0.002611067 |  | 500 | 67.0749 | 400 | 15.37896 |  | 900 |  |  |  | 115 | 23 | 1 | 1 | 1 |  | MMA | 0 | 0 | [8 empty] | 0.97485 |  |  |  |  | 0 | 0 | 0 | 1 | 0 | 0 | 0 | 0 | 0 | 0
1191 | 0.11 | 0.51 | 1.1 | 0.007 | 0.013 | 0.08 | 8.9 | 1 | 0.18 | 0.03 | 0.000473059 |  | 500 | 96.63257 | 400 | 30.88541 |  | 900 |  |  |  | 115 | 23 | 1 | 1 | 1 |  | MMA | 720 | 2 | [13 empty] | 0 | 0 | 0 | 1 | 0 | 0 | 0 | 0 | 0 | 0
1192 | 0.11 | 0.51 | 1.1 | 0.007 | 0.013 | 0.08 | 8.9 | 1 | 0.18 | 0.03 | 0.004946163 |  | 500 | 48.82638 | 400 | 46.09572 |  | 900 |  |  |  | 115 | 23 | 1 | 1 | 1 |  | MMA | 720 | 8 | [13 empty] | 0 | 0 | 0 | 1 | 0 | 0 | 0 | 0 | 0 | 0
1193 | 0.11 | 0.51 | 1.1 | 0.007 | 0.013 | 0.08 | 8.9 | 1 | 0.18 | 0.03 | 0.007865155 |  | 500 | 5.403271 | 400 | 54.28849 |  | 900 |  |  |  | 115 | 23 | 1 | 1 | 1 |  | MMA | 740 | 2 | [13 empty] | 0 | 0 | 0 | 1 | 0 | 0 | 0 | 0 | 0 | 0
1194 | 0.11 | 0.51 | 1.1 | 0.007 | 0.013 | 0.08 | 8.9 | 1 | 0.18 | 0.03 | 0.008873479 |  | 500 | 21.01122 | 400 | 87.62488 |  | 900 |  |  |  | 115 | 23 | 1 | 1 | 1 |  | MMA | 740 | 8 | [13 empty] | 0 | 0 | 0 | 1 | 0 | 0 | 0 | 0 | 0 | 0
1195 | 0.11 | 0.51 | 1.1 | 0.007 | 0.013 | 0.08 | 8.9 | 1 | 0.18 | 0.03 | 0.007758205 |  | 500 | 44.91518 | 400 | 73.59399 |  | 900 |  |  |  | 115 | 23 | 1 | 1 | 1 |  | MMA | 760 | 2 | [13 empty] | 0 | 0 | 0 | 1 | 0 | 0 | 0 | 0 | 0 | 0
1196 | 0.11 | 0.51 | 1.1 | 0.007 | 0.013 | 0.08 | 8.9 | 1 | 0.18 | 0.03 | 0.001161302 |  | 500 | 57.56951 | 400 | 42.04291 |  | 900 |  |  |  | 115 | 23 | 1 | 1 | 1 |  | MMA | 760 | 8 | [13 empty] | 0 | 0 | 0 | 1 | 0 | 0 | 0 | 0 | 0 | 0
1197 | 0.06 | 0.32 | 1.23 | 0.001644795 | 0.002 | 1.01 | 8.4 | 0.89 | 0.22 | 0.002527636 | 0.008930294 |  | 380 | 76.09494 | 80 | 94.0858 |  | 300 |  |  |  | 163 | 25 | 1 | 1 | 1.2 |  | MMA | 0 | 0 | [8 empty] | 0 |  |  |  |  | 0 | 0 | 0 | 1 | 0 | 0 | 0 | 0 | 0 | 0
1198 | 0.06 | 0.32 | 1.23 | 0.0003063738 | 0.002 | 1.01 | 8.4 | 0.89 | 0.22 | 0.005176058 | 0.002122898 |  | 380 | 84.59881 | 80 | 55.35624 |  | 300 |  |  |  | 163 | 25 | 1 | 1 | 1.2 |  | MMA | 720 | 2 | [13 empty] | 0 | 0 | 0 | 1 | 0 | 0 | 0 | 0 | 0 | 0
1199 | 0.06 | 0.32 | 1.23 | 0.001702765 | 0.002 | 1.01 | 8.4 | 0.89 | 0.22 | 0.002837762 | 0.009826872 |  | 380 | 10.4808 | 80 | 10.36078 |  | 300 |  |  |  | 163 | 25 | 1 | 1 | 1.2 |  | MMA | 720 | 8 | [13 empty] | 0 | 0 | 0 | 1 | 0 | 0 | 0 | 0 | 0 | 0
1200 | 0.06 | 0.32 | 1.23 | 0.001744391 | 0.002 | 1.01 | 8.4 | 0.89 | 0.22 | 0.001003346 | 0.0005228141 |  | 380 | 58.94423 | 80 | 89.27296 |  | 300 |  |  |  | 163 | 25 | 1 | 1 | 1.2 |  | MMA | 740 | 2 | [13 empty] | 0 | 0 | 0 | 1 | 0 | 0 | 0 | 0 | 0 | 0
1201 | 0.06 | 0.32 | 1.23 | 0.0005581962 | 0.002 | 1.01 | 8.4 | 0.89 | 0.22 | 0.00614732 | 0.005433267 |  | 380 | 45.80655 | 80 | 96.21421 |  | 300 |  |  |  | 163 | 25 | 1 | 1 | 1.2 |  | MMA | 740 | 8 | [13 empty] | 0 | 0 | 0 | 1 | 0 | 0 | 0 | 0 | 0 | 0
1202 | 0.06 | 0.32 | 1.23 | 0.001234949 | 0.002 | 1.01 | 8.4 | 0.89 | 0.22 | 0.0009364219 | 0.005947858 |  | 380 | 1.848263 | 80 | 72.58203 |  | 300 |  |  |  | 163 | 25 | 1 | 1 | 1.2 |  | MMA | 760 | 2 | [13 empty] | 0 | 0 | 0 | 1 | 0 | 0 | 0 | 0 | 0 | 0
1203 | 0.06 | 0.32 | 1.23 | 0.0004389372 | 0.002 | 1.01 | 8.4 | 0.89 | 0.22 | 0.0006924129 | 0.00134285 |  | 380 | 76.20953 | 80 | 54.99657 |  | 300 |  |  |  | 163 | 25 | 1 | 1 | 1.2 |  | MMA | 760 | 8 | [13 empty] | 0 | 0 | 0 | 1 | 0 | 0 | 0 | 0 | 0 | 0
1204 | 0.1 | 0.43 | 0.96 | 0.003 | 0.006 | 0.17 | 8.6 | 0.97 | 0.22 | 0.02 | 0.005 |  | 360 | 0.00196428 | 430 | 0.004199187 |  | 200 |  |  |  | 145 | 20 | 1 | 1 | 1 | 200 | MMA | 750 | 2 | [13 empty] | 0 | 0 | 0 | 1 | 0 | 0 | 0 | 0 | 0 | 0
1205 | 0.1 | 0.43 | 0.96 | 0.003 | 0.006 | 0.17 | 8.6 | 0.97 | 0.22 | 0.02 | 0.005 |  | 360 | 0.003833414 | 430 | 0.0001736553 |  | 200 |  |  |  | 145 | 20 | 1 | 1 | 1 | 200 | MMA | 750 | 2 |  |  |  |  | -20 | 8 | [7 empty] | 0 | 0 | 0 | 1 | 0 | 0 | 0 | 0 | 0 | 0
1206 | 0.1 | 0.43 | 0.96 | 0.003 | 0.006 | 0.17 | 8.6 | 0.97 | 0.22 | 0.02 | 0.005 |  | 360 | 0.008471566 | 430 | 0.0009822968 |  | 200 |  |  |  | 145 | 20 | 1 | 1 | 1 | 200 | MMA | 750 | 2 |  |  |  |  | 20 | 23 | [7 empty] | 0 | 0 | 0 | 1 | 0 | 0 | 0 | 0 | 0 | 0
1207 | 0.1 | 0.43 | 0.96 | 0.003 | 0.006 | 0.17 | 8.6 | 0.97 | 0.22 | 0.02 | 0.005 |  | 360 | 0.006548107 | 430 | 0.008253052 |  | 200 |  |  |  | 145 | 20 | 1 | 1 | 1 | 200 | MMA | 750 | 2 |  |  |  |  | 40 | 44 | [7 empty] | 0 | 0 | 0 | 1 | 0 | 0 | 0 | 0 | 0 | 0
1208 | 0.1 | 0.4 | 0.98 | 0.004 | 0.008 | 0.17 | 8.7 | 0.98 | 0.22 | 0.03 | 0.01 |  | 410 | 0.006180788 | 420 | 0.00266058 |  | 300 |  |  |  | 145 | 21 | 1 | 1 | 1.2 | 200 | MMA | 750 | 2 | [13 empty] | 0 | 0 | 0 | 1 | 0 | 0 | 0 | 0 | 0 | 0
1209 | 0.1 | 0.4 | 0.98 | 0.004 | 0.008 | 0.17 | 8.7 | 0.98 | 0.22 | 0.03 | 0.01 |  | 410 | 0.008523723 | 420 | 0.002271746 |  | 300 |  |  |  | 145 | 21 | 1 | 1 | 1.2 | 200 | MMA | 750 | 2 |  |  |  |  | -20 | 8 | [7 empty] | 0 | 0 | 0 | 1 | 0 | 0 | 0 | 0 | 0 | 0
1210 | 0.1 | 0.4 | 0.98 | 0.004 | 0.008 | 0.17 | 8.7 | 0.98 | 0.22 | 0.03 | 0.01 |  | 410 | 0.0035776 | 420 | 0.0017853 |  | 300 |  |  |  | 145 | 21 | 1 | 1 | 1.2 | 200 | MMA | 750 | 2 |  |  |  |  | 20 | 27 | [7 empty] | 0 | 0 | 0 | 1 | 0 | 0 | 0 | 0 | 0 | 0
1211 | 0.1 | 0.4 | 0.98 | 0.004 | 0.008 | 0.17 | 8.7 | 0.98 | 0.22 | 0.03 | 0.01 |  | 410 | 0.0008815068 | 420 | 0.008797475 |  | 300 |  |  |  | 145 | 21 | 1 | 1 | 1.2 | 200 | MMA | 750 | 2 |  |  |  |  | 40 | 52 | [7 empty] | 0 | 0 | 0 | 1 | 0 | 0 | 0 | 0 | 0 | 0
1212 | 0.1 | 0.42 | 0.96 | 0.003 | 0.006 | 0.17 | 8.8 | 1.01 | 0.21 | 0.02 | 0.005 |  | 400 | 0.006175225 | 430 | 0.008665261 |  | 900 |  |  |  | 143 | 21 | 1 | 1 | 1.1 | 200 | MMA | 760 | 8 | [13 empty] | 0 | 0 | 0 | 1 | 0 | 0 | 0 | 0 | 0 | 0
1213 | 0.1 | 0.42 | 0.96 | 0.003 | 0.006 | 0.17 | 8.8 | 1.01 | 0.21 | 0.02 | 0.005 |  | 400 | 0.009526339 | 430 | 0.002382863 |  | 900 |  |  |  | 143 | 21 | 1 | 1 | 1.1 | 200 | MMA | 760 | 8 |  |  |  |  | -20 | 10 | [7 empty] | 0 | 0 | 0 | 1 | 0 | 0 | 0 | 0 | 0 | 0
1214 | 0.1 | 0.42 | 0.96 | 0.003 | 0.006 | 0.17 | 8.8 | 1.01 | 0.21 | 0.02 | 0.005 |  | 400 | 0.002264151 | 430 | 0.002199113 |  | 900 |  |  |  | 143 | 21 | 1 | 1 | 1.1 | 200 | MMA | 760 | 8 |  |  |  |  | 20 | 44 | [7 empty] | 0 | 0 | 0 | 1 | 0 | 0 | 0 | 0 | 0 | 0
1215 | 0.1 | 0.42 | 0.96 | 0.003 | 0.006 | 0.17 | 8.8 | 1.01 | 0.21 | 0.02 | 0.005 |  | 400 | 0.002488467 | 430 | 0.003821147 |  | 900 |  |  |  | 143 | 21 | 1 | 1 | 1.1 | 200 | MMA | 760 | 8 |  |  |  |  | 40 | 83 | [7 empty] | 0 | 0 | 0 | 1 | 0 | 0 | 0 | 0 | 0 | 0
1216 | 0.1 | 0.42 | 0.91 | 0.004 | 0.008 | 0.17 | 8.9 | 0.98 | 0.21 | 0.03 | 0.01 |  | 390 | 0.006667523 | 410 | 0.006926443 |  | 900 |  |  |  | 146 | 22 | 1 | 1 | 1.1 | 200 | MMA | 760 | 8 | [13 empty] | 0 | 0 | 0 | 1 | 0 | 0 | 0 | 0 | 0 | 0
1217 | 0.1 | 0.42 | 0.91 | 0.004 | 0.008 | 0.17 | 8.9 | 0.98 | 0.21 | 0.03 | 0.01 |  | 390 | 0.00700958 | 410 | 0.002003581 |  | 900 |  |  |  | 146 | 22 | 1 | 1 | 1.1 | 200 | MMA | 760 | 8 |  |  |  |  | -20 | 10 | [7 empty] | 0 | 0 | 0 | 1 | 0 | 0 | 0 | 0 | 0 | 0
1218 | 0.1 | 0.42 | 0.91 | 0.004 | 0.008 | 0.17 | 8.9 | 0.98 | 0.21 | 0.03 | 0.01 |  | 390 | 0.0003116834 | 410 | 0.009866347 |  | 900 |  |  |  | 146 | 22 | 1 | 1 | 1.1 | 200 | MMA | 760 | 8 |  |  |  |  | 20 | 44 | [7 empty] | 0 | 0 | 0 | 1 | 0 | 0 | 0 | 0 | 0 | 0
1219 | 0.1 | 0.42 | 0.91 | 0.004 | 0.008 | 0.17 | 8.9 | 0.98 | 0.21 | 0.03 | 0.01 |  | 390 | 0.009190972 | 410 | 0.006554895 |  | 900 |  |  |  | 146 | 22 | 1 | 1 | 1.1 | 200 | MMA | 760 | 8 |  |  |  |  | 40 | 83 | [7 empty] | 0 | 0 | 0 | 1 | 0 | 0 | 0 | 0 | 0 | 0
1220 | 0.1 | 0.27 | 0.6 | 0.002 | 0.011 | 0.13 | 8.75 | 1.02 | 0.2 | 0.09 | 0.017 | 0.03196837 |  | 20 | 390 | 160 | 2.577226 |  | 30 | 40 |  | 400 | 31.5 | 0 | 1 | 1.4 | 177 | SAA | 746 | 4 | 650 | 747 | 19 | 63 | [9 empty] | 0 | 0 | 0 | 0 | 0 | 0 | 0 | 1 | 0 | 0
1221 | 0.1 | 0.27 | 0.6 | 0.002 | 0.011 | 0.13 | 8.75 | 1.02 | 0.2 | 0.09 | 0.017 | 0.06364257 |  | 20 | 390 | 160 | 1.473596 |  | 30 | 40 |  | 400 | 31.5 | 0 | 1 | 1.4 | 177 | SAA | 746 | 4 | 625 | 734 | 22 | 63 | [9 empty] | 0 | 0 | 0 | 0 | 0 | 0 | 0 | 1 | 0 | 0
1222 | 0.11 | 0.27 | 0.6 | 0.002 | 0.01 | 0.14 | 8.77 | 1.01 | 0.2 | 0.1 | 0.017 | 0.04426874 |  | 20 | 370 | 0.014 | 5.394435 |  | 40 | 50 |  | 400 | 31.5 | 0 | 1 | 1.4 | 177 | SAA | 746 | 4 | 626 | 727 | 23 | 69 | [9 empty] | 0 | 0 | 0 | 0 | 0 | 0 | 0 | 1 | 0 | 0
1223 | 0.11 | 0.27 | 0.6 | 0.002 | 0.01 | 0.14 | 8.77 | 1.01 | 0.2 | 0.1 | 0.017 | 0.04989719 |  | 20 | 370 | 0.014 | 7.872725 |  | 40 | 50 |  | 400 | 31.5 | 0 | 1 | 1.4 | 177 | SAA | 746 | 4 | 629 | 735 | 21 | 68 | [9 empty] | 0 | 0 | 0 | 0 | 0 | 0 | 0 | 1 | 0 | 0
1224 | 0.09 | 0.34 | 0.48 | 0.004 | 0.011 | 0.08 | 8.6 | 0.98 | 0.22 | 0.05 | 0.02 | 0.09061617 |  | 20 | 260 | 0.005 | 7.366059 |  | 30 | 50 |  | 390 | 11.5 | 1 | 1 | 1.9 | 177 | GTAA | 746 | 4 | 647 | 747 | 20 | 68 | [9 empty] | 0 | 0 | 1 | 0 | 0 | 0 | 0 | 0 | 0 | 0
1225 | 0.09 | 0.34 | 0.48 | 0.004 | 0.011 | 0.08 | 8.6 | 0.98 | 0.22 | 0.05 | 0.02 | 0.04888263 |  | 20 | 260 | 0.005 | 4.980775 |  | 30 | 50 |  | 390 | 11.5 | 1 | 1 | 1.9 | 177 | GTAA | 746 | 4 | 661 | 756 | 24 | 73 | [9 empty] | 0 | 0 | 1 | 0 | 0 | 0 | 0 | 0 | 0 | 0
1226 | 0.081 | 0.34 | 0.49 | 0.004 | 0.012 | 0.08 | 8.57 | 0.98 | 0.22 | 0.05 | 0.021 | 0.05217854 |  | 20 | 240 | 0.004 | 3.215948 |  | 30 | 60 |  | 300 | 12.5 | 1 | 1 | 1.4 | 177 | GTAA | 746 | 1 | 682 | 783 | 26 | 74 | [9 empty] | 0 | 0 | 1 | 0 | 0 | 0 | 0 | 0 | 0 | 0
1227 | 0.081 | 0.34 | 0.49 | 0.004 | 0.012 | 0.08 | 8.57 | 0.98 | 0.22 | 0.05 | 0.021 | 0.04988327 |  | 20 | 240 | 0.004 | 6.478263 |  | 30 | 60 |  | 300 | 12.5 | 1 | 1 | 1.4 | 177 | GTAA | 746 | 1 | 728 | 817 | 21 | 73 | [9 empty] | 0 | 0 | 1 | 0 | 0 | 0 | 0 | 0 | 0 | 0
1228 | 0.11 | 0.3 | 0.44 | 0.004 | 0.011 | 0.08 | 8.58 | 1 | 0.22 | 0.05 | 0.02 | 0.0002586799 |  | 20 | 340 | 0.004 | 5.629167 |  | 20 | 50 |  | 275 | 28.5 | 1 | 1 | 1.2 | 177 | GMAA | 746 | 4 | 605 | 726 | 20 | 68 | [9 empty] | 0 | 1 | 0 | 0 | 0 | 0 | 0 | 0 | 0 | 0
1229 | 0.11 | 0.3 | 0.44 | 0.004 | 0.011 | 0.08 | 8.58 | 1 | 0.22 | 0.05 | 0.02 | 0.0570874 |  | 20 | 340 | 0.004 | 5.509306 |  | 20 | 50 |  | 275 | 28.5 | 1 | 1 | 1.2 | 177 | GMAA | 746 | 4 | 603 | 726 | 20 | 66 | [9 empty] | 0 | 1 | 0 | 0 | 0 | 0 | 0 | 0 | 0 | 0
1230 | 0.12 | 0.24 | 0.53 | 0.001 | 0.01 | 0.13 | 8.61 | 1.03 | 0.2 | 0.09 | 0.016 | 0.03118059 |  | 20 | 430 | 0.013 | 1.948404 |  | 30 | 50 |  | 285 | 28.5 | 1 | 1 | 1.3 | 177 | GMAA | 746 | 4 | 654 | 767 | 20 | 62 | [9 empty] | 0 | 1 | 0 | 0 | 0 | 0 | 0 | 0 | 0 | 0
1231 | 0.12 | 0.24 | 0.53 | 0.001 | 0.01 | 0.13 | 8.61 | 1.03 | 0.2 | 0.09 | 0.016 | 0.06668856 |  | 20 | 430 | 0.013 | 7.752219 |  | 30 | 50 |  | 285 | 28.5 | 1 | 1 | 1.3 | 177 | GMAA | 746 | 4 | 661 | 772 | 19 | 62 | [9 empty] | 0 | 1 | 0 | 0 | 0 | 0 | 0 | 0 | 0 | 0
1232 | 0.1 | 0.22 | 0.55 | 0.009 | 0.013 | 0.21 | 2.68 | 1.05 |  |  |  |  | 260 |  |  | 200 | [5 empty] | 500 | 32 | 1 | 1 | 2 | 250 | NGSAW | 690 | 10 | 492 | 610 | 27 | [10 empty] | 0 | 0 | 0 | 0 | 0 | 1 | 0 | 0 | 0 | 0
1233 | 0.1 | 0.22 | 0.55 | 0.009 | 0.013 | 0.21 | 2.68 | 1.05 |  |  |  |  | 260 |  |  | 200 | [5 empty] | 500 | 32 | 1 | 1 | 2 | 250 | NGSAW | 690 | 10 |  |  |  |  | 24 | 193 | [7 empty] | 0 | 0 | 0 | 0 | 0 | 1 | 0 | 0 | 0 | 0
1234 | 0.1 | 0.22 | 0.55 | 0.009 | 0.013 | 0.21 | 2.68 | 1.05 |  |  |  |  | 260 |  |  | 200 | [5 empty] | 500 | 32 | 1 | 1 | 2 | 250 | NGSAW | 690 | 10 |  |  |  |  | 0 | 164 | [7 empty] | 0 | 0 | 0 | 0 | 0 | 1 | 0 | 0 | 0 | 0
1235 | 0.1 | 0.22 | 0.55 | 0.009 | 0.013 | 0.21 | 2.68 | 1.05 |  |  |  |  | 260 |  |  | 200 | [5 empty] | 500 | 32 | 1 | 1 | 2 | 250 | NGSAW | 690 | 10 |  |  |  |  | -20 | 147 | [7 empty] | 0 | 0 | 0 | 0 | 0 | 1 | 0 | 0 | 0 | 0
1236 | 0.1 | 0.22 | 0.55 | 0.009 | 0.013 | 0.21 | 2.68 | 1.05 |  |  |  |  | 260 |  |  | 200 | [5 empty] | 500 | 32 | 1 | 1 | 2 | 250 | NGSAW | 690 | 10 |  |  |  |  | -40 | 72 | [7 empty] | 0 | 0 | 0 | 0 | 0 | 1 | 0 | 0 | 0 | 0
1237 | 0.1 | 0.22 | 0.55 | 0.009 | 0.013 | 0.21 | 2.68 | 1.05 |  |  |  |  | 260 |  |  | 200 | [5 empty] | 500 | 32 | 1 | 1 | 2 | 250 | NGSAW | 690 | 10 |  |  |  |  | -60 | 15 | [7 empty] | 0 | 0 | 0 | 0 | 0 | 1 | 0 | 0 | 0 | 0
1238 | 0.06 | 0.49 | 0.67 | 0.011 | 0.009 | 0.21 | 2.63 | 1.06 |  |  |  |  | 850 |  |  | 150 | [5 empty] | 500 | 32 | 1 | 1 | 2 | 250 | NGSAW | 690 | 10 | 469 | 592 | 27 | [10 empty] | 0 | 0 | 0 | 0 | 0 | 1 | 0 | 0 | 0 | 0
1239 | 0.06 | 0.49 | 0.67 | 0.011 | 0.009 | 0.21 | 2.63 | 1.06 |  |  |  |  | 850 |  |  | 150 | [5 empty] | 500 | 32 | 1 | 1 | 2 | 250 | NGSAW | 690 | 10 |  |  |  |  | 22 | 96 | [7 empty] | 0 | 0 | 0 | 0 | 0 | 1 | 0 | 0 | 0 | 0
1240 | 0.06 | 0.49 | 0.67 | 0.011 | 0.009 | 0.21 | 2.63 | 1.06 |  |  |  |  | 850 |  |  | 150 | [5 empty] | 500 | 32 | 1 | 1 | 2 | 250 | NGSAW | 690 | 10 |  |  |  |  | 0 | 68 | [7 empty] | 0 | 0 | 0 | 0 | 0 | 1 | 0 | 0 | 0 | 0
1241 | 0.06 | 0.49 | 0.67 | 0.011 | 0.009 | 0.21 | 2.63 | 1.06 |  |  |  |  | 850 |  |  | 150 | [5 empty] | 500 | 32 | 1 | 1 | 2 | 250 | NGSAW | 690 | 10 |  |  |  |  | -20 | 38 | [7 empty] | 0 | 0 | 0 | 0 | 0 | 1 | 0 | 0 | 0 | 0
1242 | 0.06 | 0.49 | 0.67 | 0.011 | 0.009 | 0.21 | 2.63 | 1.06 |  |  |  |  | 850 |  |  | 150 | [5 empty] | 500 | 32 | 1 | 1 | 2 | 250 | NGSAW | 690 | 10 |  |  |  |  | -40 | 15 | [7 empty] | 0 | 0 | 0 | 0 | 0 | 1 | 0 | 0 | 0 | 0
1243 | 0.1 | 0.19 | 0.53 | 0.007 | 0.007 | 0.2 | 2.7 | 1.03 |  |  |  |  | 220 |  |  | 150 | [5 empty] | 500 | 32 | 1 | 1 | 2 | 250 | NGSAW | 690 | 10 | 456 | 592 | 29 | [10 empty] | 0 | 0 | 0 | 0 | 0 | 1 | 0 | 0 | 0 | 0
1244 | 0.1 | 0.19 | 0.53 | 0.007 | 0.007 | 0.2 | 2.7 | 1.03 |  |  |  |  | 220 |  |  | 150 | [5 empty] | 500 | 32 | 1 | 1 | 2 | 250 | NGSAW | 690 | 10 |  |  |  |  | 24 | 270 | [7 empty] | 0 | 0 | 0 | 0 | 0 | 1 | 0 | 0 | 0 | 0
1245 | 0.1 | 0.19 | 0.53 | 0.007 | 0.007 | 0.2 | 2.7 | 1.03 |  |  |  |  | 220 |  |  | 150 | [5 empty] | 500 | 32 | 1 | 1 | 2 | 250 | NGSAW | 690 | 10 |  |  |  |  | 0 | 238 | [7 empty] | 0 | 0 | 0 | 0 | 0 | 1 | 0 | 0 | 0 | 0
1246 | 0.1 | 0.19 | 0.53 | 0.007 | 0.007 | 0.2 | 2.7 | 1.03 |  |  |  |  | 220 |  |  | 150 | [5 empty] | 500 | 32 | 1 | 1 | 2 | 250 | NGSAW | 690 | 10 |  |  |  |  | -20 | 176 | [7 empty] | 0 | 0 | 0 | 0 | 0 | 1 | 0 | 0 | 0 | 0
1247 | 0.1 | 0.19 | 0.53 | 0.007 | 0.007 | 0.2 | 2.7 | 1.03 |  |  |  |  | 220 |  |  | 150 | [5 empty] | 500 | 32 | 1 | 1 | 2 | 250 | NGSAW | 690 | 10 |  |  |  |  | -40 | 157 | [7 empty] | 0 | 0 | 0 | 0 | 0 | 1 | 0 | 0 | 0 | 0
1248 | 0.1 | 0.19 | 0.53 | 0.007 | 0.007 | 0.2 | 2.7 | 1.03 |  |  |  |  | 220 |  |  | 150 | [5 empty] | 500 | 32 | 1 | 1 | 2 | 250 | NGSAW | 690 | 10 |  |  |  |  | -60 | 53 | [7 empty] | 0 | 0 | 0 | 0 | 0 | 1 | 0 | 0 | 0 | 0
1249 | 0.09 | 0.24 | 0.68 | 0.013 | 0.006 | 0.2 | 2.22 | 1.03 |  |  |  |  | 520 |  |  | 100 | [5 empty] | 500 | 30 | 1 | 1 | 3.6 | 200 | NGGMA | 690 | 10 | 535 | 627 | 23 | [10 empty] | 0 | 0 | 0 | 0 | 1 | 0 | 0 | 0 | 0 | 0
1250 | 0.09 | 0.24 | 0.68 | 0.013 | 0.006 | 0.2 | 2.22 | 1.03 |  |  |  |  | 520 |  |  | 100 | [5 empty] | 500 | 30 | 1 | 1 | 3.6 | 200 | NGGMA | 690 | 10 |  |  |  |  | 27 | 144 | [7 empty] | 0 | 0 | 0 | 0 | 1 | 0 | 0 | 0 | 0 | 0
1251 | 0.09 | 0.24 | 0.68 | 0.013 | 0.006 | 0.2 | 2.22 | 1.03 |  |  |  |  | 520 |  |  | 100 | [5 empty] | 500 | 30 | 1 | 1 | 3.6 | 200 | NGGMA | 690 | 10 |  |  |  |  | 2 | 127 | [7 empty] | 0 | 0 | 0 | 0 | 1 | 0 | 0 | 0 | 0 | 0
1252 | 0.09 | 0.24 | 0.68 | 0.013 | 0.006 | 0.2 | 2.22 | 1.03 |  |  |  |  | 520 |  |  | 100 | [5 empty] | 500 | 30 | 1 | 1 | 3.6 | 200 | NGGMA | 690 | 10 |  |  |  |  | -20 | 111 | [7 empty] | 0 | 0 | 0 | 0 | 1 | 0 | 0 | 0 | 0 | 0
1253 | 0.09 | 0.24 | 0.68 | 0.013 | 0.006 | 0.2 | 2.22 | 1.03 |  |  |  |  | 520 |  |  | 100 | [5 empty] | 500 | 30 | 1 | 1 | 3.6 | 200 | NGGMA | 690 | 10 |  |  |  |  | -40 | 81 | [7 empty] | 0 | 0 | 0 | 0 | 1 | 0 | 0 | 0 | 0 | 0
1254 | 0.09 | 0.24 | 0.68 | 0.013 | 0.006 | 0.2 | 2.22 | 1.03 |  |  |  |  | 520 |  |  | 100 | [5 empty] | 500 | 30 | 1 | 1 | 3.6 | 200 | NGGMA | 690 | 10 |  |  |  |  | -60 | 36 | [7 empty] | 0 | 0 | 0 | 0 | 1 | 0 | 0 | 0 | 0 | 0
1255 | 0.11 | 0.14 | 0.73 | 0.002 | 0.005 |  | 2.3 | 1.03 | 0.27 |  |  |  | 254 |  | 26 |  |  | 200 |  |  |  | 500 | 29 | 0 | 0 | 2.9 | 200 | SA | 690 | 8 |  | 738 | [11 empty] | 0 | 0 | 0 | 0 | 0 | 0 | 1 | 0 | 0 | 0
1256 | 0.11 | 0.14 | 0.73 | 0.002 | 0.005 |  | 2.3 | 1.03 | 0.27 |  |  |  | 254 |  | 26 |  |  | 200 |  |  |  | 500 | 29 | 0 | 0 | 2.9 | 200 | SA | 690 | 8 |  |  |  |  | -40 | 10 | [7 empty] | 0 | 0 | 0 | 0 | 0 | 0 | 1 | 0 | 0 | 0
1257 | 0.11 | 0.14 | 0.73 | 0.002 | 0.005 |  | 2.3 | 1.03 | 0.27 |  |  |  | 254 |  | 26 |  |  | 200 |  |  |  | 500 | 29 | 0 | 0 | 2.9 | 200 | SA | 690 | 8 |  |  |  |  | -40 | 12 | [7 empty] | 0 | 0 | 0 | 0 | 0 | 0 | 1 | 0 | 0 | 0
1258 | 0.11 | 0.14 | 0.73 | 0.002 | 0.005 |  | 2.3 | 1.03 | 0.27 |  |  |  | 254 |  | 26 |  |  | 200 |  |  |  | 500 | 29 | 0 | 0 | 2.9 | 200 | SA | 690 | 8 |  |  |  |  | -40 | 17 | [7 empty] | 0 | 0 | 0 | 0 | 0 | 0 | 1 | 0 | 0 | 0
1259 | 0.11 | 0.14 | 0.73 | 0.002 | 0.005 |  | 2.3 | 1.03 | 0.27 |  |  |  | 254 |  | 26 |  |  | 200 |  |  |  | 500 | 29 | 0 | 0 | 2.9 | 200 | SA | 690 | 8 |  |  |  |  | -20 | 13 | [7 empty] | 0 | 0 | 0 | 0 | 0 | 0 | 1 | 0 | 0 | 0
1260 | 0.11 | 0.14 | 0.73 | 0.002 | 0.005 |  | 2.3 | 1.03 | 0.27 |  |  |  | 254 |  | 26 |  |  | 200 |  |  |  | 500 | 29 | 0 | 0 | 2.9 | 200 | SA | 690 | 8 |  |  |  |  | -20 | 18 | [7 empty] | 0 | 0 | 0 | 0 | 0 | 0 | 1 | 0 | 0 | 0
1261 | 0.11 | 0.14 | 0.73 | 0.002 | 0.005 |  | 2.3 | 1.03 | 0.27 |  |  |  | 254 |  | 26 |  |  | 200 |  |  |  | 500 | 29 | 0 | 0 | 2.9 | 200 | SA | 690 | 8 |  |  |  |  | -20 | 22 | [7 empty] | 0 | 0 | 0 | 0 | 0 | 0 | 1 | 0 | 0 | 0
1262 | 0.11 | 0.14 | 0.73 | 0.002 | 0.005 |  | 2.3 | 1.03 | 0.27 |  |  |  | 254 |  | 26 |  |  | 200 |  |  |  | 500 | 29 | 0 | 0 | 2.9 | 200 | SA | 690 | 24 |  | 685 | [11 empty] | 0 | 0 | 0 | 0 | 0 | 0 | 1 | 0 | 0 | 0
1263 | 0.12 | 0.14 | 1.03 | 0.002 | 0.006 |  | 2.3 | 1.03 | 0.27 |  |  |  | 166 |  | 22 |  |  | 200 |  |  |  | 500 | 29 | 0 | 0 | 2.9 | 200 | SA | 690 | 8 |  | 745 | [11 empty] | 0 | 0 | 0 | 0 | 0 | 0 | 1 | 0 | 0 | 0
1264 | 0.12 | 0.14 | 1.03 | 0.002 | 0.006 |  | 2.3 | 1.03 | 0.27 |  |  |  | 166 |  | 22 |  |  | 200 |  |  |  | 500 | 29 | 0 | 0 | 2.9 | 200 | SA | 690 | 8 |  |  |  |  | -40 | 37 | [7 empty] | 0 | 0 | 0 | 0 | 0 | 0 | 1 | 0 | 0 | 0
1265 | 0.12 | 0.14 | 1.03 | 0.002 | 0.006 |  | 2.3 | 1.03 | 0.27 |  |  |  | 166 |  | 22 |  |  | 200 |  |  |  | 500 | 29 | 0 | 0 | 2.9 | 200 | SA | 690 | 8 |  |  |  |  | -40 | 53 | [7 empty] | 0 | 0 | 0 | 0 | 0 | 0 | 1 | 0 | 0 | 0
1266 | 0.12 | 0.14 | 1.03 | 0.002 | 0.006 |  | 2.3 | 1.03 | 0.27 |  |  |  | 166 |  | 22 |  |  | 200 |  |  |  | 500 | 29 | 0 | 0 | 2.9 | 200 | SA | 690 | 8 |  |  |  |  | -20 | 96 | [7 empty] | 0 | 0 | 0 | 0 | 0 | 0 | 1 | 0 | 0 | 0
1267 | 0.12 | 0.14 | 1.03 | 0.002 | 0.006 |  | 2.3 | 1.03 | 0.27 |  |  |  | 166 |  | 22 |  |  | 200 |  |  |  | 500 | 29 | 0 | 0 | 2.9 | 200 | SA | 690 | 8 |  |  |  |  | -20 | 149 | [7 empty] | 0 | 0 | 0 | 0 | 0 | 0 | 1 | 0 | 0 | 0
1268 | 0.12 | 0.14 | 1.03 | 0.002 | 0.006 |  | 2.3 | 1.03 | 0.27 |  |  |  | 166 |  | 22 |  |  | 200 |  |  |  | 500 | 29 | 0 | 0 | 2.9 | 200 | SA | 690 | 8 |  |  |  |  | -20 | 172 | [7 empty] | 0 | 0 | 0 | 0 | 0 | 0 | 1 | 0 | 0 | 0
1269 | 0.12 | 0.14 | 1.03 | 0.002 | 0.006 |  | 2.3 | 1.03 | 0.27 |  |  |  | 166 |  | 22 |  |  | 200 |  |  |  | 500 | 29 | 0 | 0 | 2.9 | 200 | SA | 690 | 24 |  | 696 | [11 empty] | 0 | 0 | 0 | 0 | 0 | 0 | 1 | 0 | 0 | 0
1270 | 0.14 | 0.18 | 0.75 | 0.002 | 0.005 |  | 2.3 | 1.01 | 0.27 |  |  |  | 256 |  | 21 |  |  | 200 |  |  |  | 500 | 29 | 0 | 0 | 2.9 | 200 | SA | 690 | 8 |  | 770 | [11 empty] | 0 | 0 | 0 | 0 | 0 | 0 | 1 | 0 | 0 | 0
1271 | 0.14 | 0.18 | 0.75 | 0.002 | 0.005 |  | 2.3 | 1.01 | 0.27 |  |  |  | 256 |  | 21 |  |  | 200 |  |  |  | 500 | 29 | 0 | 0 | 2.9 | 200 | SA | 690 | 8 |  |  |  |  | -40 | 24 | [7 empty] | 0 | 0 | 0 | 0 | 0 | 0 | 1 | 0 | 0 | 0
1272 | 0.14 | 0.18 | 0.75 | 0.002 | 0.005 |  | 2.3 | 1.01 | 0.27 |  |  |  | 256 |  | 21 |  |  | 200 |  |  |  | 500 | 29 | 0 | 0 | 2.9 | 200 | SA | 690 | 8 |  |  |  |  | -40 | 37 | [7 empty] | 0 | 0 | 0 | 0 | 0 | 0 | 1 | 0 | 0 | 0
1273 | 0.14 | 0.18 | 0.75 | 0.002 | 0.005 |  | 2.3 | 1.01 | 0.27 |  |  |  | 256 |  | 21 |  |  | 200 |  |  |  | 500 | 29 | 0 | 0 | 2.9 | 200 | SA | 690 | 8 |  |  |  |  | -40 | 52 | [7 empty] | 0 | 0 | 0 | 0 | 0 | 0 | 1 | 0 | 0 | 0
1274 | 0.14 | 0.18 | 0.75 | 0.002 | 0.005 |  | 2.3 | 1.01 | 0.27 |  |  |  | 256 |  | 21 |  |  | 200 |  |  |  | 500 | 29 | 0 | 0 | 2.9 | 200 | SA | 690 | 8 |  |  |  |  | -20 | 37 | [7 empty] | 0 | 0 | 0 | 0 | 0 | 0 | 1 | 0 | 0 | 0
1275 | 0.14 | 0.18 | 0.75 | 0.002 | 0.005 |  | 2.3 | 1.01 | 0.27 |  |  |  | 256 |  | 21 |  |  | 200 |  |  |  | 500 | 29 | 0 | 0 | 2.9 | 200 | SA | 690 | 8 |  |  |  |  | -20 | 80 | [7 empty] | 0 | 0 | 0 | 0 | 0 | 0 | 1 | 0 | 0 | 0
1276 | 0.14 | 0.18 | 0.75 | 0.002 | 0.005 |  | 2.3 | 1.01 | 0.27 |  |  |  | 256 |  | 21 |  |  | 200 |  |  |  | 500 | 29 | 0 | 0 | 2.9 | 200 | SA | 690 | 24 |  | 714 | [11 empty] | 0 | 0 | 0 | 0 | 0 | 0 | 1 | 0 | 0 | 0
1277 | 0.12 | 0.14 | 1.34 | 0.002 | 0.008 |  | 2.23 | 1 | 0.31 |  |  |  | 292 |  | 37 |  |  | 200 |  |  |  | 500 | 29 | 0 | 0 | 2.9 | 200 | SA | 690 | 8 |  |  | 25.3 | 73.2 | [9 empty] | 0 | 0 | 0 | 0 | 0 | 0 | 1 | 0 | 0 | 0
1278 | 0.12 | 0.13 | 1.29 | 0.002 | 0.009 |  | 2.26 | 0.99 | 0.3 |  |  |  | 344 |  | 35 |  |  | 200 |  |  |  | 500 | 29 | 0 | 0 | 2.9 | 200 | SA | 690 | 24 |  |  | 21.8 | 70.7 | [9 empty] | 0 | 0 | 0 | 0 | 0 | 0 | 1 | 0 | 0 | 0
1279 | 0.12 | 0.15 | 1.36 | 0.002 | 0.008 |  | 2.26 | 0.99 | 0.32 |  |  |  | 243 |  | 101 |  |  | 200 |  |  |  | 500 | 29 | 0 | 0 | 2.9 | 200 | SA | 690 | 8 |  |  | 24.3 | 72.4 | [9 empty] | 0 | 0 | 0 | 0 | 0 | 0 | 1 | 0 | 0 | 0
1280 | 0.11 | 0.14 | 1.32 | 0.002 | 0.008 |  | 2.27 | 1 | 0.32 |  |  |  | 334 |  | 127 |  |  | 200 |  |  |  | 500 | 29 | 0 | 0 | 2.9 | 200 | SA | 690 | 24 |  |  | 22.4 | 69.1 | [9 empty] | 0 | 0 | 0 | 0 | 0 | 0 | 1 | 0 | 0 | 0
1281 | 0.12 | 0.13 | 1.23 | 0.002 | 0.008 |  | 2.29 | 1.01 | 0.32 |  |  |  | 303 |  | 166 |  |  | 200 |  |  |  | 500 | 29 | 0 | 0 | 2.9 | 200 | SA | 690 | 8 |  |  | 24.7 | 69.9 | [9 empty] | 0 | 0 | 0 | 0 | 0 | 0 | 1 | 0 | 0 | 0
1282 | 0.11 | 0.13 | 1.2 | 0.002 | 0.008 |  | 2.26 | 1 | 0.31 |  |  |  | 283 |  | 156 |  |  | 200 |  |  |  | 500 | 29 | 0 | 0 | 2.9 | 200 | SA | 690 | 24 |  |  | 21.6 | 69.8 | [9 empty] | 0 | 0 | 0 | 0 | 0 | 0 | 1 | 0 | 0 | 0
1283 | 0.12 | 0.15 | 1.28 | 0.002 | 0.008 |  | 2.27 | 1 | 0.31 |  |  |  | 237 |  | 245 |  |  | 200 |  |  |  | 500 | 29 | 0 | 0 | 2.9 | 200 | SA | 690 | 8 |  |  | 20.8 | 68.8 | [9 empty] | 0 | 0 | 0 | 0 | 0 | 0 | 1 | 0 | 0 | 0
1284 | 0.12 | 0.13 | 1.18 | 0.002 | 0.007 |  | 2.26 | 1 | 0.31 |  |  |  | 286 |  | 312 |  |  | 200 |  |  |  | 500 | 29 | 0 | 0 | 2.9 | 200 | SA | 690 | 24 |  |  | 21.7 | 67 | [9 empty] | 0 | 0 | 0 | 0 | 0 | 0 | 1 | 0 | 0 | 0
1285 | 0.084 | 0.415 | 1.24 | 0.011 | 0.015 | 0.05 | 0.037 | 0.385 |  | 0.105 |  |  | 480 |  | 86 |  |  |  | 60 | 150 | 5 |  |  | 1 | 1 | 2.4 | 100 | SA | 550 | 1.83 | 529 | 635 | 25.6 | 70 | [9 empty] | 0 | 0 | 0 | 0 | 0 | 0 | 1 | 0 | 0 | 0
1286 | 0.084 | 0.415 | 1.24 | 0.011 | 0.015 | 0.05 | 0.037 | 0.385 |  | 0.105 |  |  | 480 |  | 86 |  |  |  | 60 | 150 | 5 |  |  | 1 | 1 | 2.4 | 100 | SA | 550 | 1.83 | 473 | 605 | 28.8 | 73 | [9 empty] | 0 | 0 | 0 | 0 | 0 | 0 | 1 | 0 | 0 | 0
1287 | 0.084 | 0.415 | 1.24 | 0.011 | 0.015 | 0.05 | 0.037 | 0.385 |  | 0.105 |  |  | 480 |  | 86 |  |  |  | 60 | 150 | 5 |  |  | 1 | 1 | 2.4 | 100 | SA | 550 | 1.83 | 557 | 658 | 23.8 | 68.5 | [9 empty] | 0 | 0 | 0 | 0 | 0 | 0 | 1 | 0 | 0 | 0
1288 | 0.084 | 0.415 | 1.24 | 0.011 | 0.015 | 0.05 | 0.037 | 0.385 |  | 0.105 |  |  | 480 |  | 86 |  |  |  | 60 | 150 | 5 |  |  | 1 | 1 | 2.4 | 100 | SA | 550 | 1.83 |  |  |  |  | -40 | 96 | [7 empty] | 0 | 0 | 0 | 0 | 0 | 0 | 1 | 0 | 0 | 0
1289 | 0.084 | 0.415 | 1.24 | 0.011 | 0.015 | 0.05 | 0.037 | 0.385 |  | 0.105 |  |  | 480 |  | 86 |  |  |  | 60 | 150 | 5 |  |  | 1 | 1 | 2.4 | 100 | SA | 550 | 1.83 |  |  |  |  | -79 | 40 | [7 empty] | 0 | 0 | 0 | 0 | 0 | 0 | 1 | 0 | 0 | 0
1290 | 0.084 | 0.415 | 1.24 | 0.011 | 0.015 | 0.05 | 0.037 | 0.385 |  | 0.105 |  |  | 480 |  | 86 |  |  |  | 60 | 150 | 5 |  |  | 1 | 1 | 2.4 | 100 | SA | 550 | 1.83 | [7 empty] | -51 | [5 empty] | 0 | 0 | 0 | 0 | 0 | 0 | 1 | 0 | 0 | 0
1291 | 0.084 | 0.3 | 0.54 | 0.005 | 0.008 | 0.036 | 2.2 | 1.05 |  | 0.035 |  |  | 660 |  | 66 |  |  |  | 40 | 70 | 4 |  |  | 1 | 1 | 2.4 | 175 | SA | 690 | 2.33 | 496 | 638 | 23.3 | 73 | [9 empty] | 0 | 0 | 0 | 0 | 0 | 0 | 1 | 0 | 0 | 0
1292 | 0.084 | 0.3 | 0.54 | 0.005 | 0.008 | 0.036 | 2.2 | 1.05 |  | 0.035 |  |  | 660 |  | 66 |  |  |  | 40 | 70 | 4 |  |  | 1 | 1 | 2.4 | 175 | SA | 690 | 2.33 | 524 | 664 | 23.6 | 66.5 | [9 empty] | 0 | 0 | 0 | 0 | 0 | 0 | 1 | 0 | 0 | 0
1293 | 0.084 | 0.3 | 0.54 | 0.005 | 0.008 | 0.036 | 2.2 | 1.05 |  | 0.035 |  |  | 660 |  | 66 |  |  |  | 40 | 70 | 4 |  |  | 1 | 1 | 2.4 | 175 | SA | 690 | 2.33 | 530 | 653 | 21.5 | 69 | [9 empty] | 0 | 0 | 0 | 0 | 0 | 0 | 1 | 0 | 0 | 0
1294 | 0.084 | 0.3 | 0.54 | 0.005 | 0.008 | 0.036 | 2.2 | 1.05 |  | 0.035 |  |  | 660 |  | 66 |  |  |  | 40 | 70 | 4 |  |  | 1 | 1 | 2.4 | 175 | SA | 690 | 2.33 |  |  |  |  | 0 | 118 | [7 empty] | 0 | 0 | 0 | 0 | 0 | 0 | 1 | 0 | 0 | 0
1295 | 0.084 | 0.3 | 0.54 | 0.005 | 0.008 | 0.036 | 2.2 | 1.05 |  | 0.035 |  |  | 660 |  | 66 |  |  |  | 40 | 70 | 4 |  |  | 1 | 1 | 2.4 | 175 | SA | 690 | 2.33 |  |  |  |  | -50 | 40 | [7 empty] | 0 | 0 | 0 | 0 | 0 | 0 | 1 | 0 | 0 | 0
1296 | 0.084 | 0.3 | 0.54 | 0.005 | 0.008 | 0.036 | 2.2 | 1.05 |  | 0.035 |  |  | 660 |  | 66 |  |  |  | 40 | 70 | 4 |  |  | 1 | 1 | 2.4 | 175 | SA | 690 | 2.33 | [7 empty] | -34 | [5 empty] | 0 | 0 | 0 | 0 | 0 | 0 | 1 | 0 | 0 | 0
1297 | 0.06 | 0.2 | 1.15 | 0.007 | 0.017 | 0.16 | 0.052 | 0.45 |  | 0.128 |  |  | 350 |  | 97 |  |  |  | 140 | 160 | 15 |  |  | 1 | 1 | 2.4 | 125 | SA | 605 | 1.92 | 598 | 678 | 24.5 | 74 | [9 empty] | 0 | 0 | 0 | 0 | 0 | 0 | 1 | 0 | 0 | 0
1298 | 0.06 | 0.2 | 1.15 | 0.007 | 0.017 | 0.16 | 0.052 | 0.45 |  | 0.128 |  |  | 350 |  | 97 |  |  |  | 140 | 160 | 15 |  |  | 1 | 1 | 2.4 | 125 | SA | 605 | 1.92 | 663 | 730 | 22.5 | 66.5 | [9 empty] | 0 | 0 | 0 | 0 | 0 | 0 | 1 | 0 | 0 | 0
1299 | 0.06 | 0.2 | 1.15 | 0.007 | 0.017 | 0.16 | 0.052 | 0.45 |  | 0.128 |  |  | 350 |  | 97 |  |  |  | 140 | 160 | 15 |  |  | 1 | 1 | 2.4 | 125 | SA | 605 | 1.92 | 630 | 708 | 24.8 | 63 | [9 empty] | 0 | 0 | 0 | 0 | 0 | 0 | 1 | 0 | 0 | 0
1300 | 0.06 | 0.2 | 1.15 | 0.007 | 0.017 | 0.16 | 0.052 | 0.45 |  | 0.128 |  |  | 350 |  | 97 |  |  |  | 140 | 160 | 15 |  |  | 1 | 1 | 2.4 | 125 | SA | 605 | 1.92 |  |  |  |  | -10 | 80 | [7 empty] | 0 | 0 | 0 | 0 | 0 | 0 | 1 | 0 | 0 | 0
1301 | 0.06 | 0.2 | 1.15 | 0.007 | 0.017 | 0.16 | 0.052 | 0.45 |  | 0.128 |  |  | 350 |  | 97 |  |  |  | 140 | 160 | 15 |  |  | 1 | 1 | 2.4 | 125 | SA | 605 | 1.92 |  |  |  |  | -43 | 40 | [7 empty] | 0 | 0 | 0 | 0 | 0 | 0 | 1 | 0 | 0 | 0
1302 | 0.06 | 0.2 | 1.15 | 0.007 | 0.017 | 0.16 | 0.052 | 0.45 |  | 0.128 |  |  | 350 |  | 97 |  |  |  | 140 | 160 | 15 |  |  | 1 | 1 | 2.4 | 125 | SA | 605 | 1.92 | [7 empty] | -35 | [5 empty] | 0 | 0 | 0 | 0 | 0 | 0 | 1 | 0 | 0 | 0
1303 | 0.11 | 0.18 | 0.7 |  |  | 0.13 | 2.28 | 0.27 | [6 empty] | 62 |  |  | 200 |  |  |  | 535 | 63 | 0 | 0 | 1.8 | 225 | TSA | 690 | 24 | 606 | 707 | 22 | 63 | [9 empty] | 0 | 0 | 0 | 0 | 0 | 0 | 0 | 0 | 0 | 1
1304 | 0.1 | 0.17 | 0.67 |  |  | 0.14 | 2.31 | 0.29 | [6 empty] | 240 |  |  | 240 |  |  |  | 535 | 63 | 0 | 0 | 1.8 | 225 | TSA | 690 | 24 | 596 | 703 | 20 | 62 | [9 empty] | 0 | 0 | 0 | 0 | 0 | 0 | 0 | 0 | 0 | 1
1305 | 0.11 | 0.17 | 0.65 |  |  | 0.02 | 2.28 | 0.27 | [6 empty] | 68 |  |  | 68 |  |  |  | 535 | 63 | 0 | 0 | 1.8 | 225 | TSA | 690 | 24 | 597 | 700 | 22 | 58 | [9 empty] | 0 | 0 | 0 | 0 | 0 | 0 | 0 | 0 | 0 | 1
1306 | 0.1 | 0.16 | 0.61 |  |  | 0.02 | 2.27 | 0.27 | [6 empty] | 260 |  |  | 260 |  |  |  | 535 | 63 | 0 | 0 | 1.8 | 225 | TSA | 690 | 24 | 608 | 702 | 21 | 60 | [9 empty] | 0 | 0 | 0 | 0 | 0 | 0 | 0 | 0 | 0 | 1
1307 | 0.07 | 0.08 | 0.98 | 0.01 | 0.01 | 0.27 | 2.07 | 1.07 | 0.015 |  |  |  | 891 |  | 97 |  |  |  | 0.009 | 0.01 | 0.008 | 300 | 28 | 1 | 1 | 2.04 | 150 | FCA | 690 | 10 | 440 | 540 | 24 | 67 | [9 empty] | 1 | 0 | 0 | 0 | 0 | 0 | 0 | 0 | 0 | 0
1308 | 0.07 | 0.08 | 0.98 | 0.01 | 0.01 | 0.27 | 2.07 | 1.07 | 0.015 |  |  |  | 891 |  | 97 |  |  |  | 0.009 | 0.01 | 0.008 | 300 | 28 | 1 | 1 | 2.04 | 150 | FCA | 690 | 10 |  |  |  |  | -80 | 9 | [7 empty] | 1 | 0 | 0 | 0 | 0 | 0 | 0 | 0 | 0 | 0
1309 | 0.07 | 0.08 | 0.98 | 0.01 | 0.01 | 0.27 | 2.07 | 1.07 | 0.015 |  |  |  | 891 |  | 97 |  |  |  | 0.009 | 0.01 | 0.008 | 300 | 28 | 1 | 1 | 2.04 | 150 | FCA | 690 | 10 |  |  |  |  | -70 | 9 | [7 empty] | 1 | 0 | 0 | 0 | 0 | 0 | 0 | 0 | 0 | 0
1310 | 0.07 | 0.08 | 0.98 | 0.01 | 0.01 | 0.27 | 2.07 | 1.07 | 0.015 |  |  |  | 891 |  | 97 |  |  |  | 0.009 | 0.01 | 0.008 | 300 | 28 | 1 | 1 | 2.04 | 150 | FCA | 690 | 10 |  |  |  |  | -60 | 9 | [7 empty] | 1 | 0 | 0 | 0 | 0 | 0 | 0 | 0 | 0 | 0
1311 | 0.07 | 0.08 | 0.98 | 0.01 | 0.01 | 0.27 | 2.07 | 1.07 | 0.015 |  |  |  | 891 |  | 97 |  |  |  | 0.009 | 0.01 | 0.008 | 300 | 28 | 1 | 1 | 2.04 | 150 | FCA | 690 | 10 |  |  |  |  | -40 | 19 | [7 empty] | 1 | 0 | 0 | 0 | 0 | 0 | 0 | 0 | 0 | 0
1312 | 0.07 | 0.08 | 0.98 | 0.01 | 0.01 | 0.27 | 2.07 | 1.07 | 0.015 |  |  |  | 891 |  | 97 |  |  |  | 0.009 | 0.01 | 0.008 | 300 | 28 | 1 | 1 | 2.04 | 150 | FCA | 690 | 10 |  |  |  |  | -30 | 28 | [7 empty] | 1 | 0 | 0 | 0 | 0 | 0 | 0 | 0 | 0 | 0
1313 | 0.07 | 0.08 | 0.98 | 0.01 | 0.01 | 0.27 | 2.07 | 1.07 | 0.015 |  |  |  | 891 |  | 97 |  |  |  | 0.009 | 0.01 | 0.008 | 300 | 28 | 1 | 1 | 2.04 | 150 | FCA | 690 | 10 |  |  |  |  | -20 | 43 | [7 empty] | 1 | 0 | 0 | 0 | 0 | 0 | 0 | 0 | 0 | 0
1314 | 0.07 | 0.08 | 0.98 | 0.01 | 0.01 | 0.27 | 2.07 | 1.07 | 0.015 |  |  |  | 891 |  | 97 |  |  |  | 0.009 | 0.01 | 0.008 | 300 | 28 | 1 | 1 | 2.04 | 150 | FCA | 690 | 10 |  |  |  |  | 0 | 117 | [7 empty] | 1 | 0 | 0 | 0 | 0 | 0 | 0 | 0 | 0 | 0
1315 | 0.07 | 0.08 | 0.98 | 0.01 | 0.01 | 0.27 | 2.07 | 1.07 | 0.015 |  |  |  | 891 |  | 97 |  |  |  | 0.009 | 0.01 | 0.008 | 300 | 28 | 1 | 1 | 2.04 | 150 | FCA | 690 | 10 |  |  |  |  | 20 | 179 | [7 empty] | 1 | 0 | 0 | 0 | 0 | 0 | 0 | 0 | 0 | 0
1316 | 0.07 | 0.08 | 0.98 | 0.01 | 0.01 | 0.27 | 2.07 | 1.07 | 0.015 |  |  |  | 891 |  | 97 |  |  |  | 0.009 | 0.01 | 0.008 | 300 | 28 | 1 | 1 | 2.04 | 150 | FCA | 690 | 10 |  |  |  |  | 40 | 204 | [7 empty] | 1 | 0 | 0 | 0 | 0 | 0 | 0 | 0 | 0 | 0
1317 | 0.07 | 0.08 | 0.98 | 0.01 | 0.01 | 0.27 | 2.07 | 1.07 | 0.015 |  |  |  | 891 |  | 97 |  |  |  | 0.009 | 0.01 | 0.008 | 300 | 28 | 1 | 1 | 2.04 | 150 | FCA | 690 | 10 |  |  |  |  | 60 | 210 | [7 empty] | 1 | 0 | 0 | 0 | 0 | 0 | 0 | 0 | 0 | 0
1318 | 0.07 | 0.08 | 0.98 | 0.01 | 0.01 | 0.27 | 2.07 | 1.07 | 0.015 |  |  |  | 891 |  | 97 |  |  |  | 0.009 | 0.01 | 0.008 | 300 | 28 | 1 | 1 | 2.04 | 150 | FCA | 690 | 10 |  |  |  |  | 70 | 210 | [7 empty] | 1 | 0 | 0 | 0 | 0 | 0 | 0 | 0 | 0 | 0
1319 | 0.048 | 0.13 | 1.06 | 0.014 | 0.016 | 0.23 | 2.02 | 1.3 | 0.02 |  |  |  | 768 |  | 266 |  |  |  | 0.008 | 0.03 | 0.008 | 300 | 28 | 1 | 1 | 1.96 | 150 | FCA | 690 | 10 | 506 | 598 | 22 | 70 | [9 empty] | 1 | 0 | 0 | 0 | 0 | 0 | 0 | 0 | 0 | 0
1320 | 0.048 | 0.13 | 1.06 | 0.014 | 0.016 | 0.23 | 2.02 | 1.3 | 0.02 |  |  |  | 768 |  | 266 |  |  |  | 0.008 | 0.03 | 0.008 | 300 | 28 | 1 | 1 | 1.96 | 150 | FCA | 690 | 10 |  |  |  |  | -70 | 6 | [7 empty] | 1 | 0 | 0 | 0 | 0 | 0 | 0 | 0 | 0 | 0
1321 | 0.048 | 0.13 | 1.06 | 0.014 | 0.016 | 0.23 | 2.02 | 1.3 | 0.02 |  |  |  | 768 |  | 266 |  |  |  | 0.008 | 0.03 | 0.008 | 300 | 28 | 1 | 1 | 1.96 | 150 | FCA | 690 | 10 |  |  |  |  | -60 | 6 | [7 empty] | 1 | 0 | 0 | 0 | 0 | 0 | 0 | 0 | 0 | 0
1322 | 0.048 | 0.13 | 1.06 | 0.014 | 0.016 | 0.23 | 2.02 | 1.3 | 0.02 |  |  |  | 768 |  | 266 |  |  |  | 0.008 | 0.03 | 0.008 | 300 | 28 | 1 | 1 | 1.96 | 150 | FCA | 690 | 10 |  |  |  |  | -40 | 15 | [7 empty] | 1 | 0 | 0 | 0 | 0 | 0 | 0 | 0 | 0 | 0
1323 | 0.048 | 0.13 | 1.06 | 0.014 | 0.016 | 0.23 | 2.02 | 1.3 | 0.02 |  |  |  | 768 |  | 266 |  |  |  | 0.008 | 0.03 | 0.008 | 300 | 28 | 1 | 1 | 1.96 | 150 | FCA | 690 | 10 |  |  |  |  | -20 | 68 | [7 empty] | 1 | 0 | 0 | 0 | 0 | 0 | 0 | 0 | 0 | 0
1324 | 0.048 | 0.13 | 1.06 | 0.014 | 0.016 | 0.23 | 2.02 | 1.3 | 0.02 |  |  |  | 768 |  | 266 |  |  |  | 0.008 | 0.03 | 0.008 | 300 | 28 | 1 | 1 | 1.96 | 150 | FCA | 690 | 10 |  |  |  |  | 0 | 120 | [7 empty] | 1 | 0 | 0 | 0 | 0 | 0 | 0 | 0 | 0 | 0
1325 | 0.048 | 0.13 | 1.06 | 0.014 | 0.016 | 0.23 | 2.02 | 1.3 | 0.02 |  |  |  | 768 |  | 266 |  |  |  | 0.008 | 0.03 | 0.008 | 300 | 28 | 1 | 1 | 1.96 | 150 | FCA | 690 | 10 |  |  |  |  | 20 | 151 | [7 empty] | 1 | 0 | 0 | 0 | 0 | 0 | 0 | 0 | 0 | 0
1326 | 0.048 | 0.13 | 1.06 | 0.014 | 0.016 | 0.23 | 2.02 | 1.3 | 0.02 |  |  |  | 768 |  | 266 |  |  |  | 0.008 | 0.03 | 0.008 | 300 | 28 | 1 | 1 | 1.96 | 150 | FCA | 690 | 10 |  |  |  |  | 40 | 160 | [7 empty] | 1 | 0 | 0 | 0 | 0 | 0 | 0 | 0 | 0 | 0
1327 | 0.048 | 0.13 | 1.06 | 0.014 | 0.016 | 0.23 | 2.02 | 1.3 | 0.02 |  |  |  | 768 |  | 266 |  |  |  | 0.008 | 0.03 | 0.008 | 300 | 28 | 1 | 1 | 1.96 | 150 | FCA | 690 | 10 |  |  |  |  | 60 | 164 | [7 empty] | 1 | 0 | 0 | 0 | 0 | 0 | 0 | 0 | 0 | 0
1328 | 0.043 | 0.12 | 0.86 | 0.011 | 0.017 | 0.2 | 2.01 | 0.93 | 0.02 |  |  |  | 922 |  | 123 |  |  |  | 0.008 | 0.008 | 0.008 | 300 | 20 | 1 | 1 | 2.08 | 150 | FCA | 690 | 10 | 505 | 600 | 19 | 69 | [9 empty] | 1 | 0 | 0 | 0 | 0 | 0 | 0 | 0 | 0 | 0
1329 | 0.043 | 0.12 | 0.86 | 0.011 | 0.017 | 0.2 | 2.01 | 0.93 | 0.02 |  |  |  | 922 |  | 123 |  |  |  | 0.008 | 0.008 | 0.008 | 300 | 20 | 1 | 1 | 2.08 | 150 | FCA | 690 | 10 |  |  |  |  | -70 | 3 | [7 empty] | 1 | 0 | 0 | 0 | 0 | 0 | 0 | 0 | 0 | 0
1330 | 0.043 | 0.12 | 0.86 | 0.011 | 0.017 | 0.2 | 2.01 | 0.93 | 0.02 |  |  |  | 922 |  | 123 |  |  |  | 0.008 | 0.008 | 0.008 | 300 | 20 | 1 | 1 | 2.08 | 150 | FCA | 690 | 10 |  |  |  |  | -60 | 3 | [7 empty] | 1 | 0 | 0 | 0 | 0 | 0 | 0 | 0 | 0 | 0
1331 | 0.043 | 0.12 | 0.86 | 0.011 | 0.017 | 0.2 | 2.01 | 0.93 | 0.02 |  |  |  | 922 |  | 123 |  |  |  | 0.008 | 0.008 | 0.008 | 300 | 20 | 1 | 1 | 2.08 | 150 | FCA | 690 | 10 |  |  |  |  | -20 | 9 | [7 empty] | 1 | 0 | 0 | 0 | 0 | 0 | 0 | 0 | 0 | 0
1332 | 0.043 | 0.12 | 0.86 | 0.011 | 0.017 | 0.2 | 2.01 | 0.93 | 0.02 |  |  |  | 922 |  | 123 |  |  |  | 0.008 | 0.008 | 0.008 | 300 | 20 | 1 | 1 | 2.08 | 150 | FCA | 690 | 10 |  |  |  |  | 0 | 12 | [7 empty] | 1 | 0 | 0 | 0 | 0 | 0 | 0 | 0 | 0 | 0
1333 | 0.043 | 0.12 | 0.86 | 0.011 | 0.017 | 0.2 | 2.01 | 0.93 | 0.02 |  |  |  | 922 |  | 123 |  |  |  | 0.008 | 0.008 | 0.008 | 300 | 20 | 1 | 1 | 2.08 | 150 | FCA | 690 | 10 |  |  |  |  | 10 | 43 | [7 empty] | 1 | 0 | 0 | 0 | 0 | 0 | 0 | 0 | 0 | 0
1334 | 0.043 | 0.12 | 0.86 | 0.011 | 0.017 | 0.2 | 2.01 | 0.93 | 0.02 |  |  |  | 922 |  | 123 |  |  |  | 0.008 | 0.008 | 0.008 | 300 | 20 | 1 | 1 | 2.08 | 150 | FCA | 690 | 10 |  |  |  |  | 20 | 65 | [7 empty] | 1 | 0 | 0 | 0 | 0 | 0 | 0 | 0 | 0 | 0
1335 | 0.043 | 0.12 | 0.86 | 0.011 | 0.017 | 0.2 | 2.01 | 0.93 | 0.02 |  |  |  | 922 |  | 123 |  |  |  | 0.008 | 0.008 | 0.008 | 300 | 20 | 1 | 1 | 2.08 | 150 | FCA | 690 | 10 |  |  |  |  | 30 | 65 | [7 empty] | 1 | 0 | 0 | 0 | 0 | 0 | 0 | 0 | 0 | 0
1336 | 0.042 | 0.14 | 1.33 | 0.012 | 0.015 | 0.26 | 2.39 | 1.21 | 0.015 |  |  |  | 735 |  | 236 |  |  |  | 0.008 | 0.016 | 0.008 | 300 | 28 | 1 | 1 | 1.96 | 150 | FCA | 690 | 10 | 520 | 620 | 20 | 54 | [9 empty] | 1 | 0 | 0 | 0 | 0 | 0 | 0 | 0 | 0 | 0
1337 | 0.042 | 0.14 | 1.33 | 0.012 | 0.015 | 0.26 | 2.39 | 1.21 | 0.015 |  |  |  | 735 |  | 236 |  |  |  | 0.008 | 0.016 | 0.008 | 300 | 28 | 1 | 1 | 1.96 | 150 | FCA | 690 | 10 |  |  |  |  | -80 | 6 | [7 empty] | 1 | 0 | 0 | 0 | 0 | 0 | 0 | 0 | 0 | 0
1338 | 0.042 | 0.14 | 1.33 | 0.012 | 0.015 | 0.26 | 2.39 | 1.21 | 0.015 |  |  |  | 735 |  | 236 |  |  |  | 0.008 | 0.016 | 0.008 | 300 | 28 | 1 | 1 | 1.96 | 150 | FCA | 690 | 10 |  |  |  |  | -70 | 6 | [7 empty] | 1 | 0 | 0 | 0 | 0 | 0 | 0 | 0 | 0 | 0
1339 | 0.042 | 0.14 | 1.33 | 0.012 | 0.015 | 0.26 | 2.39 | 1.21 | 0.015 |  |  |  | 735 |  | 236 |  |  |  | 0.008 | 0.016 | 0.008 | 300 | 28 | 1 | 1 | 1.96 | 150 | FCA | 690 | 10 |  |  |  |  | -60 | 12 | [7 empty] | 1 | 0 | 0 | 0 | 0 | 0 | 0 | 0 | 0 | 0
1340 | 0.042 | 0.14 | 1.33 | 0.012 | 0.015 | 0.26 | 2.39 | 1.21 | 0.015 |  |  |  | 735 |  | 236 |  |  |  | 0.008 | 0.016 | 0.008 | 300 | 28 | 1 | 1 | 1.96 | 150 | FCA | 690 | 10 |  |  |  |  | -40 | 49 | [7 empty] | 1 | 0 | 0 | 0 | 0 | 0 | 0 | 0 | 0 | 0
1341 | 0.042 | 0.14 | 1.33 | 0.012 | 0.015 | 0.26 | 2.39 | 1.21 | 0.015 |  |  |  | 735 |  | 236 |  |  |  | 0.008 | 0.016 | 0.008 | 300 | 28 | 1 | 1 | 1.96 | 150 | FCA | 690 | 10 |  |  |  |  | -20 | 96 | [7 empty] | 1 | 0 | 0 | 0 | 0 | 0 | 0 | 0 | 0 | 0
1342 | 0.042 | 0.14 | 1.33 | 0.012 | 0.015 | 0.26 | 2.39 | 1.21 | 0.015 |  |  |  | 735 |  | 236 |  |  |  | 0.008 | 0.016 | 0.008 | 300 | 28 | 1 | 1 | 1.96 | 150 | FCA | 690 | 10 |  |  |  |  | 0 | 123 | [7 empty] | 1 | 0 | 0 | 0 | 0 | 0 | 0 | 0 | 0 | 0
1343 | 0.042 | 0.14 | 1.33 | 0.012 | 0.015 | 0.26 | 2.39 | 1.21 | 0.015 |  |  |  | 735 |  | 236 |  |  |  | 0.008 | 0.016 | 0.008 | 300 | 28 | 1 | 1 | 1.96 | 150 | FCA | 690 | 10 |  |  |  |  | 20 | 139 | [7 empty] | 1 | 0 | 0 | 0 | 0 | 0 | 0 | 0 | 0 | 0
1344 | 0.042 | 0.14 | 1.33 | 0.012 | 0.015 | 0.26 | 2.39 | 1.21 | 0.015 |  |  |  | 735 |  | 236 |  |  |  | 0.008 | 0.016 | 0.008 | 300 | 28 | 1 | 1 | 1.96 | 150 | FCA | 690 | 10 |  |  |  |  | 40 | 135 | [7 empty] | 1 | 0 | 0 | 0 | 0 | 0 | 0 | 0 | 0 | 0
1345 | 0.042 | 0.14 | 1.33 | 0.012 | 0.015 | 0.26 | 2.39 | 1.21 | 0.015 |  |  |  | 735 |  | 236 |  |  |  | 0.008 | 0.016 | 0.008 | 300 | 28 | 1 | 1 | 1.96 | 150 | FCA | 690 | 10 |  |  |  |  | 60 | 148 | [7 empty] | 1 | 0 | 0 | 0 | 0 | 0 | 0 | 0 | 0 | 0
1346 | 0.047 | 0.42 | 1 | 0.015 | 0.016 | 0.17 | 2.29 | 1.04 | 0.018 |  |  |  | 695 |  | 165 |  |  |  | 0.008 | 0.034 | 0.008 | 300 | 28 | 1 | 1 | 2.08 | 150 | FCA | 690 | 10 | 537 | 620 | 11 | 24 | [9 empty] | 1 | 0 | 0 | 0 | 0 | 0 | 0 | 0 | 0 | 0
1347 | 0.047 | 0.42 | 1 | 0.015 | 0.016 | 0.17 | 2.29 | 1.04 | 0.018 |  |  |  | 695 |  | 165 |  |  |  | 0.008 | 0.034 | 0.008 | 300 | 28 | 1 | 1 | 2.08 | 150 | FCA | 690 | 10 |  |  |  |  | -70 | 9 | [7 empty] | 1 | 0 | 0 | 0 | 0 | 0 | 0 | 0 | 0 | 0
1348 | 0.047 | 0.42 | 1 | 0.015 | 0.016 | 0.17 | 2.29 | 1.04 | 0.018 |  |  |  | 695 |  | 165 |  |  |  | 0.008 | 0.034 | 0.008 | 300 | 28 | 1 | 1 | 2.08 | 150 | FCA | 690 | 10 |  |  |  |  | -60 | 9 | [7 empty] | 1 | 0 | 0 | 0 | 0 | 0 | 0 | 0 | 0 | 0
1349 | 0.047 | 0.42 | 1 | 0.015 | 0.016 | 0.17 | 2.29 | 1.04 | 0.018 |  |  |  | 695 |  | 165 |  |  |  | 0.008 | 0.034 | 0.008 | 300 | 28 | 1 | 1 | 2.08 | 150 | FCA | 690 | 10 |  |  |  |  | -40 | 12 | [7 empty] | 1 | 0 | 0 | 0 | 0 | 0 | 0 | 0 | 0 | 0
1350 | 0.047 | 0.42 | 1 | 0.015 | 0.016 | 0.17 | 2.29 | 1.04 | 0.018 |  |  |  | 695 |  | 165 |  |  |  | 0.008 | 0.034 | 0.008 | 300 | 28 | 1 | 1 | 2.08 | 150 | FCA | 690 | 10 |  |  |  |  | -20 | 22 | [7 empty] | 1 | 0 | 0 | 0 | 0 | 0 | 0 | 0 | 0 | 0
1351 | 0.047 | 0.42 | 1 | 0.015 | 0.016 | 0.17 | 2.29 | 1.04 | 0.018 |  |  |  | 695 |  | 165 |  |  |  | 0.008 | 0.034 | 0.008 | 300 | 28 | 1 | 1 | 2.08 | 150 | FCA | 690 | 10 |  |  |  |  | 0 | 46 | [7 empty] | 1 | 0 | 0 | 0 | 0 | 0 | 0 | 0 | 0 | 0
1352 | 0.047 | 0.42 | 1 | 0.015 | 0.016 | 0.17 | 2.29 | 1.04 | 0.018 |  |  |  | 695 |  | 165 |  |  |  | 0.008 | 0.034 | 0.008 | 300 | 28 | 1 | 1 | 2.08 | 150 | FCA | 690 | 10 |  |  |  |  | 20 | 96 | [7 empty] | 1 | 0 | 0 | 0 | 0 | 0 | 0 | 0 | 0 | 0
1353 | 0.047 | 0.42 | 1 | 0.015 | 0.016 | 0.17 | 2.29 | 1.04 | 0.018 |  |  |  | 695 |  | 165 |  |  |  | 0.008 | 0.034 | 0.008 | 300 | 28 | 1 | 1 | 2.08 | 150 | FCA | 690 | 10 |  |  |  |  | 40 | 154 | [7 empty] | 1 | 0 | 0 | 0 | 0 | 0 | 0 | 0 | 0 | 0
1354 | 0.047 | 0.42 | 1 | 0.015 | 0.016 | 0.17 | 2.29 | 1.04 | 0.018 |  |  |  | 695 |  | 165 |  |  |  | 0.008 | 0.034 | 0.008 | 300 | 28 | 1 | 1 | 2.08 | 150 | FCA | 690 | 10 |  |  |  |  | 60 | 164 | [7 empty] | 1 | 0 | 0 | 0 | 0 | 0 | 0 | 0 | 0 | 0
1355 | 0.047 | 0.42 | 1 | 0.015 | 0.016 | 0.17 | 2.29 | 1.04 | 0.018 |  |  |  | 695 |  | 165 |  |  |  | 0.008 | 0.034 | 0.008 | 300 | 28 | 1 | 1 | 2.08 | 150 | FCA | 690 | 10 |  |  |  |  | 70 | 167 | [7 empty] | 1 | 0 | 0 | 0 | 0 | 0 | 0 | 0 | 0 | 0
1356 | 0.074 | 0.27 | 1.11 | 0.009 | 0.024 | 0.17 | 2.3 | 0.96 | 0.018 |  |  |  | 556 |  | 113 |  |  |  | 0.008 | 0.032 | 0.008 | 290 | 29 | 1 | 1 | 2 | 150 | FCA | 690 | 10 | 595 | 675 | 24 | 69 | [9 empty] | 1 | 0 | 0 | 0 | 0 | 0 | 0 | 0 | 0 | 0
1357 | 0.074 | 0.27 | 1.11 | 0.009 | 0.024 | 0.17 | 2.3 | 0.96 | 0.018 |  |  |  | 556 |  | 113 |  |  |  | 0.008 | 0.032 | 0.008 | 290 | 29 | 1 | 1 | 2 | 150 | FCA | 690 | 10 |  |  |  |  | -70 | 3 | [7 empty] | 1 | 0 | 0 | 0 | 0 | 0 | 0 | 0 | 0 | 0
1358 | 0.074 | 0.27 | 1.11 | 0.009 | 0.024 | 0.17 | 2.3 | 0.96 | 0.018 |  |  |  | 556 |  | 113 |  |  |  | 0.008 | 0.032 | 0.008 | 290 | 29 | 1 | 1 | 2 | 150 | FCA | 690 | 10 |  |  |  |  | -60 | 3 | [7 empty] | 1 | 0 | 0 | 0 | 0 | 0 | 0 | 0 | 0 | 0
1359 | 0.074 | 0.27 | 1.11 | 0.009 | 0.024 | 0.17 | 2.3 | 0.96 | 0.018 |  |  |  | 556 |  | 113 |  |  |  | 0.008 | 0.032 | 0.008 | 290 | 29 | 1 | 1 | 2 | 150 | FCA | 690 | 10 |  |  |  |  | -40 | 6 | [7 empty] | 1 | 0 | 0 | 0 | 0 | 0 | 0 | 0 | 0 | 0
1360 | 0.074 | 0.27 | 1.11 | 0.009 | 0.024 | 0.17 | 2.3 | 0.96 | 0.018 |  |  |  | 556 |  | 113 |  |  |  | 0.008 | 0.032 | 0.008 | 290 | 29 | 1 | 1 | 2 | 150 | FCA | 690 | 10 |  |  |  |  | -20 | 12 | [7 empty] | 1 | 0 | 0 | 0 | 0 | 0 | 0 | 0 | 0 | 0
1361 | 0.074 | 0.27 | 1.11 | 0.009 | 0.024 | 0.17 | 2.3 | 0.96 | 0.018 |  |  |  | 556 |  | 113 |  |  |  | 0.008 | 0.032 | 0.008 | 290 | 29 | 1 | 1 | 2 | 150 | FCA | 690 | 10 |  |  |  |  | 0 | 31 | [7 empty] | 1 | 0 | 0 | 0 | 0 | 0 | 0 | 0 | 0 | 0
1362 | 0.074 | 0.27 | 1.11 | 0.009 | 0.024 | 0.17 | 2.3 | 0.96 | 0.018 |  |  |  | 556 |  | 113 |  |  |  | 0.008 | 0.032 | 0.008 | 290 | 29 | 1 | 1 | 2 | 150 | FCA | 690 | 10 |  |  |  |  | 20 | 52 | [7 empty] | 1 | 0 | 0 | 0 | 0 | 0 | 0 | 0 | 0 | 0
1363 | 0.074 | 0.27 | 1.11 | 0.009 | 0.024 | 0.17 | 2.3 | 0.96 | 0.018 |  |  |  | 556 |  | 113 |  |  |  | 0.008 | 0.032 | 0.008 | 290 | 29 | 1 | 1 | 2 | 150 | FCA | 690 | 10 |  |  |  |  | 40 | 80 | [7 empty] | 1 | 0 | 0 | 0 | 0 | 0 | 0 | 0 | 0 | 0
1364 | 0.074 | 0.27 | 1.11 | 0.009 | 0.024 | 0.17 | 2.3 | 0.96 | 0.018 |  |  |  | 556 |  | 113 |  |  |  | 0.008 | 0.032 | 0.008 | 290 | 29 | 1 | 1 | 2 | 150 | FCA | 690 | 10 |  |  |  |  | 50 | 93 | [7 empty] | 1 | 0 | 0 | 0 | 0 | 0 | 0 | 0 | 0 | 0
1365 | 0.074 | 0.27 | 1.11 | 0.009 | 0.024 | 0.17 | 2.3 | 0.96 | 0.018 |  |  |  | 556 |  | 113 |  |  |  | 0.008 | 0.032 | 0.008 | 290 | 29 | 1 | 1 | 2 | 150 | FCA | 690 | 10 |  |  |  |  | 60 | 99 | [7 empty] | 1 | 0 | 0 | 0 | 0 | 0 | 0 | 0 | 0 | 0
1366 | 0.074 | 0.27 | 1.11 | 0.009 | 0.024 | 0.17 | 2.3 | 0.96 | 0.018 |  |  |  | 556 |  | 113 |  |  |  | 0.008 | 0.032 | 0.008 | 290 | 29 | 1 | 1 | 2 | 150 | FCA | 690 | 10 |  |  |  |  | 70 | 105 | [7 empty] | 1 | 0 | 0 | 0 | 0 | 0 | 0 | 0 | 0 | 0
1367 | 0.062 | 0.24 | 1.24 | 0.14 | 0.25 | 0.22 | 2.17 | 0.98 | 0.18 |  |  |  | 408 |  | 269 |  |  |  | 0.008 | 0.31 | 0.008 | 290 | 29 | 1 | 1 | 2 | 150 | FCA | 690 | 10 | 643 | 708 | 16 | 32 | [9 empty] | 1 | 0 | 0 | 0 | 0 | 0 | 0 | 0 | 0 | 0
1368 | 0.062 | 0.24 | 1.24 | 0.14 | 0.25 | 0.22 | 2.17 | 0.98 | 0.18 |  |  |  | 408 |  | 269 |  |  |  | 0.008 | 0.31 | 0.008 | 290 | 29 | 1 | 1 | 2 | 150 | FCA | 690 | 10 |  |  |  |  | -70 | 6 | [7 empty] | 1 | 0 | 0 | 0 | 0 | 0 | 0 | 0 | 0 | 0
1369 | 0.062 | 0.24 | 1.24 | 0.14 | 0.25 | 0.22 | 2.17 | 0.98 | 0.18 |  |  |  | 408 |  | 269 |  |  |  | 0.008 | 0.31 | 0.008 | 290 | 29 | 1 | 1 | 2 | 150 | FCA | 690 | 10 |  |  |  |  | -60 | 9 | [7 empty] | 1 | 0 | 0 | 0 | 0 | 0 | 0 | 0 | 0 | 0
1370 | 0.062 | 0.24 | 1.24 | 0.14 | 0.25 | 0.22 | 2.17 | 0.98 | 0.18 |  |  |  | 408 |  | 269 |  |  |  | 0.008 | 0.31 | 0.008 | 290 | 29 | 1 | 1 | 2 | 150 | FCA | 690 | 10 |  |  |  |  | -40 | 19 | [7 empty] | 1 | 0 | 0 | 0 | 0 | 0 | 0 | 0 | 0 | 0
1371 | 0.062 | 0.24 | 1.24 | 0.14 | 0.25 | 0.22 | 2.17 | 0.98 | 0.18 |  |  |  | 408 |  | 269 |  |  |  | 0.008 | 0.31 | 0.008 | 290 | 29 | 1 | 1 | 2 | 150 | FCA | 690 | 10 |  |  |  |  | -20 | 37 | [7 empty] | 1 | 0 | 0 | 0 | 0 | 0 | 0 | 0 | 0 | 0
1372 | 0.062 | 0.24 | 1.24 | 0.14 | 0.25 | 0.22 | 2.17 | 0.98 | 0.18 |  |  |  | 408 |  | 269 |  |  |  | 0.008 | 0.31 | 0.008 | 290 | 29 | 1 | 1 | 2 | 150 | FCA | 690 | 10 |  |  |  |  | 0 | 56 | [7 empty] | 1 | 0 | 0 | 0 | 0 | 0 | 0 | 0 | 0 | 0
1373 | 0.062 | 0.24 | 1.24 | 0.14 | 0.25 | 0.22 | 2.17 | 0.98 | 0.18 |  |  |  | 408 |  | 269 |  |  |  | 0.008 | 0.31 | 0.008 | 290 | 29 | 1 | 1 | 2 | 150 | FCA | 690 | 10 |  |  |  |  | 20 | 62 | [7 empty] | 1 | 0 | 0 | 0 | 0 | 0 | 0 | 0 | 0 | 0
1374 | 0.062 | 0.24 | 1.24 | 0.14 | 0.25 | 0.22 | 2.17 | 0.98 | 0.18 |  |  |  | 408 |  | 269 |  |  |  | 0.008 | 0.31 | 0.008 | 290 | 29 | 1 | 1 | 2 | 150 | FCA | 690 | 10 |  |  |  |  | 40 | 68 | [7 empty] | 1 | 0 | 0 | 0 | 0 | 0 | 0 | 0 | 0 | 0
1375 | 0.062 | 0.24 | 1.24 | 0.14 | 0.25 | 0.22 | 2.17 | 0.98 | 0.18 |  |  |  | 408 |  | 269 |  |  |  | 0.008 | 0.31 | 0.008 | 290 | 29 | 1 | 1 | 2 | 150 | FCA | 690 | 10 |  |  |  |  | 60 | 68 | [7 empty] | 1 | 0 | 0 | 0 | 0 | 0 | 0 | 0 | 0 | 0
1376 | 0.062 | 0.24 | 1.24 | 0.14 | 0.25 | 0.22 | 2.17 | 0.98 | 0.18 |  |  |  | 408 |  | 269 |  |  |  | 0.008 | 0.31 | 0.008 | 290 | 29 | 1 | 1 | 2 | 150 | FCA | 690 | 10 |  |  |  |  | 70 | 71 | [7 empty] | 1 | 0 | 0 | 0 | 0 | 0 | 0 | 0 | 0 | 0
1377 | 0.055 | 0.37 | 0.82 | 0.021 | 0.008 | 0.086 | 2.5 | 0.99 | 0.009156426 | 0.51 |  |  | 694 | 50 | 160 | 130 |  |  | 50 | 50 | 9 |  |  | 1 | 1 | 3.6 | 177 | TSA | 0 | 0 | 740 | 901 | 15 | 41.8 | [9 empty] | 0 | 0 | 0 | 0 | 0 | 0 | 0 | 0 | 0 | 1
1378 | 0.055 | 0.37 | 0.82 | 0.021 | 0.008 | 0.086 | 2.5 | 0.99 | 0.002488345 | 0.51 |  |  | 694 | 50 | 160 | 130 |  |  | 50 | 50 | 9 |  |  | 1 | 1 | 3.6 | 177 | TSA | 482 | 4.5 | 776 | 909 | 16.8 | 43 | [9 empty] | 0 | 0 | 0 | 0 | 0 | 0 | 0 | 0 | 0 | 1
1379 | 0.055 | 0.37 | 0.82 | 0.021 | 0.008 | 0.086 | 2.5 | 0.99 | 0.003070708 | 0.51 |  |  | 694 | 50 | 160 | 130 |  |  | 50 | 50 | 9 |  |  | 1 | 1 | 3.6 | 177 | TSA | 593 | 4.5 | 719 | 811 | 16 | 44.6 | [9 empty] | 0 | 0 | 0 | 0 | 0 | 0 | 0 | 0 | 0 | 1
1380 | 0.055 | 0.37 | 0.82 | 0.021 | 0.008 | 0.086 | 2.5 | 0.99 | 0.004849102 | 0.51 |  |  | 694 | 50 | 160 | 130 |  |  | 50 | 50 | 9 |  |  | 1 | 1 | 3.6 | 177 | TSA | 704 | 4.5 | 457 | 569 | 25.8 | 67 | [9 empty] | 0 | 0 | 0 | 0 | 0 | 0 | 0 | 0 | 0 | 1
1381 | 0.13 | 0.17 | 0.73 | 0.003 | 0.008 | 0.06 | 2.3 | 1 | 0.021 | 0.08 |  |  |  | 3.504047 |  | 140 |  | 10 | 9.693783 | 50 | 20 | 450 | 26 | 1 | 1 | 2.8 | 225 | NGSAW | 690 | 14 | 437 | 585 | 23 | [10 empty] | 0 | 0 | 0 | 0 | 0 | 1 | 0 | 0 | 0 | 0
1382 | 0.11 | 0.27 | 0.65 | 0.005 | 0.007 | 0.02 | 2.47 | 1.12 | 0.012 | 0.17 |  |  |  | 2.405375 |  | 60 |  | 30 | 2.149906 | 30 | 4.598715 | 277.5 | 27 | 1 | 1 | 1.85 | 175 | NGGMA | 690 | 14 | 431 | 570 | 28 | [10 empty] | 0 | 0 | 0 | 0 | 1 | 0 | 0 | 0 | 0 | 0
1383 | 0.069 | 0.53 | 0.58 | 0.018 | 0.014 |  | 2.6 | 1.1 |  |  |  |  | 430 | [8 empty] | 150 | 37.5 | 1 | 1 | 1 | 300 | MMA | 690 | 3 | 593 | 698 | 17 | 67 |  |  | 231 | [6 empty] | 0 | 0 | 0 | 1 | 0 | 0 | 0 | 0 | 0 | 0
1384 | 0.05 | 0.45 | 0.73 | 0.015 | 0.018 |  | 2.8 | 1.1 |  |  |  |  | 460 | [8 empty] | 150 | 37.5 | 1 | 1 | 1 | 300 | MMA | 690 | 3 | 591 | 705 | 17 | 70 |  |  | 230 | [6 empty] | 0 | 0 | 0 | 1 | 0 | 0 | 0 | 0 | 0 | 0
1385 | 0.051 | 0.43 | 0.76 | 0.024 | 0.019 |  | 2.8 | 1.1 |  |  |  |  | 410 | [8 empty] | 150 | 37.5 | 1 | 1 | 1 | 300 | MMA | 690 | 3 | 614 | 713 | 18 | 67 |  |  | 241 | [6 empty] | 0 | 0 | 0 | 1 | 0 | 0 | 0 | 0 | 0 | 0
1386 | 0.067 | 0.13 | 0.94 | 0.017 | 0.026 |  | 2.9 | 1.4 |  |  |  |  | 550 | [8 empty] | 150 | 37.5 | 1 | 1 | 1 | 300 | MMA | 690 | 3 | 546 | 658 | 18 | 65 |  |  | 222 | [6 empty] | 0 | 0 | 0 | 1 | 0 | 0 | 0 | 0 | 0 | 0
1387 | 0.058 | 0.2 | 0.55 | 0.027 | 0.027 |  | 1.8 | 1.2 |  |  |  |  | 730 | [8 empty] | 150 | 37.5 | 1 | 1 | 1 | 300 | MMA | 690 | 3 | 464 | 578 | 23 | 71 |  |  | 205 | [6 empty] | 0 | 0 | 0 | 1 | 0 | 0 | 0 | 0 | 0 | 0
1388 | 0.125 | 0.39 | 0.88 | 0.025 | 0.028 |  | 2.5 | 1.4 |  |  |  |  | 470 | [8 empty] | 150 | 37.5 | 1 | 1 | 1 | 300 | MMA | 690 | 3 | 646 | 737 | 18 | 63 |  |  | 253 | [6 empty] | 0 | 0 | 0 | 1 | 0 | 0 | 0 | 0 | 0 | 0
1389 | 0.053 | 0.3 | 0.84 | 0.019 | 0.012 |  | 2.1 | 1.3 |  |  |  |  | 690 | [8 empty] | 150 | 37.5 | 1 | 1 | 1 | 300 | MMA | 690 | 3 | 536 | 652 | 20 | 73 |  |  | 220 | [6 empty] | 0 | 0 | 0 | 1 | 0 | 0 | 0 | 0 | 0 | 0
1390 | 0.075 | 0.35 | 0.8 | 0.02 | 0.017 |  | 2.3 | 1.5 |  |  |  |  | 550 | [8 empty] | 150 | 37.5 | 1 | 1 | 1 | 300 | MMA | 690 | 3 | 546 | 648 | 18 | 17 |  |  | 220 | [6 empty] | 0 | 0 | 0 | 1 | 0 | 0 | 0 | 0 | 0 | 0
1391 | 0.065 | 0.39 | 0.77 | 0.029 | 0.016 |  | 2.4 | 1.4 |  |  |  |  | 560 | [8 empty] | 150 | 37.5 | 1 | 1 | 1 | 300 | MMA | 690 | 3 | 581 | 693 | 20 | 69 |  |  | 230 | [6 empty] | 0 | 0 | 0 | 1 | 0 | 0 | 0 | 0 | 0 | 0
1392 | 0.061 | 0.32 | 0.27 | 0.022 | 0.016 |  | 2.2 | 1.2 |  |  |  |  | 690 | [8 empty] | 150 | 37.5 | 1 | 1 | 1 | 300 | MMA | 690 | 3 | 537 | 648 | 22 | 65 |  |  | 220 | [6 empty] | 0 | 0 | 0 | 1 | 0 | 0 | 0 | 0 | 0 | 0
1393 | 0.043 | 0.34 | 0.45 | 0.019 | 0.017 |  | 2.2 | 1.4 |  |  |  |  | 580 | [8 empty] | 150 | 37.5 | 1 | 1 | 1 | 300 | MMA | 690 | 3 | 527 | 635 | 20 | 67 |  |  | 219 | [6 empty] | 0 | 0 | 0 | 1 | 0 | 0 | 0 | 0 | 0 | 0
1394 | 0.066 | 0.41 | 0.67 | 0.018 | 0.029 |  | 2.5 | 1.2 |  |  |  |  | 620 | [8 empty] | 150 | 37.5 | 1 | 1 | 1 | 300 | MMA | 690 | 3 | 561 | 666 | 20 | 68 |  |  | 226 | [6 empty] | 0 | 0 | 0 | 1 | 0 | 0 | 0 | 0 | 0 | 0
1395 | 0.1 | 0.44 | 0.8 | 0.021 | 0.02 |  | 2.5 | 1.2 |  |  |  |  | 520 | [8 empty] | 150 | 37.5 | 1 | 1 | 1 | 300 | MMA | 690 | 3 | 576 | 678 | 17 | 70 |  |  | 230 | [6 empty] | 0 | 0 | 0 | 1 | 0 | 0 | 0 | 0 | 0 | 0
1396 | 0.044 | 0.04 | 0.45 | 0.014 | 0.017 |  | 2.3 | [5 empty] | 1650 | [8 empty] | 150 | 37.5 | 1 | 1 | 1 | 300 | MMA | 690 | 3 | 392 | 524 | 22 | 67 |  |  | 182 | [6 empty] | 0 | 0 | 0 | 1 | 0 | 0 | 0 | 0 | 0 | 0
1397 | 0.05 | 0.07 | 0.48 | 0.007 | 0.018 |  | 2.2 | [5 empty] | 1440 | [8 empty] | 150 | 37.5 | 1 | 1 | 1 | 300 | MMA | 690 | 3 | 473 | 578 | 21 | 71 |  |  | 199 | [6 empty] | 0 | 0 | 0 | 1 | 0 | 0 | 0 | 0 | 0 | 0
1398 | 0.05 | 0.18 | 0.63 | 0.015 | 0.018 |  | 2 | [5 empty] | 750 | [8 empty] | 150 | 37.5 | 1 | 1 | 1 | 300 | MMA | 690 | 3 | 543 | 649 | 20 | 71 |  |  | 217 | [6 empty] | 0 | 0 | 0 | 1 | 0 | 0 | 0 | 0 | 0 | 0
1399 | 0.049 | 0.39 | 0.78 | 0.022 | 0.018 |  | 2.2 | 1.1 |  |  |  |  | 680 | [8 empty] | 150 | 37.5 | 1 | 1 | 1 | 300 | MMA | 690 | 3 | 546 | 661 | 20 | 69 |  |  | 226 | [6 empty] | 0 | 0 | 0 | 1 | 0 | 0 | 0 | 0 | 0 | 0
1400 | 0.075 | 0.41 | 0.77 | 0.021 | 0.018 |  | 2.2 | 1.1 |  |  |  |  | 1150 | [8 empty] | 150 | 37.5 | 1 | 1 | 1 | 300 | MMA | 690 | 3 | 562 | 669 | 20 | 70 |  |  | 226 | [6 empty] | 0 | 0 | 0 | 1 | 0 | 0 | 0 | 0 | 0 | 0
1401 | 0.045 | 0.45 | 0.8 | 0.012 | 0.02 |  | 2.4 | 1 |  |  |  |  | 1180 | [8 empty] | 150 | 37.5 | 1 | 1 | 1 | 300 | MMA | 690 | 3 | 603 | 705 | 19 | 66 |  |  | 239 | [6 empty] | 0 | 0 | 0 | 1 | 0 | 0 | 0 | 0 | 0 | 0
1402 | 0.036 | 0.55 | 0.84 | 0.013 | 0.02 |  | 2.5 | 1 |  |  |  |  | 1070 | [8 empty] | 150 | 37.5 | 1 | 1 | 1 | 300 | MMA | 690 | 3 | 619 | 727 | 20 | 66 |  |  | 240 | [6 empty] | 0 | 0 | 0 | 1 | 0 | 0 | 0 | 0 | 0 | 0
1403 | 0.058 | 0.61 | 0.93 | 0.014 | 0.017 |  | 2.5 | 1.1 |  |  |  |  | 1020 | [8 empty] | 150 | 37.5 | 1 | 1 | 1 | 300 | MMA | 690 | 3 | 638 | 736 | 17 | 66 |  |  | 241 | [6 empty] | 0 | 0 | 0 | 1 | 0 | 0 | 0 | 0 | 0 | 0
1404 | 0.09 | 0.2 | 1.25 | 0.011 | 0.022 |  | 2.4 | 0.9 |  |  |  |  | 690 | [8 empty] | 150 | 37.5 | 1 | 1 | 1 | 300 | MMA | 690 | 3 | 594 | 680 | 20 | 66 |  |  | 231 | [6 empty] | 0 | 0 | 0 | 1 | 0 | 0 | 0 | 0 | 0 | 0
1405 | 0.12 | 0.27 | 1.27 | 0.014 | 0.021 |  | 2.4 | 0.9 |  |  |  |  | 680 | [8 empty] | 150 | 37.5 | 1 | 1 | 1 | 300 | MMA | 690 | 3 | [6 empty] | 244 | [6 empty] | 0 | 0 | 0 | 1 | 0 | 0 | 0 | 0 | 0 | 0
1406 | 0.09 | 0.39 | 1.18 | 0.013 | 0.022 |  | 2.4 | 1 |  |  |  |  | 570 | [8 empty] | 150 | 37.5 | 1 | 1 | 1 | 300 | MMA | 690 | 3 | [6 empty] | 247 | [6 empty] | 0 | 0 | 0 | 1 | 0 | 0 | 0 | 0 | 0 | 0
1407 | 0.11 | 0.48 | 1.13 | 0.015 | 0.018 |  | 2.4 | 0.9 |  |  |  |  | 520 | [8 empty] | 150 | 37.5 | 1 | 1 | 1 | 300 | MMA | 690 | 3 | [6 empty] | 253 | [6 empty] | 0 | 0 | 0 | 1 | 0 | 0 | 0 | 0 | 0 | 0
1408 | 0.09 | 0.59 | 1.1 | 0.013 | 0.02 |  | 2.4 | 0.8 |  |  |  |  | 540 | [8 empty] | 150 | 37.5 | 1 | 1 | 1 | 300 | MMA | 690 | 3 | 648 | 743 | 18 | 58 |  |  | 247 | [6 empty] | 0 | 0 | 0 | 1 | 0 | 0 | 0 | 0 | 0 | 0
1409 | 0.05 | 0.33 | 0.83 | 0.02 | 0.018 |  | 2.3 | 1.1 | [13 empty] | 150 | 37.5 | 1 | 1 | 1 | 300 | MMA | 690 | 3 | [6 empty] | 222 | [6 empty] | 0 | 0 | 0 | 1 | 0 | 0 | 0 | 0 | 0 | 0
1410 | 0.09 | 0.3 | 1.25 | 0.02 | 0.016 |  | 2 | 1.1 | [13 empty] | 150 | 37.5 | 1 | 1 | 1 | 300 | MMA | 690 | 3 | [6 empty] | 240 | [6 empty] | 0 | 0 | 0 | 1 | 0 | 0 | 0 | 0 | 0 | 0
1411 | 0.06 | 0.26 | 0.94 | 0.011 | 0.018 |  | 2.3 | 1.2 | [13 empty] | 150 | 37.5 | 1 | 1 | 1 | 300 | MMA | 690 | 3 | [6 empty] | 227 | [6 empty] | 0 | 0 | 0 | 1 | 0 | 0 | 0 | 0 | 0 | 0
1412 | 0.05 | 0.34 | 0.96 | 0.017 | 0.018 |  | 2.4 | 1.1 | [13 empty] | 150 | 37.5 | 1 | 1 | 1 | 300 | MMA | 690 | 3 | [6 empty] | 233 | [6 empty] | 0 | 0 | 0 | 1 | 0 | 0 | 0 | 0 | 0 | 0
1413 | 0.05 | 0.27 | 0.94 | 0.011 | 0.015 |  | 2.3 | 1.3 | [13 empty] | 150 | 37.5 | 1 | 1 | 1 | 300 | MMA | 690 | 3 | [6 empty] | 212 | [6 empty] | 0 | 0 | 0 | 1 | 0 | 0 | 0 | 0 | 0 | 0
1414 | 0.05 | 0.3 | 1 | 0.006 | 0.015 |  | 2.2 | 1.1 | [13 empty] | 150 | 37.5 | 1 | 1 | 1 | 300 | MMA | 690 | 3 | [6 empty] | 209 | [6 empty] | 0 | 0 | 0 | 1 | 0 | 0 | 0 | 0 | 0 | 0
1415 | 0.08 | 0.25 | 0.8 | 0.01 | 0.01 | 0.03 | 2.3 | 1.05 | 0.001229739 | 0.02 | [8 empty] | 0.002 | 0.003 | 0.001 | 525 | 30 | 1 | 1 | 1.75 | 210 | SA | 700 | 20 | 507 | 613 | [11 empty] | 0 | 0 | 0 | 0 | 0 | 0 | 1 | 0 | 0 | 0
1416 | 0.08 | 0.25 | 0.8 | 0.01 | 0.01 | 0.03 | 2.3 | 1.05 | 0.004886762 | 0.02 | [8 empty] | 0.002 | 0.003 | 0.001 | 525 | 30 | 1 | 1 | 1.75 | 210 | SA | 700 | 20 |  |  |  |  | 20 | 231 | [7 empty] | 0 | 0 | 0 | 0 | 0 | 0 | 1 | 0 | 0 | 0
1417 | 0.08 | 0.25 | 0.8 | 0.01 | 0.01 | 0.03 | 2.3 | 1.05 | 0.001239647 | 0.02 | [8 empty] | 0.002 | 0.003 | 0.001 | 525 | 30 | 1 | 1 | 1.75 | 210 | SA | 700 | 20 |  |  |  |  | -10 | 197 | [7 empty] | 0 | 0 | 0 | 0 | 0 | 0 | 1 | 0 | 0 | 0
1418 | 0.08 | 0.25 | 0.8 | 0.01 | 0.01 | 0.03 | 2.3 | 1.05 | 0.006010518 | 0.02 | [8 empty] | 0.002 | 0.003 | 0.001 | 525 | 30 | 1 | 1 | 1.75 | 210 | SA | 700 | 20 |  |  |  |  | -30 | 170 | [7 empty] | 0 | 0 | 0 | 0 | 0 | 0 | 1 | 0 | 0 | 0
1419 | 0.08 | 0.25 | 0.8 | 0.01 | 0.01 | 0.03 | 2.3 | 1.05 | 0.008109836 | 0.02 | [8 empty] | 0.002 | 0.003 | 0.001 | 525 | 30 | 1 | 1 | 1.75 | 210 | SA | 700 | 20 | 527 | 627 | [11 empty] | 0 | 0 | 0 | 0 | 0 | 0 | 1 | 0 | 0 | 0
1420 | 0.08 | 0.25 | 0.8 | 0.01 | 0.01 | 0.03 | 2.3 | 1.05 | 0.007620279 | 0.02 | [8 empty] | 0.002 | 0.003 | 0.001 | 525 | 30 | 1 | 1 | 1.75 | 210 | SA | 700 | 20 |  |  |  |  | 20 | 224 | [7 empty] | 0 | 0 | 0 | 0 | 0 | 0 | 1 | 0 | 0 | 0
1421 | 0.08 | 0.25 | 0.8 | 0.01 | 0.01 | 0.03 | 2.3 | 1.05 | 5.624634e-05 | 0.02 | [8 empty] | 0.002 | 0.003 | 0.001 | 525 | 30 | 1 | 1 | 1.75 | 210 | SA | 700 | 20 |  |  |  |  | -10 | 203 | [7 empty] | 0 | 0 | 0 | 0 | 0 | 0 | 1 | 0 | 0 | 0
1422 | 0.08 | 0.25 | 0.8 | 0.01 | 0.01 | 0.03 | 2.3 | 1.05 | 0.008660137 | 0.02 | [8 empty] | 0.002 | 0.003 | 0.001 | 525 | 30 | 1 | 1 | 1.75 | 210 | SA | 700 | 20 |  |  |  |  | -30 | 171 | [7 empty] | 0 | 0 | 0 | 0 | 0 | 0 | 1 | 0 | 0 | 0
1423 | 0.08 | 0.25 | 0.8 | 0.01 | 0.01 | 0.03 | 2.3 | 1.05 | 0.008919234 | 0.02 | [8 empty] | 0.002 | 0.003 | 0.001 | 525 | 30 | 1 | 1 | 1.75 | 210 | SA | 700 | 20 | 515 | 616 | [11 empty] | 0 | 0 | 0 | 0 | 0 | 0 | 1 | 0 | 0 | 0
1424 | 0.08 | 0.25 | 0.8 | 0.01 | 0.01 | 0.03 | 2.3 | 1.05 | 0.00693323 | 0.02 | [8 empty] | 0.002 | 0.003 | 0.001 | 525 | 30 | 1 | 1 | 1.75 | 210 | SA | 700 | 20 |  |  |  |  | 20 | 227 | [7 empty] | 0 | 0 | 0 | 0 | 0 | 0 | 1 | 0 | 0 | 0
1425 | 0.08 | 0.25 | 0.8 | 0.01 | 0.01 | 0.03 | 2.3 | 1.05 | 0.0003096995 | 0.02 | [8 empty] | 0.002 | 0.003 | 0.001 | 525 | 30 | 1 | 1 | 1.75 | 210 | SA | 700 | 20 |  |  |  |  | -10 | 175 | [7 empty] | 0 | 0 | 0 | 0 | 0 | 0 | 1 | 0 | 0 | 0
1426 | 0.08 | 0.25 | 0.8 | 0.01 | 0.01 | 0.03 | 2.3 | 1.05 | 0.001679244 | 0.02 | [8 empty] | 0.002 | 0.003 | 0.001 | 525 | 30 | 1 | 1 | 1.75 | 210 | SA | 700 | 20 |  |  |  |  | -30 | 152 | [7 empty] | 0 | 0 | 0 | 0 | 0 | 0 | 1 | 0 | 0 | 0
1427 | 0.08 | 0.25 | 0.8 | 0.01 | 0.01 | 0.03 | 2.3 | 1.05 | 0.008577025 | 0.02 | [8 empty] | 0.002 | 0.003 | 0.001 | 525 | 30 | 1 | 1 | 1.75 | 210 | SA | 700 | 20 | 509 | 610 | [11 empty] | 0 | 0 | 0 | 0 | 0 | 0 | 1 | 0 | 0 | 0
1428 | 0.08 | 0.25 | 0.8 | 0.01 | 0.01 | 0.03 | 2.3 | 1.05 | 0.002581544 | 0.02 | [8 empty] | 0.002 | 0.003 | 0.001 | 525 | 30 | 1 | 1 | 1.75 | 210 | SA | 700 | 20 |  |  |  |  | 20 | 221 | [7 empty] | 0 | 0 | 0 | 0 | 0 | 0 | 1 | 0 | 0 | 0
1429 | 0.08 | 0.25 | 0.8 | 0.01 | 0.01 | 0.03 | 2.3 | 1.05 | 0.008314581 | 0.02 | [8 empty] | 0.002 | 0.003 | 0.001 | 525 | 30 | 1 | 1 | 1.75 | 210 | SA | 700 | 20 |  |  |  |  | 188 | 141 | [7 empty] | 0 | 0 | 0 | 0 | 0 | 0 | 1 | 0 | 0 | 0
1430 | 0.08 | 0.25 | 0.8 | 0.01 | 0.01 | 0.03 | 2.3 | 1.05 | 0.00784505 | 0.02 | [8 empty] | 0.002 | 0.003 | 0.001 | 525 | 30 | 1 | 1 | 1.75 | 210 | SA | 700 | 20 |  |  |  |  | -30 | 141 | [7 empty] | 0 | 0 | 0 | 0 | 0 | 0 | 1 | 0 | 0 | 0
1431 | 0.08 | 0.25 | 0.8 | 0.01 | 0.01 | 0.03 | 2.3 | 1.05 | 0.008258244 | 0.02 | [8 empty] | 0.002 | 0.003 | 0.001 | 525 | 30 | 1 | 1 | 1.75 | 210 | SA | 700 | 20 | 504 | 612 | [11 empty] | 0 | 0 | 0 | 0 | 0 | 0 | 1 | 0 | 0 | 0
1432 | 0.08 | 0.25 | 0.8 | 0.01 | 0.01 | 0.03 | 2.3 | 1.05 | 0.0004647361 | 0.02 | [8 empty] | 0.002 | 0.003 | 0.001 | 525 | 30 | 1 | 1 | 1.75 | 210 | SA | 700 | 20 |  |  |  |  | 20 | 233 | [7 empty] | 0 | 0 | 0 | 0 | 0 | 0 | 1 | 0 | 0 | 0
1433 | 0.08 | 0.25 | 0.8 | 0.01 | 0.01 | 0.03 | 2.3 | 1.05 | 0.002127345 | 0.02 | [8 empty] | 0.002 | 0.003 | 0.001 | 525 | 30 | 1 | 1 | 1.75 | 210 | SA | 700 | 20 |  |  |  |  | -10 | 199 | [7 empty] | 0 | 0 | 0 | 0 | 0 | 0 | 1 | 0 | 0 | 0
1434 | 0.08 | 0.25 | 0.8 | 0.01 | 0.01 | 0.03 | 2.3 | 1.05 | 0.00995736 | 0.02 | [8 empty] | 0.002 | 0.003 | 0.001 | 525 | 30 | 1 | 1 | 1.75 | 210 | SA | 700 | 20 |  |  |  |  | -30 | 170 | [7 empty] | 0 | 0 | 0 | 0 | 0 | 0 | 1 | 0 | 0 | 0
1435 | 0.03 | 0.55 | 0.88 | 0.012 | 0.013 |  | 2.06 | 1.08 | [13 empty] | 545 | 32 | 1 | 1 | 3.7 | 200 | SA | 720 | 3.5 | 315 | 500 | [11 empty] | 0 | 0 | 0 | 0 | 0 | 0 | 1 | 0 | 0 | 0
1436 | 0.03 | 0.55 | 0.88 | 0.012 | 0.013 |  | 2.06 | 1.08 | [13 empty] | 545 | 32 | 1 | 1 | 3.7 | 200 | SA | 720 | 3.5 | 350 | 530 | [11 empty] | 0 | 0 | 0 | 0 | 0 | 0 | 1 | 0 | 0 | 0
1437 | 0.095 | 0.35 | 0.9 | 0.008 | 0.02 | 0 | 0 | 0 | 0 | 0 | 0 | 0 | 269 |  | 54 | 170 |  | 0 |  |  |  | 450 | 30 |  | 1 | 2.025 | 250 | SA | 200 | 1 | 408 | 501 | 32.6 | 77 | [9 empty] | 0 | 0 | 0 | 0 | 0 | 0 | 1 | 0 | 0 | 0
1438 | 0.095 | 0.35 | 0.9 | 0.008 | 0.02 | 0 | 0 | 0 | 0 | 0 | 0 | 0 | 269 |  | 54 | 170 |  | 0 |  |  |  | 450 | 30 |  | 1 | 2.025 | 250 | SA | 200 | 1 | 394 | 496 | 34.2 | 78 | [9 empty] | 0 | 0 | 0 | 0 | 0 | 0 | 1 | 0 | 0 | 0
1439 | 0.093 | 0.32 | 0.86 | 0.01 | 0.018 | 0 | 0 | 0 | 0 | 0 | 0 | 0 | 236 |  | 54 | 180 |  | 0 |  |  |  | 550 | 30 |  | 1 | 2.475 | 250 | SA | 200 | 1 | 390 | 486 | 33 | 76 | [9 empty] | 0 | 0 | 0 | 0 | 0 | 0 | 1 | 0 | 0 | 0
1440 | 0.093 | 0.32 | 0.86 | 0.01 | 0.018 | 0 | 0 | 0 | 0 | 0 | 0 | 0 | 236 |  | 54 | 180 |  | 0 |  |  |  | 550 | 30 |  | 1 | 2.475 | 250 | SA | 200 | 1 | 388 | 482 | 31.8 | 75 | [9 empty] | 0 | 0 | 0 | 0 | 0 | 0 | 1 | 0 | 0 | 0
1441 | 0.096 | 0.3 | 0.8 | 0.012 | 0.013 | 0 | 0 | 0 | 0 | 0 | 0 | 0 | 265 |  | 47 | 170 |  | 0 |  |  |  | 650 | 30 |  | 1 | 2.925 | 250 | SA | 200 | 1 | 370 | 481 | 33.6 | 76 | [9 empty] | 0 | 0 | 0 | 0 | 0 | 0 | 1 | 0 | 0 | 0
1442 | 0.096 | 0.3 | 0.8 | 0.012 | 0.013 | 0 | 0 | 0 | 0 | 0 | 0 | 0 | 265 |  | 47 | 170 |  | 0 |  |  |  | 650 | 30 |  | 1 | 2.925 | 250 | SA | 200 | 1 | 379 | 490 | 32.2 | 77 | [9 empty] | 0 | 0 | 0 | 0 | 0 | 0 | 1 | 0 | 0 | 0
1443 | 0.1 | 0.28 | 0.82 | 0.012 | 0.014 | 0 | 0 | 0 | 0 | 0 | 0 | 0 | 258 |  | 45 | 200 |  | 0 |  |  |  | 900 | 33 |  | 1 | 4.8 | 100 | SA | 200 | 1 | 337 | 477 | 32.6 | 71 | [9 empty] | 0 | 0 | 0 | 0 | 0 | 0 | 1 | 0 | 0 | 0
1444 | 0.1 | 0.28 | 0.82 | 0.012 | 0.014 | 0 | 0 | 0 | 0 | 0 | 0 | 0 | 258 |  | 45 | 200 |  | 0 |  |  |  | 900 | 33 |  | 1 | 4.8 | 100 | SA | 200 | 1 | 356 | 483 | 32.3 | 72 | [9 empty] | 0 | 0 | 0 | 0 | 0 | 0 | 1 | 0 | 0 | 0
1445 | 0.088 | 0.35 | 1.38 | 0.004 | 0.022 | 0 | 0 | 0 | 0 | 0 | 0 | 0 | 268 |  | 109 | 200 |  | 0 |  |  |  | 450 | 30 |  | 1 | 2.025 | 250 | SA | 200 | 1 | 456 | 563 | 30.2 | 75 | [9 empty] | 0 | 0 | 0 | 0 | 0 | 0 | 1 | 0 | 0 | 0
1446 | 0.088 | 0.35 | 1.38 | 0.004 | 0.022 | 0 | 0 | 0 | 0 | 0 | 0 | 0 | 268 |  | 109 | 200 |  | 0 |  |  |  | 450 | 30 |  | 1 | 2.025 | 250 | SA | 200 | 1 | 458 | 567 | 29.6 | 74 | [9 empty] | 0 | 0 | 0 | 0 | 0 | 0 | 1 | 0 | 0 | 0
1447 | 0.089 | 0.32 | 1.36 | 0.005 | 0.019 | 0 | 0 | 0 | 0 | 0 | 0 | 0 | 237 |  | 85 | 180 |  | 0 |  |  |  | 550 | 30 |  | 1 | 2.475 | 250 | SA | 200 | 1 | 428 | 539 | 28 | 75 | [9 empty] | 0 | 0 | 0 | 0 | 0 | 0 | 1 | 0 | 0 | 0
1448 | 0.089 | 0.32 | 1.36 | 0.005 | 0.019 | 0 | 0 | 0 | 0 | 0 | 0 | 0 | 237 |  | 85 | 180 |  | 0 |  |  |  | 550 | 30 |  | 1 | 2.475 | 250 | SA | 200 | 1 | 436 | 544 | 29.4 | 75 | [9 empty] | 0 | 0 | 0 | 0 | 0 | 0 | 1 | 0 | 0 | 0
1449 | 0.092 | 0.31 | 1.33 | 0.005 | 0.016 | 0 | 0 | 0 | 0 | 0 | 0 | 0 | 252 |  | 84 | 170 |  | 0 |  |  |  | 650 | 30 |  | 1 | 2.925 | 250 | SA | 200 | 1 | 439 | 543 | 28.8 | 75 | [9 empty] | 0 | 0 | 0 | 0 | 0 | 0 | 1 | 0 | 0 | 0
1450 | 0.092 | 0.31 | 1.33 | 0.005 | 0.016 | 0 | 0 | 0 | 0 | 0 | 0 | 0 | 252 |  | 84 | 170 |  | 0 |  |  |  | 650 | 30 |  | 1 | 2.925 | 250 | SA | 200 | 1 | 430 | 541 | 31.4 | 73 | [9 empty] | 0 | 0 | 0 | 0 | 0 | 0 | 1 | 0 | 0 | 0
1451 | 0.09 | 0.33 | 1.19 | 0.007 | 0.015 | 0 | 0 | 0 | 0 | 0 | 0 | 0 | 234 |  | 78 | 200 |  | 0 |  |  |  | 900 | 33 |  | 1 | 4.8 | 100 | SA | 200 | 1 |  | 539 | 27.1 | 67 | [9 empty] | 0 | 0 | 0 | 0 | 0 | 0 | 1 | 0 | 0 | 0
1452 | 0.09 | 0.33 | 1.19 | 0.007 | 0.015 | 0 | 0 | 0 | 0 | 0 | 0 | 0 | 234 |  | 78 | 200 |  | 0 |  |  |  | 900 | 33 |  | 1 | 4.8 | 100 | SA | 200 | 1 | 413 | 540 | 28.6 | 69 | [9 empty] | 0 | 0 | 0 | 0 | 0 | 0 | 1 | 0 | 0 | 0
1453 | 0.075 | 0.47 | 1.31 | 0.014 | 0.02 | 0 | 0 | 0 | 0 | 0 | 0 | 0 | 465 |  | 49 | 190 |  | 0 |  |  |  | 450 | 30 |  | 1 | 2.025 | 250 | SA | 200 | 1 | 405 | 497 | 31.6 | 76 | [9 empty] | 0 | 0 | 0 | 0 | 0 | 0 | 1 | 0 | 0 | 0
1454 | 0.075 | 0.47 | 1.31 | 0.014 | 0.02 | 0 | 0 | 0 | 0 | 0 | 0 | 0 | 465 |  | 49 | 190 |  | 0 |  |  |  | 450 | 30 |  | 1 | 2.025 | 250 | SA | 200 | 1 | 404 | 503 | 32 | 77 | [9 empty] | 0 | 0 | 0 | 0 | 0 | 0 | 1 | 0 | 0 | 0
1455 | 0.078 | 0.44 | 1.24 | 0.012 | 0.018 | 0 | 0 | 0 | 0 | 0 | 0 | 0 | 479 |  | 61 | 220 |  | 0 |  |  |  | 550 | 30 |  | 1 | 2.475 | 250 | SA | 200 | 1 | 383 | 487 | 32.4 | 77 | [9 empty] | 0 | 0 | 0 | 0 | 0 | 0 | 1 | 0 | 0 | 0
1456 | 0.078 | 0.44 | 1.24 | 0.012 | 0.018 | 0 | 0 | 0 | 0 | 0 | 0 | 0 | 479 |  | 61 | 220 |  | 0 |  |  |  | 550 | 30 |  | 1 | 2.475 | 250 | SA | 200 | 1 | 394 | 490 | 31.6 | 75 | [9 empty] | 0 | 0 | 0 | 0 | 0 | 0 | 1 | 0 | 0 | 0
1457 | 0.08 | 0.36 | 1.02 | 0.014 | 0.014 | 0 | 0 | 0 | 0 | 0 | 0 | 0 | 513 |  | 51 | 230 |  | 0 |  |  |  | 650 | 30 |  | 1 | 2.925 | 250 | SA | 200 | 1 | 386 | 483 | 30.8 | 74 | [9 empty] | 0 | 0 | 0 | 0 | 0 | 0 | 1 | 0 | 0 | 0
1458 | 0.08 | 0.36 | 1.02 | 0.014 | 0.014 | 0 | 0 | 0 | 0 | 0 | 0 | 0 | 513 |  | 51 | 230 |  | 0 |  |  |  | 650 | 30 |  | 1 | 2.925 | 250 | SA | 200 | 1 | 378 | 477 | 31 | 75 | [9 empty] | 0 | 0 | 0 | 0 | 0 | 0 | 1 | 0 | 0 | 0
1459 | 0.077 | 0.44 | 1.61 | 0.012 | 0.021 | 0 | 0 | 0 | 0 | 0 | 0 | 0 | 434 |  | 105 | 180 |  | 0 |  |  |  | 450 | 30 |  | 1 | 2.025 | 250 | SA | 200 | 1 | 456 | 567 | 27.6 | 73 | [9 empty] | 0 | 0 | 0 | 0 | 0 | 0 | 1 | 0 | 0 | 0
1460 | 0.077 | 0.44 | 1.61 | 0.012 | 0.021 | 0 | 0 | 0 | 0 | 0 | 0 | 0 | 434 |  | 105 | 180 |  | 0 |  |  |  | 450 | 30 |  | 1 | 2.025 | 250 | SA | 200 | 1 | 455 | 563 | 29.4 | 73 | [9 empty] | 0 | 0 | 0 | 0 | 0 | 0 | 1 | 0 | 0 | 0
1461 | 0.071 | 0.4 | 1.55 | 0.013 | 0.019 | 0 | 0 | 0 | 0 | 0 | 0 | 0 | 423 |  | 81 | 200 |  | 0 |  |  |  | 550 | 30 |  | 1 | 2.475 | 250 | SA | 200 | 1 | 439 | 549 | 28.8 | 71 | [9 empty] | 0 | 0 | 0 | 0 | 0 | 0 | 1 | 0 | 0 | 0
1462 | 0.071 | 0.4 | 1.55 | 0.013 | 0.019 | 0 | 0 | 0 | 0 | 0 | 0 | 0 | 423 |  | 81 | 200 |  | 0 |  |  |  | 550 | 30 |  | 1 | 2.475 | 250 | SA | 200 | 1 | 442 | 547 | 28.2 | 73 | [9 empty] | 0 | 0 | 0 | 0 | 0 | 0 | 1 | 0 | 0 | 0
1463 | 0.029 | 0.55 | 1.08 | 0.011 | 0.008 | 0 | 0 | 0 | 0 | 0 | 0 | 0 | 342 |  | 72 | 20 |  | 0 |  |  |  | 190 | 23 |  | 1 | 1.0925 | 250 | MMA | 200 | 1 | 437 | 509 | 31.4 | 80 | [9 empty] | 0 | 0 | 0 | 1 | 0 | 0 | 0 | 0 | 0 | 0
1464 | 0.061 | 0.53 | 1.01 | 0.009 | 0.01 | 0 | 0 | 0 | 0 | 0 | 0 | 0 | 307 |  | 79 | 10 |  | 0 |  |  |  | 190 | 23 |  | 1 | 1.0925 | 250 | MMA | 200 | 1 | 449 | 525 | 30.6 | 78 | [9 empty] | 0 | 0 | 0 | 1 | 0 | 0 | 0 | 0 | 0 | 0
1465 | 0.08 | 0.58 | 1.15 | 0.01 | 0.01 | 0 | 0 | 0 | 0 | 0 | 0 | 0 | 310 |  | 52 | 10 |  | 0 |  |  |  | 190 | 23 |  | 1 | 1.0925 | 250 | MMA | 200 | 1 | 492 | 573 | 27.6 | 75 | [9 empty] | 0 | 0 | 0 | 1 | 0 | 0 | 0 | 0 | 0 | 0
1466 | 0.1 | 0.55 | 1.02 | 0.01 | 0.01 | 0 | 0 | 0 | 0 | 0 | 0 | 0 | 262 |  | 62 | 10 |  | 0 |  |  |  | 190 | 23 |  | 1 | 1.0925 | 250 | MMA | 200 | 1 | 507 | 575 | 27.6 | 73 | [9 empty] | 0 | 0 | 0 | 1 | 0 | 0 | 0 | 0 | 0 | 0
1467 | 0.073 | 0.39 | 1.55 | 0.012 | 0.018 | 0 | 0 | 0 | 0 | 0 | 0 | 0 | 463 |  | 72 | 220 |  | 0 |  |  |  | 650 | 30 |  | 1 | 2.925 | 250 | SA | 200 | 1 | 435 | 546 | 27 | 73 | [9 empty] | 0 | 0 | 0 | 0 | 0 | 0 | 1 | 0 | 0 | 0
1468 | 0.073 | 0.39 | 1.55 | 0.012 | 0.018 | 0 | 0 | 0 | 0 | 0 | 0 | 0 | 463 |  | 72 | 220 |  | 0 |  |  |  | 650 | 30 |  | 1 | 2.925 | 250 | SA | 200 | 1 | 441 | 553 | 28.4 | 72 | [9 empty] | 0 | 0 | 0 | 0 | 0 | 0 | 1 | 0 | 0 | 0
1469 | 0.068 | 0.9 | 1.2 | 0.016 | 0.024 | 0 | 0 | 0 | 0 | 0 | 0 | 0 | 789 |  | 27 | 270 |  | 0 |  |  |  | 450 | 30 |  | 1 | 2.025 | 250 | SA | 200 | 1 | 473 | 582 | 26.8 | 70 | [9 empty] | 0 | 0 | 0 | 0 | 0 | 0 | 1 | 0 | 0 | 0
1470 | 0.068 | 0.9 | 1.2 | 0.016 | 0.024 | 0 | 0 | 0 | 0 | 0 | 0 | 0 | 789 |  | 27 | 270 |  | 0 |  |  |  | 450 | 30 |  | 1 | 2.025 | 250 | SA | 200 | 1 | 490 | 581 | 28 | 70 | [9 empty] | 0 | 0 | 0 | 0 | 0 | 0 | 1 | 0 | 0 | 0
1471 | 0.066 | 0.8 | 1.12 | 0.017 | 0.021 | 0 | 0 | 0 | 0 | 0 | 0 | 0 | 774 |  | 26 | 330 |  | 0 |  |  |  | 550 | 30 |  | 1 | 2.475 | 250 | SA | 200 | 1 | 469 | 561 | 29 | 69 | [9 empty] | 0 | 0 | 0 | 0 | 0 | 0 | 1 | 0 | 0 | 0
1472 | 0.066 | 0.8 | 1.12 | 0.017 | 0.021 | 0 | 0 | 0 | 0 | 0 | 0 | 0 | 774 |  | 26 | 330 |  | 0 |  |  |  | 550 | 30 |  | 1 | 2.475 | 250 | SA | 200 | 1 | 455 | 558 | 28.2 | 69 | [9 empty] | 0 | 0 | 0 | 0 | 0 | 0 | 1 | 0 | 0 | 0
1473 | 0.06 | 0.68 | 1 | 0.016 | 0.017 | 0 | 0 | 0 | 0 | 0 | 0 | 0 | 821 |  | 27 | 400 |  | 0 |  |  |  | 650 | 30 |  | 1 | 2.925 | 250 | SA | 200 | 1 | 449 | 540 | 26.8 | 66 | [9 empty] | 0 | 0 | 0 | 0 | 0 | 0 | 1 | 0 | 0 | 0
1474 | 0.06 | 0.68 | 1 | 0.016 | 0.017 | 0 | 0 | 0 | 0 | 0 | 0 | 0 | 821 |  | 27 | 400 |  | 0 |  |  |  | 650 | 30 |  | 1 | 2.925 | 250 | SA | 200 | 1 | 453 | 543 | 26.8 | 65 | [9 empty] | 0 | 0 | 0 | 0 | 0 | 0 | 1 | 0 | 0 | 0
1475 | 0.07 | 1.14 | 1.45 | 0.015 | 0.027 | 0 | 0 | 0 | 0 | 0 | 0 | 0 | 699 |  | 37 | 230 |  | 0 |  |  |  | 450 | 30 |  | 1 | 2.025 | 250 | SA | 200 | 1 | 530 | 636 | 26.6 | 64 | [9 empty] | 0 | 0 | 0 | 0 | 0 | 0 | 1 | 0 | 0 | 0
1476 | 0.07 | 1.14 | 1.45 | 0.015 | 0.027 | 0 | 0 | 0 | 0 | 0 | 0 | 0 | 699 |  | 37 | 230 |  | 0 |  |  |  | 450 | 30 |  | 1 | 2.025 | 250 | SA | 200 | 1 | 530 | 633 | 26.6 | 65 | [9 empty] | 0 | 0 | 0 | 0 | 0 | 0 | 1 | 0 | 0 | 0
1477 | 0.064 | 0.95 | 1.33 | 0.013 | 0.024 | 0 | 0 | 0 | 0 | 0 | 0 | 0 | 765 |  | 42 | 280 |  | 0 |  |  |  | 550 | 30 |  | 1 | 2.475 | 250 | SA | 200 | 1 | 516 | 613 | 23.6 | 63 | [9 empty] | 0 | 0 | 0 | 0 | 0 | 0 | 1 | 0 | 0 | 0
1478 | 0.064 | 0.95 | 1.33 | 0.013 | 0.024 | 0 | 0 | 0 | 0 | 0 | 0 | 0 | 765 |  | 42 | 280 |  | 0 |  |  |  | 550 | 30 |  | 1 | 2.475 | 250 | SA | 200 | 1 | 516 | 619 | 26 | 62 | [9 empty] | 0 | 0 | 0 | 0 | 0 | 0 | 1 | 0 | 0 | 0
1479 | 0.073 | 0.76 | 1.14 | 0.015 | 0.018 | 0 | 0 | 0 | 0 | 0 | 0 | 0 | 711 |  | 46 | 350 |  | 0 |  |  |  | 650 | 30 |  | 1 | 2.925 | 250 | SA | 200 | 1 | 481 | 577 | 27.8 | 65 | [9 empty] | 0 | 0 | 0 | 0 | 0 | 0 | 1 | 0 | 0 | 0
1480 | 0.073 | 0.76 | 1.14 | 0.015 | 0.018 | 0 | 0 | 0 | 0 | 0 | 0 | 0 | 711 |  | 46 | 350 |  | 0 |  |  |  | 650 | 30 |  | 1 | 2.925 | 250 | SA | 200 | 1 | 479 | 581 | 26.2 | 65 | [9 empty] | 0 | 0 | 0 | 0 | 0 | 0 | 1 | 0 | 0 | 0
1481 | 0.072 | 1.08 | 1.71 | 0.015 | 0.028 | 0 | 0 | 0 | 0 | 0 | 0 | 0 | 609 |  | 65 | 320 |  | 0 |  |  |  | 450 | 30 |  | 1 | 2.025 | 250 | SA | 200 | 1 | 592 | 690 | 23.4 | 51 | [9 empty] | 0 | 0 | 0 | 0 | 0 | 0 | 1 | 0 | 0 | 0
1482 | 0.072 | 1.08 | 1.71 | 0.015 | 0.028 | 0 | 0 | 0 | 0 | 0 | 0 | 0 | 609 |  | 65 | 320 |  | 0 |  |  |  | 450 | 30 |  | 1 | 2.025 | 250 | SA | 200 | 1 | 584 | 686 | 21 | 47 | [9 empty] | 0 | 0 | 0 | 0 | 0 | 0 | 1 | 0 | 0 | 0
1483 | 0.071 | 0.84 | 1.53 | 0.012 | 0.022 | 0 | 0 | 0 | 0 | 0 | 0 | 0 | 720 |  | 72 | 310 |  | 0 |  |  |  | 550 | 30 |  | 1 | 2.475 | 250 | SA | 200 | 1 | 560 | 652 | 25 | 56 | [9 empty] | 0 | 0 | 0 | 0 | 0 | 0 | 1 | 0 | 0 | 0
1484 | 0.071 | 0.84 | 1.53 | 0.012 | 0.022 | 0 | 0 | 0 | 0 | 0 | 0 | 0 | 720 |  | 72 | 310 |  | 0 |  |  |  | 550 | 30 |  | 1 | 2.475 | 250 | SA | 200 | 1 | 577 | 651 | 22.8 | 54 | [9 empty] | 0 | 0 | 0 | 0 | 0 | 0 | 1 | 0 | 0 | 0
1485 | 0.077 | 0.64 | 1.43 | 0.013 | 0.017 | 0 | 0 | 0 | 0 | 0 | 0 | 0 | 646 |  | 75 | 330 |  | 0 |  |  |  | 650 | 30 |  | 1 | 2.925 | 250 | SA | 200 | 1 | 516 | 613 | 25.4 | 59 | [9 empty] | 0 | 0 | 0 | 0 | 0 | 0 | 1 | 0 | 0 | 0
1486 | 0.077 | 0.64 | 1.43 | 0.013 | 0.017 | 0 | 0 | 0 | 0 | 0 | 0 | 0 | 646 |  | 75 | 330 |  | 0 |  |  |  | 650 | 30 |  | 1 | 2.925 | 250 | SA | 200 | 1 | 520 | 617 | 24 | 58 | [9 empty] | 0 | 0 | 0 | 0 | 0 | 0 | 1 | 0 | 0 | 0
1487 | 0.073 | 0.34 | 0.64 | 0.008 | 0.007 | 0 | 0 | 0 | 0.0002288907 | 0 |  |  | 450 | 7 | 63 | 0.3177522 | 4.202862 | 0.5250279 | [7 empty] | 1 | 200 | MMA | 250 | 14 | 404 | 494 | 32.4 | 76 | [9 empty] | 0 | 0 | 0 | 1 | 0 | 0 | 0 | 0 | 0 | 0
1488 | 0.073 | 0.34 | 0.64 | 0.008 | 0.007 | 0 | 0 | 0 | 0.0003897776 | 0 |  |  | 450 | 7 | 63 | 0.09057156 | 4.348715 | 0.8172835 | [7 empty] | 1 | 200 | MMA | 250 | 14 |  |  |  |  | -46 | 100 | [7 empty] | 0 | 0 | 0 | 1 | 0 | 0 | 0 | 0 | 0 | 0
1489 | 0.073 | 0.34 | 0.64 | 0.008 | 0.007 | 0 | 0 | 0 | 0.000294873 | 0 |  |  | 450 | 7 | 63 | 0.3552646 | 1.479698 | 3.238331 | [7 empty] | 1 | 200 | MMA | 250 | 14 |  |  |  |  | -70 | 28 | [7 empty] | 0 | 0 | 0 | 1 | 0 | 0 | 0 | 0 | 0 | 0
1490 | 0.064 | 0.3 | 0.63 | 0.006 | 0.008 | 0.92 | 0 | 0 | 0.0003538677 | 0 |  |  | 473 | 5 | 70 | 0.1475488 | 3.085819 | 3.564932 | [7 empty] | 1 | 200 | MMA | 250 | 14 | 423 | 501 | 31.8 | 77 | [9 empty] | 0 | 0 | 0 | 1 | 0 | 0 | 0 | 0 | 0 | 0
1491 | 0.064 | 0.3 | 0.63 | 0.006 | 0.008 | 0.92 | 0 | 0 | 0.0002157786 | 0 |  |  | 473 | 5 | 70 | 2.558926 | 4.937031 | 0.6253252 | [7 empty] | 1 | 200 | MMA | 250 | 14 |  |  |  |  | -63 | 100 | [7 empty] | 0 | 0 | 0 | 1 | 0 | 0 | 0 | 0 | 0 | 0
1492 | 0.064 | 0.3 | 0.63 | 0.006 | 0.008 | 0.92 | 0 | 0 | 0.0004135941 | 0 |  |  | 473 | 5 | 70 | 4.428894 | 4.761813 | 1.907308 | [7 empty] | 1 | 200 | MMA | 250 | 14 |  |  |  |  | -88 | 28 | [7 empty] | 0 | 0 | 0 | 1 | 0 | 0 | 0 | 0 | 0 | 0
1493 | 0.065 | 0.26 | 0.61 | 0.007 | 0.007 | 2.14 | 0 | 0 | 4.379157e-05 | 0 |  |  | 488 | 5 | 86 | 2.337031 | 0.04547114 | 3.69314 | [7 empty] | 1 | 200 | MMA | 250 | 14 | 443 | 528 | 32.4 | 76 | [9 empty] | 0 | 0 | 0 | 1 | 0 | 0 | 0 | 0 | 0 | 0
1494 | 0.065 | 0.26 | 0.61 | 0.007 | 0.007 | 2.14 | 0 | 0 | 0.0003844328 | 0 |  |  | 488 | 5 | 86 | 3.016406 | 4.199209 | 1.37848 | [7 empty] | 1 | 200 | MMA | 250 | 14 |  |  |  |  | -65 | 100 | [7 empty] | 0 | 0 | 0 | 1 | 0 | 0 | 0 | 0 | 0 | 0
1495 | 0.065 | 0.26 | 0.61 | 0.007 | 0.007 | 2.14 | 0 | 0 | 0.0002856285 | 0 |  |  | 488 | 5 | 86 | 4.286715 | 1.8968 | 3.044118 | [7 empty] | 1 | 200 | MMA | 250 | 14 |  |  |  |  | -95 | 28 | [7 empty] | 0 | 0 | 0 | 1 | 0 | 0 | 0 | 0 | 0 | 0
1496 | 0.062 | 0.29 | 0.62 | 0.007 | 0.007 | 3.01 | 0 | 0 | 0.0001974234 | 0 |  |  | 500 | 6 | 72 | 0.5524033 | 0.5908296 | 2.194309 | [7 empty] | 1 | 200 | MMA | 250 | 14 | 457 | 543 | 27.6 | 77 | [9 empty] | 0 | 0 | 0 | 1 | 0 | 0 | 0 | 0 | 0 | 0
1497 | 0.062 | 0.29 | 0.62 | 0.007 | 0.007 | 3.01 | 0 | 0 | 0.0002021467 | 0 |  |  | 500 | 6 | 72 | 4.369147 | 3.695711 | 3.246354 | [7 empty] | 1 | 200 | MMA | 250 | 14 |  |  |  |  | -65 | 100 | [7 empty] | 0 | 0 | 0 | 1 | 0 | 0 | 0 | 0 | 0 | 0
1498 | 0.062 | 0.29 | 0.62 | 0.007 | 0.007 | 3.01 | 0 | 0 | 0.0002598002 | 0 |  |  | 500 | 6 | 72 | 0.3172345 | 1.828081 | 2.475544 | [7 empty] | 1 | 200 | MMA | 250 | 14 |  |  |  |  | -98 | 28 | [7 empty] | 0 | 0 | 0 | 1 | 0 | 0 | 0 | 0 | 0 | 0
1499 | 0.07 | 0.31 | 0.66 | 0.006 | 0.008 | 0 | 0 | 0.24 | 0.0002353181 | 0 |  |  | 430 | 5 | 79 | 1.451015 | 0.1958554 | 0.7417016 | [7 empty] | 1 | 200 | MMA | 250 | 14 | 433 | 518 | 26 | 78.9 | [9 empty] | 0 | 0 | 0 | 1 | 0 | 0 | 0 | 0 | 0 | 0
1500 | 0.07 | 0.31 | 0.66 | 0.006 | 0.008 | 0 | 0 | 0.24 | 0.0003320146 | 0 |  |  | 430 | 5 | 79 | 3.75072 | 3.394678 | 4.001834 | [7 empty] | 1 | 200 | MMA | 250 | 14 |  |  |  |  | -61 | 100 | [7 empty] | 0 | 0 | 0 | 1 | 0 | 0 | 0 | 0 | 0 | 0
1501 | 0.07 | 0.31 | 0.66 | 0.006 | 0.008 | 0 | 0 | 0.24 | 0.0004851262 | 0 |  |  | 430 | 5 | 79 | 0.6217835 | 0.7696573 | 1.913113 | [7 empty] | 1 | 200 | MMA | 250 | 14 |  |  |  |  | -87 | 28 | [7 empty] | 0 | 0 | 0 | 1 | 0 | 0 | 0 | 0 | 0 | 0
1502 | 0.073 | 0.34 | 0.66 | 0.007 | 0.007 | 0 | 0 | 0.5 | 0.0003267448 | 0 |  |  | 454 | 5 | 75 | 1.597943 | 3.478032 | 3.122434 | [7 empty] | 1 | 200 | MMA | 250 | 14 | 470 | 559 | 24.6 | 75 | [9 empty] | 0 | 0 | 0 | 1 | 0 | 0 | 0 | 0 | 0 | 0
1503 | 0.073 | 0.34 | 0.66 | 0.007 | 0.007 | 0 | 0 | 0.5 | 0.0004823429 | 0 |  |  | 454 | 5 | 75 | 4.28224 | 1.662805 | 3.327006 | [7 empty] | 1 | 200 | MMA | 250 | 14 |  |  |  |  | -42 | 100 | [7 empty] | 0 | 0 | 0 | 1 | 0 | 0 | 0 | 0 | 0 | 0
1504 | 0.073 | 0.34 | 0.66 | 0.007 | 0.007 | 0 | 0 | 0.5 | 2.254161e-05 | 0 |  |  | 454 | 5 | 75 | 1.624186 | 3.821983 | 1.447888 | [7 empty] | 1 | 200 | MMA | 250 | 14 |  |  |  |  | -76 | 28 | [7 empty] | 0 | 0 | 0 | 1 | 0 | 0 | 0 | 0 | 0 | 0
1505 | 0.075 | 0.3 | 0.63 | 0.008 | 0.008 | 0 | 0 | 1.03 | 0.0004704133 | 0 |  |  | 438 | 5 | 80 | 1.312326 | 3.32803 | 1.740808 | [7 empty] | 1 | 200 | MMA | 250 | 14 | 528 | 619 | 20.6 | 73 | [9 empty] | 0 | 0 | 0 | 1 | 0 | 0 | 0 | 0 | 0 | 0
1506 | 0.075 | 0.3 | 0.63 | 0.008 | 0.008 | 0 | 0 | 1.03 | 0.0002375751 | 0 |  |  | 438 | 5 | 80 | 0.9361203 | 0.7243629 | 0.8608156 | [7 empty] | 1 | 200 | MMA | 250 | 14 |  |  |  |  | 7 | 100 | [7 empty] | 0 | 0 | 0 | 1 | 0 | 0 | 0 | 0 | 0 | 0
1507 | 0.075 | 0.3 | 0.63 | 0.008 | 0.008 | 0 | 0 | 1.03 | 0.0002777477 | 0 |  |  | 438 | 5 | 80 | 0.929469 | 4.062048 | 4.848618 | [7 empty] | 1 | 200 | MMA | 250 | 14 |  |  |  |  | -57 | 28 | [7 empty] | 0 | 0 | 0 | 1 | 0 | 0 | 0 | 0 | 0 | 0
1508 | 0.07 | 0.35 | 0.65 | 0.008 | 0.01 | 0 | 1.01 | 0 | 0.0004973216 | 0 |  |  | 504 | 5 | 78 | 0.1424029 | 2.942083 | 2.832637 | [7 empty] | 1 | 200 | MMA | 250 | 14 | 481 | 559 | 22 | 75 | [9 empty] | 0 | 0 | 0 | 1 | 0 | 0 | 0 | 0 | 0 | 0
1509 | 0.07 | 0.35 | 0.65 | 0.008 | 0.01 | 0 | 1.01 | 0 | 0.0001851928 | 0 |  |  | 504 | 5 | 78 | 3.963396 | 1.882646 | 4.97012 | [7 empty] | 1 | 200 | MMA | 250 | 14 |  |  |  |  | -40 | 100 | [7 empty] | 0 | 0 | 0 | 1 | 0 | 0 | 0 | 0 | 0 | 0
1510 | 0.07 | 0.35 | 0.65 | 0.008 | 0.01 | 0 | 1.01 | 0 | 0.0002313492 | 0 |  |  | 504 | 5 | 78 | 1.197867 | 0.5319867 | 3.43773 | [7 empty] | 1 | 200 | MMA | 250 | 14 |  |  |  |  | -68 | 28 | [7 empty] | 0 | 0 | 0 | 1 | 0 | 0 | 0 | 0 | 0 | 0
1511 | 0.074 | 0.25 | 0.58 | 0.008 | 0.01 | 0 | 1.59 | 0 | 0.0002915564 | 0 |  |  | 500 | 4 | 89 | 2.484038 | 1.782782 | 3.978833 | [7 empty] | 1 | 200 | MMA | 250 | 14 | 494 | 593 | 19 | 71.9 | [9 empty] | 0 | 0 | 0 | 1 | 0 | 0 | 0 | 0 | 0 | 0
1512 | 0.074 | 0.25 | 0.58 | 0.008 | 0.01 | 0 | 1.59 | 0 | 6.523015e-05 | 0 |  |  | 500 | 4 | 89 | 2.66662 | 0.007567311 | 1.595445 | [7 empty] | 1 | 200 | MMA | 250 | 14 |  |  |  |  | -22 | 100 | [7 empty] | 0 | 0 | 0 | 1 | 0 | 0 | 0 | 0 | 0 | 0
1513 | 0.074 | 0.25 | 0.58 | 0.008 | 0.01 | 0 | 1.59 | 0 | 4.475387e-05 | 0 |  |  | 500 | 4 | 89 | 0.6949863 | 3.675123 | 1.747001 | [7 empty] | 1 | 200 | MMA | 250 | 14 |  |  |  |  | -48 | 28 | [7 empty] | 0 | 0 | 0 | 1 | 0 | 0 | 0 | 0 | 0 | 0
1514 | 0.076 | 0.28 | 0.64 | 0.008 | 0.008 | 0 | 2.1 | 0 | 2.460793e-05 | 0 |  |  | 492 | 8 | 81 | 3.427777 | 2.803688 | 4.78643 | [7 empty] | 1 | 200 | MMA | 250 | 14 | 565 | 660 |  | 68.6 | [9 empty] | 0 | 0 | 0 | 1 | 0 | 0 | 0 | 0 | 0 | 0
1515 | 0.076 | 0.28 | 0.64 | 0.008 | 0.008 | 0 | 2.1 | 0 | 0.000373638 | 0 |  |  | 492 | 8 | 81 | 2.169126 | 4.577322 | 4.712461 | [7 empty] | 1 | 200 | MMA | 250 | 14 |  |  |  |  | 26 | 100 | [7 empty] | 0 | 0 | 0 | 1 | 0 | 0 | 0 | 0 | 0 | 0
1516 | 0.076 | 0.28 | 0.64 | 0.008 | 0.008 | 0 | 2.1 | 0 | 3.865218e-05 | 0 |  |  | 492 | 8 | 81 | 3.760392 | 1.638893 | 2.237654 | [7 empty] | 1 | 200 | MMA | 250 | 14 |  |  |  |  | -40 | 28 | [7 empty] | 0 | 0 | 0 | 1 | 0 | 0 | 0 | 0 | 0 | 0
1517 | 0.068 | 0.28 | 0.62 | 0.008 | 0.007 | 0 | 0 | 0 | 3.172378e-05 | 0.5 |  |  | 477 | 5 | 73 | 1.135794 | 1.43154 | 0.8468781 | [7 empty] | 1 | 200 | MMA | 250 | 14 | 391 | 468 | 29.4 | 77 | [9 empty] | 0 | 0 | 0 | 1 | 0 | 0 | 0 | 0 | 0 | 0
1518 | 0.068 | 0.28 | 0.62 | 0.008 | 0.007 | 0 | 0 | 0 | 2.226982e-05 | 0.5 |  |  | 477 | 5 | 73 | 0.3436822 | 4.895067 | 2.72654 | [7 empty] | 1 | 200 | MMA | 250 | 14 |  |  |  |  | -63 | 100 | [7 empty] | 0 | 0 | 0 | 1 | 0 | 0 | 0 | 0 | 0 | 0
1519 | 0.068 | 0.28 | 0.62 | 0.008 | 0.007 | 0 | 0 | 0 | 0.0004579469 | 0.5 |  |  | 477 | 5 | 73 | 1.055014 | 1.210979 | 0.7138696 | [7 empty] | 1 | 200 | MMA | 250 | 14 |  |  |  |  | -86 | 28 | [7 empty] | 0 | 0 | 0 | 1 | 0 | 0 | 0 | 0 | 0 | 0
1520 | 0.065 | 0.3 | 0.62 | 0.007 | 0.009 | 0 | 0 | 0 | 0.0001901821 | 1.03 |  |  | 519 | 4 | 72 | 4.284344 | 0.1414787 | 0.9607231 | [7 empty] | 1 | 200 | MMA | 250 | 14 | 439 | 509 | 31.6 | 78.9 | [9 empty] | 0 | 0 | 0 | 1 | 0 | 0 | 0 | 0 | 0 | 0
1521 | 0.065 | 0.3 | 0.62 | 0.007 | 0.009 | 0 | 0 | 0 | 0.0004357075 | 1.03 |  |  | 519 | 4 | 72 | 3.141087 | 2.904889 | 4.661862 | [7 empty] | 1 | 200 | MMA | 250 | 14 |  |  |  |  | -54 | 100 | [7 empty] | 0 | 0 | 0 | 1 | 0 | 0 | 0 | 0 | 0 | 0
1522 | 0.065 | 0.3 | 0.62 | 0.007 | 0.009 | 0 | 0 | 0 | 3.015706e-05 | 1.03 |  |  | 519 | 4 | 72 | 2.516295 | 4.752199 | 4.787811 | [7 empty] | 1 | 200 | MMA | 250 | 14 |  |  |  |  | -87 | 28 | [7 empty] | 0 | 0 | 0 | 1 | 0 | 0 | 0 | 0 | 0 | 0
1523 | 0.064 | 0.32 | 0.64 | 0.007 | 0.008 | 0 | 0 | 0 | 0.0004222563 | 1.6 |  |  | 498 | 4 | 60 | 3.947463 | 4.251761 | 1.18225 | [7 empty] | 1 | 200 | MMA | 250 | 14 | 504 | 565 | 26.6 | 73 | [9 empty] | 0 | 0 | 0 | 1 | 0 | 0 | 0 | 0 | 0 | 0
1524 | 0.064 | 0.32 | 0.64 | 0.007 | 0.008 | 0 | 0 | 0 | 0.0004853558 | 1.6 |  |  | 498 | 4 | 60 | 0.912045 | 2.39761 | 3.853245 | [7 empty] | 1 | 200 | MMA | 250 | 14 |  |  |  |  | -24 | 100 | [7 empty] | 0 | 0 | 0 | 1 | 0 | 0 | 0 | 0 | 0 | 0
1525 | 0.064 | 0.32 | 0.64 | 0.007 | 0.008 | 0 | 0 | 0 | 0.000316101 | 1.6 |  |  | 498 | 4 | 60 | 2.378994 | 4.182804 | 2.216557 | [7 empty] | 1 | 200 | MMA | 250 | 14 |  |  |  |  | -70 | 28 | [7 empty] | 0 | 0 | 0 | 1 | 0 | 0 | 0 | 0 | 0 | 0
1526 | 0.073 | 0.35 | 0.64 | 0.005 | 0.004 | 0 | 0 | 0 | 0.0002610291 | 0 |  |  | 428 | 38 | 77 | 2.931928 | 2.607732 | 4.422418 | [7 empty] | 1 | 200 | MMA | 250 | 14 | 402 | 494 | 33.3 | 77.5 | [9 empty] | 0 | 0 | 0 | 1 | 0 | 0 | 0 | 0 | 0 | 0
1527 | 0.073 | 0.35 | 0.64 | 0.005 | 0.004 | 0 | 0 | 0 | 0.0001059585 | 0 |  |  | 428 | 38 | 77 | 0.8565413 | 4.119157 | 2.516428 | [7 empty] | 1 | 200 | MMA | 250 | 14 |  |  |  |  | -45 | 100 | [7 empty] | 0 | 0 | 0 | 1 | 0 | 0 | 0 | 0 | 0 | 0
1528 | 0.073 | 0.35 | 0.64 | 0.005 | 0.004 | 0 | 0 | 0 | 0.000465192 | 0 |  |  | 428 | 38 | 77 | 3.066506 | 3.748614 | 0.1462495 | [7 empty] | 1 | 200 | MMA | 250 | 14 |  |  |  |  | -70 | 28 | [7 empty] | 0 | 0 | 0 | 1 | 0 | 0 | 0 | 0 | 0 | 0
1529 | 0.063 | 0.31 | 0.65 | 0.006 | 0.009 | 0.88 | 0 | 0 | 0.0002319874 | 0 |  |  | 472 | 38 | 85 | 4.712448 | 3.987189 | 4.558351 | [7 empty] | 1 | 200 | MMA | 250 | 14 | 423 | 501 | 31.8 | 77 | [9 empty] | 0 | 0 | 0 | 1 | 0 | 0 | 0 | 0 | 0 | 0
1530 | 0.063 | 0.31 | 0.65 | 0.006 | 0.009 | 0.88 | 0 | 0 | 0.0002925203 | 0 |  |  | 472 | 38 | 85 | 0.2990058 | 4.870074 | 4.442852 | [7 empty] | 1 | 200 | MMA | 250 | 14 |  |  |  |  | -63 | 100 | [7 empty] | 0 | 0 | 0 | 1 | 0 | 0 | 0 | 0 | 0 | 0
1531 | 0.063 | 0.31 | 0.65 | 0.006 | 0.009 | 0.88 | 0 | 0 | 0.0003391562 | 0 |  |  | 472 | 38 | 85 | 2.750403 | 3.399054 | 2.68991 | [7 empty] | 1 | 200 | MMA | 250 | 14 |  |  |  |  | -88 | 28 | [7 empty] | 0 | 0 | 0 | 1 | 0 | 0 | 0 | 0 | 0 | 0
1532 | 0.064 | 0.27 | 0.61 | 0.007 | 0.007 | 2.17 | 0 | 0 | 0.000170791 | 0 |  |  | 454 | 32 | 91 | 1.688371 | 3.255989 | 3.992439 | [7 empty] | 1 | 200 | MMA | 250 | 14 | 461 | 537 | 28 | 78.9 | [9 empty] | 0 | 0 | 0 | 1 | 0 | 0 | 0 | 0 | 0 | 0
1533 | 0.064 | 0.27 | 0.61 | 0.007 | 0.007 | 2.17 | 0 | 0 | 0.0003676421 | 0 |  |  | 454 | 32 | 91 | 0.09780518 | 4.959713 | 4.006261 | [7 empty] | 1 | 200 | MMA | 250 | 14 |  |  |  |  | -83 | 100 | [7 empty] | 0 | 0 | 0 | 1 | 0 | 0 | 0 | 0 | 0 | 0
1534 | 0.064 | 0.27 | 0.61 | 0.007 | 0.007 | 2.17 | 0 | 0 | 0.0004695328 | 0 |  |  | 454 | 32 | 91 | 1.507089 | 4.08369 | 3.986777 | [7 empty] | 1 | 200 | MMA | 250 | 14 |  |  |  |  | -113 | 28 | [7 empty] | 0 | 0 | 0 | 1 | 0 | 0 | 0 | 0 | 0 | 0
1535 | 0.067 | 0.3 | 0.65 | 0.007 | 0.007 | 3.03 | 0 | 0 | 0.0001481277 | 0 |  |  | 460 | 36 | 72 | 3.844145 | 4.638085 | 3.105065 | [7 empty] | 1 | 200 | MMA | 250 | 14 | 477 | 557 | 29.4 | 78 | [9 empty] | 0 | 0 | 0 | 1 | 0 | 0 | 0 | 0 | 0 | 0
1536 | 0.067 | 0.3 | 0.65 | 0.007 | 0.007 | 3.03 | 0 | 0 | 0.0001017806 | 0 |  |  | 460 | 36 | 72 | 0.4309474 | 2.540103 | 0.521137 | [7 empty] | 1 | 200 | MMA | 250 | 14 |  |  |  |  | -85 | 100 | [7 empty] | 0 | 0 | 0 | 1 | 0 | 0 | 0 | 0 | 0 | 0
1537 | 0.067 | 0.3 | 0.65 | 0.007 | 0.007 | 3.03 | 0 | 0 | 9.832302e-05 | 0 |  |  | 460 | 36 | 72 | 3.725082 | 4.439812 | 1.503721 | [7 empty] | 1 | 200 | MMA | 250 | 14 |  |  |  |  | -114 | 28 | [7 empty] | 0 | 0 | 0 | 1 | 0 | 0 | 0 | 0 | 0 | 0
1538 | 0.069 | 0.33 | 0.68 | 0.006 | 0.008 | 0 | 0 | 0.24 | 0.0004065719 | 0 |  |  | 395 | 36 | 67 | 2.235752 | 4.145357 | 4.239365 | [7 empty] | 1 | 200 | MMA | 250 | 14 | 436 | 519 | 24.6 | 78.6 | [9 empty] | 0 | 0 | 0 | 1 | 0 | 0 | 0 | 0 | 0 | 0
1539 | 0.069 | 0.33 | 0.68 | 0.006 | 0.008 | 0 | 0 | 0.24 | 4.494799e-05 | 0 |  |  | 395 | 36 | 67 | 2.762534 | 0.3153149 | 3.282563 | [7 empty] | 1 | 200 | MMA | 250 | 14 |  |  |  |  | -58 | 100 | [7 empty] | 0 | 0 | 0 | 1 | 0 | 0 | 0 | 0 | 0 | 0
1540 | 0.069 | 0.33 | 0.68 | 0.006 | 0.008 | 0 | 0 | 0.24 | 0.000161669 | 0 |  |  | 395 | 36 | 67 | 3.207366 | 4.96239 | 0.7915478 | [7 empty] | 1 | 200 | MMA | 250 | 14 |  |  |  |  | -82 | 28 | [7 empty] | 0 | 0 | 0 | 1 | 0 | 0 | 0 | 0 | 0 | 0
1541 | 0.073 | 0.34 | 0.66 | 0.007 | 0.007 | 0 | 0 | 0.5 | 0.0001027707 | 0 |  |  | 433 | 42 | 70 | 3.1123 | 1.899409 | 0.4427664 | [7 empty] | 1 | 200 | MMA | 250 | 14 | 483 | 565 | 27.2 | 78 | [9 empty] | 0 | 0 | 0 | 1 | 0 | 0 | 0 | 0 | 0 | 0
1542 | 0.073 | 0.34 | 0.66 | 0.007 | 0.007 | 0 | 0 | 0.5 | 0.00035628 | 0 |  |  | 433 | 42 | 70 | 4.307106 | 4.92733 | 1.962469 | [7 empty] | 1 | 200 | MMA | 250 | 14 |  |  |  |  | -48 | 100 | [7 empty] | 0 | 0 | 0 | 1 | 0 | 0 | 0 | 0 | 0 | 0
1543 | 0.073 | 0.34 | 0.66 | 0.007 | 0.007 | 0 | 0 | 0.5 | 0.0001647136 | 0 |  |  | 433 | 42 | 70 | 1.036278 | 0.3133682 | 4.997875 | [7 empty] | 1 | 200 | MMA | 250 | 14 |  |  |  |  | -65 | 28 | [7 empty] | 0 | 0 | 0 | 1 | 0 | 0 | 0 | 0 | 0 | 0
1544 | 0.072 | 0.32 | 0.66 | 0.007 | 0.007 | 0 | 0 | 1.03 | 0.0002744967 | 0 |  |  | 411 | 40 | 76 | 2.282756 | 4.27443 | 2.000967 | [7 empty] | 1 | 200 | MMA | 250 | 14 | 565 | 644 | 23.6 | 76 | [9 empty] | 0 | 0 | 0 | 1 | 0 | 0 | 0 | 0 | 0 | 0
1545 | 0.072 | 0.32 | 0.66 | 0.007 | 0.007 | 0 | 0 | 1.03 | 0.0003729741 | 0 |  |  | 411 | 40 | 76 | 2.732585 | 3.75058 | 0.2086413 | [7 empty] | 1 | 200 | MMA | 250 | 14 |  |  |  |  | -33 | 100 | [7 empty] | 0 | 0 | 0 | 1 | 0 | 0 | 0 | 0 | 0 | 0
1546 | 0.072 | 0.32 | 0.66 | 0.007 | 0.007 | 0 | 0 | 1.03 | 0.0001724687 | 0 |  |  | 411 | 40 | 76 | 4.955836 | 0.7273032 | 3.367525 | [7 empty] | 1 | 200 | MMA | 250 | 14 |  |  |  |  | -66 | 28 | [7 empty] | 0 | 0 | 0 | 1 | 0 | 0 | 0 | 0 | 0 | 0
1547 | 0.077 | 0.32 | 0.66 | 0.008 | 0.01 | 0 | 1.03 | 0 | 0.0003601242 | 0 |  |  | 457 | 34 | 75 | 1.295489 | 1.429025 | 4.629545 | [7 empty] | 1 | 200 | MMA | 250 | 14 | 490 | 558 | 21 | 77.9 | [9 empty] | 0 | 0 | 0 | 1 | 0 | 0 | 0 | 0 | 0 | 0
1548 | 0.077 | 0.32 | 0.66 | 0.008 | 0.01 | 0 | 1.03 | 0 | 0.0003127006 | 0 |  |  | 457 | 34 | 75 | 4.435005 | 4.123834 | 3.510928 | [7 empty] | 1 | 200 | MMA | 250 | 14 |  |  |  |  | -35 | 100 | [7 empty] | 0 | 0 | 0 | 1 | 0 | 0 | 0 | 0 | 0 | 0
1549 | 0.077 | 0.32 | 0.66 | 0.008 | 0.01 | 0 | 1.03 | 0 | 0.0002035696 | 0 |  |  | 457 | 34 | 75 | 0.4686141 | 2.956226 | 0.1787908 | [7 empty] | 1 | 200 | MMA | 250 | 14 |  |  |  |  | -54 | 28 | [7 empty] | 0 | 0 | 0 | 1 | 0 | 0 | 0 | 0 | 0 | 0
1550 | 0.078 | 0.26 | 0.62 | 0.007 | 0.005 | 0 | 1.6 | 0 | 0.0001498227 | 0 |  |  | 472 | 29 | 100 | 3.010848 | 0.138463 | 4.740729 | [7 empty] | 1 | 200 | MMA | 250 | 14 | 509 | 596 | 17 | 74 | [9 empty] | 0 | 0 | 0 | 1 | 0 | 0 | 0 | 0 | 0 | 0
1551 | 0.078 | 0.26 | 0.62 | 0.007 | 0.005 | 0 | 1.6 | 0 | 0.0004049579 | 0 |  |  | 472 | 29 | 100 | 2.416664 | 2.050531 | 1.159379 | [7 empty] | 1 | 200 | MMA | 250 | 14 |  |  |  |  | -8 | 100 | [7 empty] | 0 | 0 | 0 | 1 | 0 | 0 | 0 | 0 | 0 | 0
1552 | 0.078 | 0.26 | 0.62 | 0.007 | 0.005 | 0 | 1.6 | 0 | 0.0003439846 | 0 |  |  | 472 | 29 | 100 | 0.3066978 | 1.118144 | 1.213785 | [7 empty] | 1 | 200 | MMA | 250 | 14 |  |  |  |  | -35 | 28 | [7 empty] | 0 | 0 | 0 | 1 | 0 | 0 | 0 | 0 | 0 | 0
1553 | 0.078 | 0.28 | 0.64 | 0.008 | 0.007 | 0 | 2.15 | 0 | 0.0002450333 | 0 |  |  | 482 | 42 | 95 | 2.196805 | 0.1348756 | 3.138735 | [7 empty] | 1 | 200 | MMA | 250 | 14 | 598 | 685 | 18 | 68.6 | [9 empty] | 0 | 0 | 0 | 1 | 0 | 0 | 0 | 0 | 0 | 0
1554 | 0.078 | 0.28 | 0.64 | 0.008 | 0.007 | 0 | 2.15 | 0 | 0.0003193662 | 0 |  |  | 482 | 42 | 95 | 3.573766 | 0.1493034 | 1.346041 | [7 empty] | 1 | 200 | MMA | 250 | 14 |  |  |  |  | 8 | 100 | [7 empty] | 0 | 0 | 0 | 1 | 0 | 0 | 0 | 0 | 0 | 0
1555 | 0.078 | 0.28 | 0.64 | 0.008 | 0.007 | 0 | 2.15 | 0 | 0.0004734774 | 0 |  |  | 482 | 42 | 95 | 4.68925 | 1.081301 | 3.517196 | [7 empty] | 1 | 200 | MMA | 250 | 14 |  |  |  |  | -33 | 28 | [7 empty] | 0 | 0 | 0 | 1 | 0 | 0 | 0 | 0 | 0 | 0
1556 | 0.063 | 0.3 | 0.64 | 0.008 | 0.008 | 0 | 0 | 0 | 0.0001799453 | 0.53 |  |  | 453 | 43 | 74 | 3.439921 | 3.710649 | 3.580724 | [7 empty] | 1 | 200 | MMA | 250 | 14 | 417 | 498 | 29.2 | 78.9 | [9 empty] | 0 | 0 | 0 | 1 | 0 | 0 | 0 | 0 | 0 | 0
1557 | 0.063 | 0.3 | 0.64 | 0.008 | 0.008 | 0 | 0 | 0 | 0.0004590237 | 0.53 |  |  | 453 | 43 | 74 | 3.953862 | 1.243444 | 3.87499 | [7 empty] | 1 | 200 | MMA | 250 | 14 |  |  |  |  | -62 | 100 | [7 empty] | 0 | 0 | 0 | 1 | 0 | 0 | 0 | 0 | 0 | 0
1558 | 0.063 | 0.3 | 0.64 | 0.008 | 0.008 | 0 | 0 | 0 | 0.0002955768 | 0.53 |  |  | 453 | 43 | 74 | 0.3973731 | 0.4014109 | 3.955694 | [7 empty] | 1 | 200 | MMA | 250 | 14 |  |  |  |  | -94 | 28 | [7 empty] | 0 | 0 | 0 | 1 | 0 | 0 | 0 | 0 | 0 | 0
1559 | 0.064 | 0.3 | 0.63 | 0.007 | 0.007 | 0 | 0 | 0 | 0.0002239375 | 1.05 |  |  | 456 | 42 | 65 | 4.048114 | 3.349406 | 3.101993 | [7 empty] | 1 | 200 | MMA | 250 | 14 | 429 | 497 | 26.6 | 77 | [9 empty] | 0 | 0 | 0 | 1 | 0 | 0 | 0 | 0 | 0 | 0
1560 | 0.064 | 0.3 | 0.63 | 0.007 | 0.007 | 0 | 0 | 0 | 0.0001243805 | 1.05 |  |  | 456 | 42 | 65 | 1.975864 | 3.051063 | 0.1563094 | [7 empty] | 1 | 200 | MMA | 250 | 14 |  |  |  |  | -58 | 100 | [7 empty] | 0 | 0 | 0 | 1 | 0 | 0 | 0 | 0 | 0 | 0
1561 | 0.064 | 0.3 | 0.63 | 0.007 | 0.007 | 0 | 0 | 0 | 0.0002433288 | 1.05 |  |  | 456 | 42 | 65 | 0.5016372 | 4.758919 | 1.998915 | [7 empty] | 1 | 200 | MMA | 250 | 14 |  |  |  |  | -94 | 28 | [7 empty] | 0 | 0 | 0 | 1 | 0 | 0 | 0 | 0 | 0 | 0
1562 | 0.066 | 0.37 | 0.67 | 0.006 | 0.008 | 0 | 0 | 0 | 3.693667e-05 | 1.44 |  |  | 453 | 51 | 55 | 4.672699 | 0.8584206 | 4.559061 | [7 empty] | 1 | 200 | MMA | 250 | 14 | 516 | 568 | 28.8 | 75 | [9 empty] | 0 | 0 | 0 | 1 | 0 | 0 | 0 | 0 | 0 | 0
1563 | 0.066 | 0.37 | 0.67 | 0.006 | 0.008 | 0 | 0 | 0 | 0.0002286694 | 1.44 |  |  | 453 | 51 | 55 | 3.634549 | 3.685779 | 4.590678 | [7 empty] | 1 | 200 | MMA | 250 | 14 |  |  |  |  | -43 | 100 | [7 empty] | 0 | 0 | 0 | 1 | 0 | 0 | 0 | 0 | 0 | 0
1564 | 0.066 | 0.37 | 0.67 | 0.006 | 0.008 | 0 | 0 | 0 | 0.0002531016 | 1.44 |  |  | 453 | 51 | 55 | 4.043636 | 1.991423 | 4.963707 | [7 empty] | 1 | 200 | MMA | 250 | 14 |  |  |  |  | -77 | 28 | [7 empty] | 0 | 0 | 0 | 1 | 0 | 0 | 0 | 0 | 0 | 0
1565 | 0.078 | 0.26 | 1.43 | 0.006 | 0.006 | 0 | 0 | 0 | 0.0004590674 | 0 |  |  | 481 | 5 | 86 | 2.448459 | 1.827877 | 0.2289209 | [7 empty] | 1 | 200 | MMA | 250 | 14 | 434 | 526 | 29.2 | 78 | [9 empty] | 0 | 0 | 0 | 1 | 0 | 0 | 0 | 0 | 0 | 0
1566 | 0.078 | 0.26 | 1.43 | 0.006 | 0.006 | 0 | 0 | 0 | 9.635049e-06 | 0 |  |  | 481 | 5 | 86 | 0.6824729 | 1.617567 | 0.1078422 | [7 empty] | 1 | 200 | MMA | 250 | 14 |  |  |  |  | -18 | 100 | [7 empty] | 0 | 0 | 0 | 1 | 0 | 0 | 0 | 0 | 0 | 0
1567 | 0.078 | 0.26 | 1.43 | 0.006 | 0.006 | 0 | 0 | 0 | 0.0003887344 | 0 |  |  | 481 | 5 | 86 | 2.551268 | 0.7214917 | 3.551141 | [7 empty] | 1 | 200 | MMA | 250 | 14 |  |  |  |  | -43 | 28 | [7 empty] | 0 | 0 | 0 | 1 | 0 | 0 | 0 | 0 | 0 | 0
1568 | 0.073 | 0.28 | 1.39 | 0.007 | 0.007 | 0.95 | 0 | 0 | 0.0002047781 | 0 |  |  | 454 | 5 | 76 | 1.114914 | 4.738177 | 2.253783 | [7 empty] | 1 | 200 | MMA | 250 | 14 | 470 | 550 | 26 | 78 | [9 empty] | 0 | 0 | 0 | 1 | 0 | 0 | 0 | 0 | 0 | 0
1569 | 0.073 | 0.28 | 1.39 | 0.007 | 0.007 | 0.95 | 0 | 0 | 0.0002745981 | 0 |  |  | 454 | 5 | 76 | 0.8805205 | 3.265349 | 4.035136 | [7 empty] | 1 | 200 | MMA | 250 | 14 |  |  |  |  | -13 | 100 | [7 empty] | 0 | 0 | 0 | 1 | 0 | 0 | 0 | 0 | 0 | 0
1570 | 0.073 | 0.28 | 1.39 | 0.007 | 0.007 | 0.95 | 0 | 0 | 0.0001075595 | 0 |  |  | 454 | 5 | 76 | 3.598479 | 1.937366 | 0.1574903 | [7 empty] | 1 | 200 | MMA | 250 | 14 |  |  |  |  | -48 | 28 | [7 empty] | 0 | 0 | 0 | 1 | 0 | 0 | 0 | 0 | 0 | 0
1571 | 0.071 | 0.26 | 1.48 | 0.007 | 0.012 | 2.28 | 0 | 0 | 0.0004973635 | 0 |  |  | 460 | 5 | 87 | 0.8749683 | 2.899209 | 4.366451 | [7 empty] | 1 | 200 | MMA | 250 | 14 | 512 | 605 | 21.7 | 75 | [9 empty] | 0 | 0 | 0 | 1 | 0 | 0 | 0 | 0 | 0 | 0
1572 | 0.071 | 0.26 | 1.48 | 0.007 | 0.012 | 2.28 | 0 | 0 | 0.0002211997 | 0 |  |  | 460 | 5 | 87 | 3.046513 | 4.850682 | 1.817088 | [7 empty] | 1 | 200 | MMA | 250 | 14 |  |  |  |  | -20 | 100 | [7 empty] | 0 | 0 | 0 | 1 | 0 | 0 | 0 | 0 | 0 | 0
1573 | 0.071 | 0.26 | 1.48 | 0.007 | 0.012 | 2.28 | 0 | 0 | 0.000386734 | 0 |  |  | 460 | 5 | 87 | 0.09637931 | 4.796601 | 4.461737 | [7 empty] | 1 | 200 | MMA | 250 | 14 |  |  |  |  | -61 | 28 | [7 empty] | 0 | 0 | 0 | 1 | 0 | 0 | 0 | 0 | 0 | 0
1574 | 0.073 | 0.24 | 1.43 | 0.008 | 0.006 | 3.12 | 0 | 0 | 0.0003860774 | 0 |  |  | 460 | 5 | 77 | 4.689777 | 2.782107 | 2.136008 | [7 empty] | 1 | 200 | MMA | 250 | 14 | 573 | 666 | 16 | 70.8 | [9 empty] | 0 | 0 | 0 | 1 | 0 | 0 | 0 | 0 | 0 | 0
1575 | 0.073 | 0.24 | 1.43 | 0.008 | 0.006 | 3.12 | 0 | 0 | 0.0003331389 | 0 |  |  | 460 | 5 | 77 | 4.742521 | 4.964471 | 4.409456 | [7 empty] | 1 | 200 | MMA | 250 | 14 |  |  |  |  | -12 | 100 | [7 empty] | 0 | 0 | 0 | 1 | 0 | 0 | 0 | 0 | 0 | 0
1576 | 0.073 | 0.24 | 1.43 | 0.008 | 0.006 | 3.12 | 0 | 0 | 0.0002374973 | 0 |  |  | 460 | 5 | 77 | 3.215412 | 4.715786 | 1.832158 | [7 empty] | 1 | 200 | MMA | 250 | 14 |  |  |  |  | -64 | 28 | [7 empty] | 0 | 0 | 0 | 1 | 0 | 0 | 0 | 0 | 0 | 0
1577 | 0.076 | 0.28 | 1.53 | 0.008 | 0.006 | 0 | 0 | 0.25 | 0.0001191217 | 0 |  |  | 444 | 5 | 84 | 4.290233 | 0.2399216 | 2.439252 | [7 empty] | 1 | 200 | MMA | 250 | 14 | 474 | 570 | 20.4 | 77 | [9 empty] | 0 | 0 | 0 | 1 | 0 | 0 | 0 | 0 | 0 | 0
1578 | 0.076 | 0.28 | 1.53 | 0.008 | 0.006 | 0 | 0 | 0.25 | 0.0004811221 | 0 |  |  | 444 | 5 | 84 | 2.264108 | 0.1472812 | 4.557387 | [7 empty] | 1 | 200 | MMA | 250 | 14 |  |  |  |  | -24 | 100 | [7 empty] | 0 | 0 | 0 | 1 | 0 | 0 | 0 | 0 | 0 | 0
1579 | 0.076 | 0.28 | 1.53 | 0.008 | 0.006 | 0 | 0 | 0.25 | 0.0001613366 | 0 |  |  | 444 | 5 | 84 | 2.233393 | 1.679396 | 3.85405 | [7 empty] | 1 | 200 | MMA | 250 | 14 |  |  |  |  | -61 | 28 | [7 empty] | 0 | 0 | 0 | 1 | 0 | 0 | 0 | 0 | 0 | 0
1580 | 0.076 | 0.25 | 1.45 | 0.008 | 0.006 | 0 | 0 | 0.5 | 0.0003157766 | 0 |  |  | 457 | 5 | 78 | 1.95418 | 4.343226 | 0.8463963 | [7 empty] | 1 | 200 | MMA | 250 | 14 | 523 | 610 | 19.4 | 75 | [9 empty] | 0 | 0 | 0 | 1 | 0 | 0 | 0 | 0 | 0 | 0
1581 | 0.076 | 0.25 | 1.45 | 0.008 | 0.006 | 0 | 0 | 0.5 | 0.0003177101 | 0 |  |  | 457 | 5 | 78 | 4.620721 | 4.851697 | 4.309629 | [7 empty] | 1 | 200 | MMA | 250 | 14 |  |  |  |  | -4 | 100 | [7 empty] | 0 | 0 | 0 | 1 | 0 | 0 | 0 | 0 | 0 | 0
1582 | 0.076 | 0.25 | 1.45 | 0.008 | 0.006 | 0 | 0 | 0.5 | 1.922058e-05 | 0 |  |  | 457 | 5 | 78 | 4.973486 | 2.270346 | 1.466759 | [7 empty] | 1 | 200 | MMA | 250 | 14 |  |  |  |  | -50 | 28 | [7 empty] | 0 | 0 | 0 | 1 | 0 | 0 | 0 | 0 | 0 | 0
1583 | 0.076 | 0.24 | 1.41 | 0.008 | 0.006 | 0 | 0 | 1.11 | 0.000385208 | 0 |  |  | 447 | 5 | 85 | 3.733592 | 4.590515 | 2.495409 | [7 empty] | 1 | 200 | MMA | 250 | 14 | 594 | 699 | 19.2 | 68.6 | [9 empty] | 0 | 0 | 0 | 1 | 0 | 0 | 0 | 0 | 0 | 0
1584 | 0.076 | 0.24 | 1.41 | 0.008 | 0.006 | 0 | 0 | 1.11 | 0.0002005767 | 0 |  |  | 447 | 5 | 85 | 2.048181 | 2.203829 | 4.335359 | [7 empty] | 1 | 200 | MMA | 250 | 14 |  |  |  |  | 26 | 100 | [7 empty] | 0 | 0 | 0 | 1 | 0 | 0 | 0 | 0 | 0 | 0
1585 | 0.076 | 0.24 | 1.41 | 0.008 | 0.006 | 0 | 0 | 1.11 | 0.0001219457 | 0 |  |  | 447 | 5 | 85 | 1.786861 | 1.917131 | 3.049056 | [7 empty] | 1 | 200 | MMA | 250 | 14 |  |  |  |  | -50 | 28 | [7 empty] | 0 | 0 | 0 | 1 | 0 | 0 | 0 | 0 | 0 | 0
1586 | 0.08 | 0.28 | 1.48 | 0.007 | 0.006 | 0 | 1.07 | 0 | 0.0003138544 | 0 |  |  | 436 | 5 | 94 | 0.2119501 | 4.172388 | 0.9738529 | [7 empty] | 1 | 200 | MMA | 250 | 14 | 570 | 658 | 18 | 68.6 | [9 empty] | 0 | 0 | 0 | 1 | 0 | 0 | 0 | 0 | 0 | 0
1587 | 0.08 | 0.28 | 1.48 | 0.007 | 0.006 | 0 | 1.07 | 0 | 0.0002363952 | 0 |  |  | 436 | 5 | 94 | 4.306576 | 3.212557 | 2.160168 | [7 empty] | 1 | 200 | MMA | 250 | 14 |  |  |  |  | -20 | 100 | [7 empty] | 0 | 0 | 0 | 1 | 0 | 0 | 0 | 0 | 0 | 0
1588 | 0.08 | 0.28 | 1.48 | 0.007 | 0.006 | 0 | 1.07 | 0 | 0.0002354212 | 0 |  |  | 436 | 5 | 94 | 3.954925 | 2.235575 | 3.903129 | [7 empty] | 1 | 200 | MMA | 250 | 14 |  |  |  |  | -70 | 28 | [7 empty] | 0 | 0 | 0 | 1 | 0 | 0 | 0 | 0 | 0 | 0
1589 | 0.075 | 0.28 | 1.48 | 0.007 | 0.005 | 0 | 1.55 | 0 | 0.0002158577 | 0 |  |  | 466 | 5 | 86 | 3.230744 | 0.2178146 | 4.491416 | [7 empty] | 1 | 200 | MMA | 250 | 14 | 591 | 687 | 17.8 | 69.7 | [9 empty] | 0 | 0 | 0 | 1 | 0 | 0 | 0 | 0 | 0 | 0
1590 | 0.075 | 0.28 | 1.48 | 0.007 | 0.005 | 0 | 1.55 | 0 | 0.0001616811 | 0 |  |  | 466 | 5 | 86 | 4.226926 | 1.871374 | 3.754053 | [7 empty] | 1 | 200 | MMA | 250 | 14 |  |  |  |  | 6 | 100 | [7 empty] | 0 | 0 | 0 | 1 | 0 | 0 | 0 | 0 | 0 | 0
1591 | 0.075 | 0.28 | 1.48 | 0.007 | 0.005 | 0 | 1.55 | 0 | 0.0002885241 | 0 |  |  | 466 | 5 | 86 | 3.359091 | 4.474658 | 0.3657337 | [7 empty] | 1 | 200 | MMA | 250 | 14 |  |  |  |  | -55 | 28 | [7 empty] | 0 | 0 | 0 | 1 | 0 | 0 | 0 | 0 | 0 | 0
1592 | 0.076 | 0.28 | 1.44 | 0.007 | 0.007 | 0 | 1.96 | 0 | 0.0002564876 | 0 |  |  | 476 | 5 | 84 | 0.1008113 | 4.944814 | 2.842293 | [7 empty] | 1 | 200 | MMA | 250 | 14 | 637 | 730 | 18.5 | 68.6 | [9 empty] | 0 | 0 | 0 | 1 | 0 | 0 | 0 | 0 | 0 | 0
1593 | 0.076 | 0.28 | 1.44 | 0.007 | 0.007 | 0 | 1.96 | 0 | 0.0004257058 | 0 |  |  | 476 | 5 | 84 | 2.250636 | 0.8434246 | 3.31146 | [7 empty] | 1 | 200 | MMA | 250 | 14 |  |  |  |  | 24 | 100 | [7 empty] | 0 | 0 | 0 | 1 | 0 | 0 | 0 | 0 | 0 | 0
1594 | 0.076 | 0.28 | 1.44 | 0.007 | 0.007 | 0 | 1.96 | 0 | 0.000494704 | 0 |  |  | 476 | 5 | 84 | 0.2826874 | 4.150211 | 2.510269 | [7 empty] | 1 | 200 | MMA | 250 | 14 |  |  |  |  | -50 | 28 | [7 empty] | 0 | 0 | 0 | 1 | 0 | 0 | 0 | 0 | 0 | 0
1595 | 0.08 | 0.24 | 1.47 | 0.007 | 0.007 | 0 | 0 | 0 | 8.397459e-05 | 0.55 |  |  | 455 | 5 | 96 | 4.134643 | 4.78587 | 1.345714 | [7 empty] | 1 | 200 | MMA | 250 | 14 | 453 | 535 | 26.6 | 78.9 | [9 empty] | 0 | 0 | 0 | 1 | 0 | 0 | 0 | 0 | 0 | 0
1596 | 0.08 | 0.24 | 1.47 | 0.007 | 0.007 | 0 | 0 | 0 | 0.000116254 | 0.55 |  |  | 455 | 5 | 96 | 4.92941 | 3.701796 | 0.7423129 | [7 empty] | 1 | 200 | MMA | 250 | 14 |  |  |  |  | -10 | 100 | [7 empty] | 0 | 0 | 0 | 1 | 0 | 0 | 0 | 0 | 0 | 0
1597 | 0.08 | 0.24 | 1.47 | 0.007 | 0.007 | 0 | 0 | 0 | 0.0003404939 | 0.55 |  |  | 455 | 5 | 96 | 2.84647 | 3.982249 | 0.1180828 | [7 empty] | 1 | 200 | MMA | 250 | 14 |  |  |  |  | -36 | 28 | [7 empty] | 0 | 0 | 0 | 1 | 0 | 0 | 0 | 0 | 0 | 0
1598 | 0.075 | 0.24 | 1.41 | 0.006 | 0.008 | 0 | 0 | 0 | 0.0004404019 | 1.06 |  |  | 484 | 5 | 89 | 4.456298 | 1.59812 | 0.018839 | [7 empty] | 1 | 200 | MMA | 250 | 14 | 492 | 566 | 25 | 75 | [9 empty] | 0 | 0 | 0 | 1 | 0 | 0 | 0 | 0 | 0 | 0
1599 | 0.075 | 0.24 | 1.41 | 0.006 | 0.008 | 0 | 0 | 0 | 5.689814e-05 | 1.06 |  |  | 484 | 5 | 89 | 4.890218 | 2.65569 | 2.692823 | [7 empty] | 1 | 200 | MMA | 250 | 14 |  |  |  |  | -4 | 100 | [7 empty] | 0 | 0 | 0 | 1 | 0 | 0 | 0 | 0 | 0 | 0
1600 | 0.075 | 0.24 | 1.41 | 0.006 | 0.008 | 0 | 0 | 0 | 0.0003742687 | 1.06 |  |  | 484 | 5 | 89 | 4.558124 | 4.664695 | 0.7713794 | [7 empty] | 1 | 200 | MMA | 250 | 14 |  |  |  |  | -48 | 28 | [7 empty] | 0 | 0 | 0 | 1 | 0 | 0 | 0 | 0 | 0 | 0
1601 | 0.074 | 0.22 | 1.36 | 0.008 | 0.01 | 0 | 0 | 0 | 0.0002768625 | 1.63 |  |  | 484 | 5 | 110 | 0.2241067 | 1.278502 | 2.41576 | [7 empty] | 1 | 200 | MMA | 250 | 14 | 559 | 638 | 23.2 | 70.8 | [9 empty] | 0 | 0 | 0 | 1 | 0 | 0 | 0 | 0 | 0 | 0
1602 | 0.074 | 0.22 | 1.36 | 0.008 | 0.01 | 0 | 0 | 0 | 0.0003997222 | 1.63 |  |  | 484 | 5 | 110 | 1.099549 | 3.514016 | 2.330624 | [7 empty] | 1 | 200 | MMA | 250 | 14 |  |  |  |  | 23 | 100 | [7 empty] | 0 | 0 | 0 | 1 | 0 | 0 | 0 | 0 | 0 | 0
1603 | 0.074 | 0.22 | 1.36 | 0.008 | 0.01 | 0 | 0 | 0 | 0.000200726 | 1.63 |  |  | 484 | 5 | 110 | 3.285356 | 4.164077 | 3.300941 | [7 empty] | 1 | 200 | MMA | 250 | 14 |  |  |  |  | -30 | 28 | [7 empty] | 0 | 0 | 0 | 1 | 0 | 0 | 0 | 0 | 0 | 0
1604 | 0.074 | 0.28 | 1.46 | 0.008 | 0.008 | 0 | 0 | 0 | 0.0004852612 | 0 |  |  | 443 | 35 | 79 | 3.514487 | 0.5334505 | 2.871876 | [7 empty] | 1 | 200 | MMA | 250 | 14 | 460 | 533 | 27.6 | 78.9 | [9 empty] | 0 | 0 | 0 | 1 | 0 | 0 | 0 | 0 | 0 | 0
1605 | 0.074 | 0.28 | 1.46 | 0.008 | 0.008 | 0 | 0 | 0 | 0.0004848015 | 0 |  |  | 443 | 35 | 79 | 1.183447 | 2.27824 | 3.853927 | [7 empty] | 1 | 200 | MMA | 250 | 14 |  |  |  |  | -68 | 100 | [7 empty] | 0 | 0 | 0 | 1 | 0 | 0 | 0 | 0 | 0 | 0
1606 | 0.074 | 0.28 | 1.46 | 0.008 | 0.008 | 0 | 0 | 0 | 5.759478e-05 | 0 |  |  | 443 | 35 | 79 | 4.310721 | 0.10916 | 1.351894 | [7 empty] | 1 | 200 | MMA | 250 | 14 |  |  |  |  | -88 | 28 | [7 empty] | 0 | 0 | 0 | 1 | 0 | 0 | 0 | 0 | 0 | 0
1607 | 0.076 | 0.25 | 1.48 | 0.008 | 0.006 | 0.95 | 0 | 0 | 0.0004942676 | 0 |  |  | 417 | 33 | 81 | 4.288067 | 2.36621 | 4.999845 | [7 empty] | 1 | 200 | MMA | 250 | 14 | 498 | 551 | 27.2 | 78.9 | [9 empty] | 0 | 0 | 0 | 1 | 0 | 0 | 0 | 0 | 0 | 0
1608 | 0.076 | 0.25 | 1.48 | 0.008 | 0.006 | 0.95 | 0 | 0 | 0.0004668522 | 0 |  |  | 417 | 33 | 81 | 1.580049 | 0.7833889 | 3.121702 | [7 empty] | 1 | 200 | MMA | 250 | 14 |  |  |  |  | -62 | 100 | [7 empty] | 0 | 0 | 0 | 1 | 0 | 0 | 0 | 0 | 0 | 0
1609 | 0.076 | 0.25 | 1.48 | 0.008 | 0.006 | 0.95 | 0 | 0 | 0.000419449 | 0 |  |  | 417 | 33 | 81 | 4.775588 | 2.612349 | 1.910524 | [7 empty] | 1 | 200 | MMA | 250 | 14 |  |  |  |  | -94 | 28 | [7 empty] | 0 | 0 | 0 | 1 | 0 | 0 | 0 | 0 | 0 | 0
1610 | 0.068 | 0.27 | 1.46 | 0.008 | 0.007 | 2.24 | 0 | 0 | 0.0003924167 | 0 |  |  | 436 | 34 | 78 | 4.124424 | 1.530278 | 1.42019 | [7 empty] | 1 | 200 | MMA | 250 | 14 | 555 | 622 | 25.6 | 78 | [9 empty] | 0 | 0 | 0 | 1 | 0 | 0 | 0 | 0 | 0 | 0
1611 | 0.068 | 0.27 | 1.46 | 0.008 | 0.007 | 2.24 | 0 | 0 | 0.0002835903 | 0 |  |  | 436 | 34 | 78 | 0.230036 | 0.1448295 | 0.3746125 | [7 empty] | 1 | 200 | MMA | 250 | 14 |  |  |  |  | -58 | 100 | [7 empty] | 0 | 0 | 0 | 1 | 0 | 0 | 0 | 0 | 0 | 0
1612 | 0.068 | 0.27 | 1.46 | 0.008 | 0.007 | 2.24 | 0 | 0 | 0.0001035756 | 0 |  |  | 436 | 34 | 78 | 2.767517 | 1.479031 | 3.35256 | [7 empty] | 1 | 200 | MMA | 250 | 14 |  |  |  |  | -102 | 28 | [7 empty] | 0 | 0 | 0 | 1 | 0 | 0 | 0 | 0 | 0 | 0
1613 | 0.075 | 0.26 | 1.46 | 0.008 | 0.006 | 3.15 | 0 | 0 | 0.0004033532 | 0 |  |  | 418 | 32 | 72 | 3.77699 | 0.5589451 | 3.001389 | [7 empty] | 1 | 200 | MMA | 250 | 14 | 604 | 680 | 20 | 71.9 | [9 empty] | 0 | 0 | 0 | 1 | 0 | 0 | 0 | 0 | 0 | 0
1614 | 0.075 | 0.26 | 1.46 | 0.008 | 0.006 | 3.15 | 0 | 0 | 0.0001006307 | 0 |  |  | 418 | 32 | 72 | 4.639258 | 1.82432 | 3.152106 | [7 empty] | 1 | 200 | MMA | 250 | 14 |  |  |  |  | -49 | 100 | [7 empty] | 0 | 0 | 0 | 1 | 0 | 0 | 0 | 0 | 0 | 0
1615 | 0.075 | 0.26 | 1.46 | 0.008 | 0.006 | 3.15 | 0 | 0 | 0.0004452454 | 0 |  |  | 418 | 32 | 72 | 2.73214 | 2.525749 | 4.142825 | [7 empty] | 1 | 200 | MMA | 250 | 14 |  |  |  |  | -95 | 28 | [7 empty] | 0 | 0 | 0 | 1 | 0 | 0 | 0 | 0 | 0 | 0
1616 | 0.076 | 0.26 | 1.49 | 0.008 | 0.008 | 0 | 0 | 0.25 | 2.037818 | 0 |  |  | 412 | 34 | 89 | 2.875891 | 2.880108 | 0.3746668 | [7 empty] | 1 | 200 | MMA | 250 | 14 | 560 | 600 | 25 | 77 | [9 empty] | 0 | 0 | 0 | 1 | 0 | 0 | 0 | 0 | 0 | 0
1617 | 0.076 | 0.26 | 1.49 | 0.008 | 0.008 | 0 | 0 | 0.25 | 2.01556 | 0 |  |  | 412 | 34 | 89 | 3.097397 | 1.925194 | 2.204776 | [7 empty] | 1 | 200 | MMA | 250 | 14 |  |  |  |  | -69 | 100 | [7 empty] | 0 | 0 | 0 | 1 | 0 | 0 | 0 | 0 | 0 | 0
1618 | 0.076 | 0.26 | 1.49 | 0.008 | 0.008 | 0 | 0 | 0.25 | 1.493159 | 0 |  |  | 412 | 34 | 89 | 1.851855 | 3.741848 | 1.151263 | [7 empty] | 1 | 200 | MMA | 250 | 14 |  |  |  |  | -86 | 28 | [7 empty] | 0 | 0 | 0 | 1 | 0 | 0 | 0 | 0 | 0 | 0
1619 | 0.075 | 0.26 | 1.46 | 0.008 | 0.007 | 0 | 0 | 0.5 | 0.5893367 | 0 |  |  | 429 | 31 | 86 | 1.433391 | 3.774804 | 1.458499 | [7 empty] | 1 | 200 | MMA | 250 | 14 | 596 | 642 | 21 | 74 | [9 empty] | 0 | 0 | 0 | 1 | 0 | 0 | 0 | 0 | 0 | 0
1620 | 0.075 | 0.26 | 1.46 | 0.008 | 0.007 | 0 | 0 | 0.5 | 2.002444 | 0 |  |  | 429 | 31 | 86 | 0.1763705 | 3.222848 | 2.822268 | [7 empty] | 1 | 200 | MMA | 250 | 14 |  |  |  |  | -56 | 100 | [7 empty] | 0 | 0 | 0 | 1 | 0 | 0 | 0 | 0 | 0 | 0
1621 | 0.075 | 0.26 | 1.46 | 0.008 | 0.007 | 0 | 0 | 0.5 | 1.913345 | 0 |  |  | 429 | 31 | 86 | 3.043913 | 2.416343 | 4.953473 | [7 empty] | 1 | 200 | MMA | 250 | 14 |  |  |  |  | -90 | 28 | [7 empty] | 0 | 0 | 0 | 1 | 0 | 0 | 0 | 0 | 0 | 0
1622 | 0.075 | 0.25 | 1.44 | 0.008 | 0.008 | 0 | 0 | 1.07 | 0.5768684 | 0 |  |  | 432 | 31 | 83 | 1.729656 | 1.528179 | 4.493077 | [7 empty] | 1 | 200 | MMA | 250 | 14 | 650 | 720 | 20 | 70.8 | [9 empty] | 0 | 0 | 0 | 1 | 0 | 0 | 0 | 0 | 0 | 0
1623 | 0.075 | 0.25 | 1.44 | 0.008 | 0.008 | 0 | 0 | 1.07 | 1.035473 | 0 |  |  | 432 | 31 | 83 | 0.8409169 | 4.104282 | 0.309717 | [7 empty] | 1 | 200 | MMA | 250 | 14 |  |  |  |  | -39 | 100 | [7 empty] | 0 | 0 | 0 | 1 | 0 | 0 | 0 | 0 | 0 | 0
1624 | 0.075 | 0.25 | 1.44 | 0.008 | 0.008 | 0 | 0 | 1.07 | 2.669372 | 0 |  |  | 432 | 31 | 83 | 2.18479 | 0.1502535 | 4.779232 | [7 empty] | 1 | 200 | MMA | 250 | 14 |  |  |  |  | -85 | 28 | [7 empty] | 0 | 0 | 0 | 1 | 0 | 0 | 0 | 0 | 0 | 0
1625 | 0.079 | 0.3 | 1.56 | 0.007 | 0.011 | 0 | 1.03 | 0 | 0.0004653195 | 0 |  |  | 431 | 27 | 98 | 0.6393216 | 4.109468 | 0.3853775 | [7 empty] | 1 | 200 | MMA | 250 | 14 | 624 | 672 | 20 | 73 | [9 empty] | 0 | 0 | 0 | 1 | 0 | 0 | 0 | 0 | 0 | 0
1626 | 0.079 | 0.3 | 1.56 | 0.007 | 0.011 | 0 | 1.03 | 0 | 1.190773e-05 | 0 |  |  | 431 | 27 | 98 | 1.087056 | 2.66562 | 1.458322 | [7 empty] | 1 | 200 | MMA | 250 | 14 |  |  |  |  | -58 | 100 | [7 empty] | 0 | 0 | 0 | 1 | 0 | 0 | 0 | 0 | 0 | 0
1627 | 0.079 | 0.3 | 1.56 | 0.007 | 0.011 | 0 | 1.03 | 0 | 0.0004429823 | 0 |  |  | 431 | 27 | 98 | 3.88193 | 2.082701 | 3.106179 | [7 empty] | 1 | 200 | MMA | 250 | 14 |  |  |  |  | -84 | 28 | [7 empty] | 0 | 0 | 0 | 1 | 0 | 0 | 0 | 0 | 0 | 0
1628 | 0.073 | 0.29 | 1.53 | 0.007 | 0.01 | 0 | 1.53 | 0 | 0.0003237992 | 0 |  |  | 438 | 27 | 79 | 2.21087 | 2.058082 | 4.439384 | [7 empty] | 1 | 200 | MMA | 250 | 14 | 650 | 710 | 18.4 | 73 | [9 empty] | 0 | 0 | 0 | 1 | 0 | 0 | 0 | 0 | 0 | 0
1629 | 0.073 | 0.29 | 1.53 | 0.007 | 0.01 | 0 | 1.53 | 0 | 9.2394e-05 | 0 |  |  | 438 | 27 | 79 | 3.796183 | 1.778483 | 1.475108 | [7 empty] | 1 | 200 | MMA | 250 | 14 |  |  |  |  | -38 | 100 | [7 empty] | 0 | 0 | 0 | 1 | 0 | 0 | 0 | 0 | 0 | 0
1630 | 0.073 | 0.29 | 1.53 | 0.007 | 0.01 | 0 | 1.53 | 0 | 7.673837e-05 | 0 |  |  | 438 | 27 | 79 | 3.543368 | 2.230272 | 2.595986 | [7 empty] | 1 | 200 | MMA | 250 | 14 |  |  |  |  | -79 | 28 | [7 empty] | 0 | 0 | 0 | 1 | 0 | 0 | 0 | 0 | 0 | 0
1631 | 0.078 | 0.29 | 1.48 | 0.007 | 0.01 | 0 | 1.96 | 0 | 0.0003198458 | 0 |  |  | 438 | 28 | 82 | 0.973527 | 0.685296 | 2.775778 | [7 empty] | 1 | 200 | MMA | 250 | 14 | 706 | 772 | 16 | 67.5 | [9 empty] | 0 | 0 | 0 | 1 | 0 | 0 | 0 | 0 | 0 | 0
1632 | 0.078 | 0.29 | 1.48 | 0.007 | 0.01 | 0 | 1.96 | 0 | 0.000254728 | 0 |  |  | 438 | 28 | 82 | 4.115039 | 1.362345 | 2.413163 | [7 empty] | 1 | 200 | MMA | 250 | 14 |  |  |  |  | -6 | 100 | [7 empty] | 0 | 0 | 0 | 1 | 0 | 0 | 0 | 0 | 0 | 0
1633 | 0.078 | 0.29 | 1.48 | 0.007 | 0.01 | 0 | 1.96 | 0 | 0.0002164423 | 0 |  |  | 438 | 28 | 82 | 0.8570451 | 3.897199 | 1.840373 | [7 empty] | 1 | 200 | MMA | 250 | 14 |  |  |  |  | -70 | 28 | [7 empty] | 0 | 0 | 0 | 1 | 0 | 0 | 0 | 0 | 0 | 0
1634 | 0.076 | 0.27 | 1.48 | 0.007 | 0.008 | 0 | 0 | 0 | 8.867196e-05 | 0.53 |  |  | 454 | 22 | 81 | 2.146174 | 2.668211 | 4.149418 | [7 empty] | 1 | 200 | MMA | 250 | 14 | 495 | 557 | 27.6 | 78.9 | [9 empty] | 0 | 0 | 0 | 1 | 0 | 0 | 0 | 0 | 0 | 0
1635 | 0.076 | 0.27 | 1.48 | 0.007 | 0.008 | 0 | 0 | 0 | 2.819801e-05 | 0.53 |  |  | 454 | 22 | 81 | 4.109604 | 4.917187 | 0.7593141 | [7 empty] | 1 | 200 | MMA | 250 | 14 |  |  |  |  | -57 | 100 | [7 empty] | 0 | 0 | 0 | 1 | 0 | 0 | 0 | 0 | 0 | 0
1636 | 0.076 | 0.27 | 1.48 | 0.007 | 0.008 | 0 | 0 | 0 | 1.684018e-05 | 0.53 |  |  | 454 | 22 | 81 | 1.501213 | 0.9318548 | 1.844061 | [7 empty] | 1 | 200 | MMA | 250 | 14 |  |  |  |  | -93 | 28 | [7 empty] | 0 | 0 | 0 | 1 | 0 | 0 | 0 | 0 | 0 | 0
1637 | 0.077 | 0.25 | 1.43 | 0.007 | 0.008 | 0 | 0 | 0 | 4.870755e-05 | 1.08 |  |  | 456 | 19 | 92 | 1.944098 | 1.068595 | 1.833326 | [7 empty] | 1 | 200 | MMA | 250 | 14 | 487 | 563 | 27.4 | 77.4 | [9 empty] | 0 | 0 | 0 | 1 | 0 | 0 | 0 | 0 | 0 | 0
1638 | 0.077 | 0.25 | 1.43 | 0.007 | 0.008 | 0 | 0 | 0 | 0.0003417459 | 1.08 |  |  | 456 | 19 | 92 | 1.646672 | 2.075607 | 0.8878031 | [7 empty] | 1 | 200 | MMA | 250 | 14 |  |  |  |  | -48 | 100 | [7 empty] | 0 | 0 | 0 | 1 | 0 | 0 | 0 | 0 | 0 | 0
1639 | 0.077 | 0.25 | 1.43 | 0.007 | 0.008 | 0 | 0 | 0 | 0.000361668 | 1.08 |  |  | 456 | 19 | 92 | 0.104756 | 3.015754 | 0.8678121 | [7 empty] | 1 | 200 | MMA | 250 | 14 |  |  |  |  | -85 | 28 | [7 empty] | 0 | 0 | 0 | 1 | 0 | 0 | 0 | 0 | 0 | 0
1640 | 0.069 | 0.25 | 1.37 | 0.007 | 0.009 | 0 | 0 | 0 | 0.0003780877 | 1.6 |  |  | 475 | 23 | 75 | 3.066027 | 2.85241 | 0.9342573 | [7 empty] | 1 | 200 | MMA | 250 | 14 | 570 | 625 | 25.8 | 75 | [9 empty] | 0 | 0 | 0 | 1 | 0 | 0 | 0 | 0 | 0 | 0
1641 | 0.069 | 0.25 | 1.37 | 0.007 | 0.009 | 0 | 0 | 0 | 0.0004853513 | 1.6 |  |  | 475 | 23 | 75 | 4.937685 | 1.182649 | 2.803801 | [7 empty] | 1 | 200 | MMA | 250 | 14 |  |  |  |  | -15 | 100 | [7 empty] | 0 | 0 | 0 | 1 | 0 | 0 | 0 | 0 | 0 | 0
1642 | 0.069 | 0.25 | 1.37 | 0.007 | 0.009 | 0 | 0 | 0 | 0.0004690089 | 1.6 |  |  | 475 | 23 | 75 | 2.379238 | 4.441923 | 3.411499 | [7 empty] | 1 | 200 | MMA | 250 | 14 |  |  |  |  | -67 | 28 | [7 empty] | 0 | 0 | 0 | 1 | 0 | 0 | 0 | 0 | 0 | 0
1643 | 0.088 | 0.39 | 0.89 | 0.008 | 0.017 | 0.57 | 8.2 | 0.96 | 0.18 |  |  |  | 361 |  | 373 |  |  | 500 |  |  |  | 450 | 30 |  | 1 | 2 | 200 | SA | 760 | 2 | 830 | [12 empty] | 0 | 0 | 0 | 0 | 0 | 0 | 1 | 0 | 0 | 0
1644 | 0.088 | 0.38 | 0.55 | 0.008 | 0.017 | 0.52 | 8.6 | 0.98 | 0.19 |  |  |  | 363 |  | 376 |  |  | 500 |  |  |  | 450 | 30 |  | 1 | 2 | 200 | SA | 760 | 2 | 830 | [12 empty] | 0 | 0 | 0 | 0 | 0 | 0 | 1 | 0 | 0 | 0
1645 | 0.098 | 0.39 | 1.63 | 0.008 | 0.017 | 0.79 | 8.6 | 0.98 | 0.2 |  |  |  | 330 |  | 390 |  |  | 500 |  |  |  | 450 | 30 |  | 1 | 2 | 200 | SA | 760 | 2 | 825 | [12 empty] | 0 | 0 | 0 | 0 | 0 | 0 | 1 | 0 | 0 | 0
1646 | 0.1 | 0.36 | 0.93 | 0.008 | 0.016 | 0.23 | 8.9 | 1.02 | 0.2 |  |  |  | 372 |  | 416 |  |  | 500 |  |  |  | 450 | 30 |  | 1 | 2 | 200 | SA | 760 | 2 | 734 | [12 empty] | 0 | 0 | 0 | 0 | 0 | 0 | 1 | 0 | 0 | 0
1647 | 0.1 | 0.35 | 0.9 | 0.008 | 0.016 | 0.6 | 8.6 | 0.98 | 0.18 |  |  |  | 368 |  | 398 |  |  | 0.3035154 |  |  |  | 450 | 30 |  | 1 | 2 | 200 | SA | 760 | 2 | 834 | [12 empty] | 0 | 0 | 0 | 0 | 0 | 0 | 1 | 0 | 0 | 0
1648 | 0.088 | 0.36 | 0.88 | 0.008 | 0.017 | 0.57 | 8.4 | 0.94 | 0.19 |  |  |  | 441 |  | 394 |  |  | 1000 |  |  |  | 450 | 30 |  | 1 | 2 | 200 | SA | 760 | 2 | 822 | [12 empty] | 0 | 0 | 0 | 0 | 0 | 0 | 1 | 0 | 0 | 0
1649 | 0.09 | 0.34 | 0.89 | 0.008 | 0.016 | 0.17 | 8.2 | 0.94 | 0.02 |  |  |  | 396 |  | 96 |  |  | 29.61376 |  |  |  | 450 | 30 |  | 1 | 2 | 200 | SA | 760 | 2 | 660 | [12 empty] | 0 | 0 | 0 | 0 | 0 | 0 | 1 | 0 | 0 | 0
1650 | 0.092 | 0.35 | 0.9 | 0.008 | 0.016 | 0.54 | 8.4 | 0.97 | 0.17 |  |  |  | 426 |  | 99 |  |  | 500 |  |  |  | 450 | 30 |  | 1 | 2 | 200 | SA | 760 | 2 | 832 | [12 empty] | 0 | 0 | 0 | 0 | 0 | 0 | 1 | 0 | 0 | 0
1651 | 0.18 | 0.39 | 0.88 | 0.008 | 0.017 | 0.18 | 10.2 | 0.94 | 0.28 |  |  |  | 327 |  | 103 |  |  | 24.05127 |  |  |  | 450 | 30 |  | 1 | 2 | 200 | SA | 760 | 2 | [13 empty] | 0 | 0 | 0 | 0 | 0 | 0 | 1 | 0 | 0 | 0