## Sheet1
| Current / A | Heat input / kJmm-1 | Post weld heat treatment temperature / °C | Niobium concentration / parts per million by weight | Molybdenum concentration / (weight%) | Type of weld_GMAA | Vanadium concentration / (weight%) | Type of weld_MMA | Type of weld_SA | Nitrogen concentration / parts per million by weight | Phosphorus concentration / (weight%) | Type of weld_SAA | Carbon concentration / (weight%) | Manganese concentration / (weight%) | Voltage / V | Chromium concentration / (weight%) | AC or DC | Type of weld_GTAA | Sulphur concentration / (weight%)
0 | 170 | 1 | 250 |  |  | 0 |  | 1 | 0 |  | 0.012 | 0 | 0.037 | 0.65 | 21 |  | 1 | 0 | 0.008
1 | 170 | 1 | 0 |  |  | 0 |  | 1 | 0 |  | 0.012 | 0 | 0.037 | 0.65 | 21 |  | 1 | 0 | 0.008
2 | 170 | 1 | 580 |  |  | 0 |  | 1 | 0 |  | 0.012 | 0 | 0.037 | 0.65 | 21 |  | 1 | 0 | 0.008
3 | 170 | 1 | 250 |  |  | 0 |  | 1 | 0 |  | 0.014 | 0 | 0.037 | 1.03 | 21 |  | 1 | 0 | 0.007
4 | 170 | 1 | 0 |  |  | 0 |  | 1 | 0 |  | 0.014 | 0 | 0.037 | 1.03 | 21 |  | 1 | 0 | 0.007
5 | 170 | 1 | 580 |  |  | 0 |  | 1 | 0 |  | 0.014 | 0 | 0.037 | 1.03 | 21 |  | 1 | 0 | 0.007
6 | 170 | 1 | 250 |  |  | 0 |  | 1 | 0 |  | 0.014 | 0 | 0.044 | 1.43 | 21 |  | 1 | 0 | 0.007
7 | 170 | 1 | 0 |  |  | 0 |  | 1 | 0 |  | 0.014 | 0 | 0.044 | 1.43 | 21 |  | 1 | 0 | 0.007
8 | 170 | 1 | 580 |  |  | 0 |  | 1 | 0 |  | 0.014 | 0 | 0.044 | 1.43 | 21 |  | 1 | 0 | 0.007
9 | 170 | 1 | 250 |  |  | 0 |  | 1 | 0 |  | 0.016 | 0 | 0.045 | 1.85 | 21 |  | 1 | 0 | 0.007
10 | 170 | 1 | 0 |  |  | 0 |  | 1 | 0 |  | 0.016 | 0 | 0.045 | 1.85 | 21 |  | 1 | 0 | 0.007
11 | 170 | 1 | 580 |  |  | 0 |  | 1 | 0 |  | 0.016 | 0 | 0.045 | 1.85 | 21 |  | 1 | 0 | 0.007
12 | 170 | 1 | 250 |  |  | 0 |  | 1 | 0 |  | 0.011 | 0 | 0.039 | 0.66 | 21 |  | 1 | 0 | 0.006
13 | 170 | 1 | 580 |  |  | 0 |  | 1 | 0 |  | 0.011 | 0 | 0.039 | 0.66 | 21 |  | 1 | 0 | 0.006
14 | 170 | 1 | 250 |  |  | 0 |  | 1 | 0 |  | 0.011 | 0 | 0.041 | 1.01 | 21 |  | 1 | 0 | 0.006
15 | 170 | 1 | 0 |  |  | 0 |  | 1 | 0 |  | 0.011 | 0 | 0.041 | 1.01 | 21 |  | 1 | 0 | 0.006
16 | 170 | 1 | 580 |  |  | 0 |  | 1 | 0 |  | 0.011 | 0 | 0.041 | 1.01 | 21 |  | 1 | 0 | 0.006
17 | 170 | 1 | 250 |  |  | 0 |  | 1 | 0 |  | 0.014 | 0 | 0.051 | 1.4 | 21 |  | 1 | 0 | 0.007
18 | 170 | 1 | 580 |  |  | 0 |  | 1 | 0 |  | 0.014 | 0 | 0.051 | 1.4 | 21 |  | 1 | 0 | 0.007
19 | 170 | 1 | 250 |  |  | 0 |  | 1 | 0 |  | 0.014 | 0 | 0.049 | 1.85 | 21 |  | 1 | 0 | 0.006
20 | 170 | 1 | 0 |  |  | 0 |  | 1 | 0 |  | 0.014 | 0 | 0.049 | 1.85 | 21 |  | 1 | 0 | 0.006
21 | 170 | 1 | 580 |  |  | 0 |  | 1 | 0 |  | 0.014 | 0 | 0.049 | 1.85 | 21 |  | 1 | 0 | 0.006
22 | 170 | 1 | 250 |  |  | 0 |  | 1 | 0 |  | 0.012 | 0 | 0.038 | 0.63 | 21 |  | 1 | 0 | 0.007
23 | 170 | 1 | 0 |  |  | 0 |  | 1 | 0 |  | 0.012 | 0 | 0.038 | 0.63 | 21 |  | 1 | 0 | 0.007
24 | 170 | 1 | 580 |  |  | 0 |  | 1 | 0 |  | 0.012 | 0 | 0.038 | 0.63 | 21 |  | 1 | 0 | 0.007
25 | 170 | 1 | 250 |  |  | 0 |  | 1 | 0 |  | 0.013 | 0 | 0.043 | 1 | 21 |  | 1 | 0 | 0.006
26 | 170 | 1 | 0 |  |  | 0 |  | 1 | 0 |  | 0.013 | 0 | 0.043 | 1 | 21 |  | 1 | 0 | 0.006
27 | 170 | 1 | 580 |  |  | 0 |  | 1 | 0 |  | 0.013 | 0 | 0.043 | 1 | 21 |  | 1 | 0 | 0.006
28 | 170 | 1 | 250 |  |  | 0 |  | 1 | 0 |  | 0.013 | 0 | 0.049 | 1.37 | 21 |  | 1 | 0 | 0.007
29 | 170 | 1 | 0 |  |  | 0 |  | 1 | 0 |  | 0.013 | 0 | 0.049 | 1.37 | 21 |  | 1 | 0 | 0.007
30 | 170 | 1 | 580 |  |  | 0 |  | 1 | 0 |  | 0.013 | 0 | 0.049 | 1.37 | 21 |  | 1 | 0 | 0.007
31 | 170 | 1 | 250 |  |  | 0 |  | 1 | 0 |  | 0.012 | 0 | 0.053 | 1.83 | 21 |  | 1 | 0 | 0.007
32 | 170 | 1 | 0 |  |  | 0 |  | 1 | 0 |  | 0.012 | 0 | 0.053 | 1.83 | 21 |  | 1 | 0 | 0.007
33 | 170 | 1 | 580 |  |  | 0 |  | 1 | 0 |  | 0.012 | 0 | 0.053 | 1.83 | 21 |  | 1 | 0 | 0.007
34 | 170 | 1 | 250 |  |  | 0 |  | 1 | 0 |  | 0.01 | 0 | 0.041 | 0.62 | 21 |  | 1 | 0 | 0.007
35 | 170 | 1 | 0 |  |  | 0 |  | 1 | 0 |  | 0.01 | 0 | 0.041 | 0.62 | 21 |  | 1 | 0 | 0.007
36 | 170 | 1 | 580 |  |  | 0 |  | 1 | 0 |  | 0.01 | 0 | 0.041 | 0.62 | 21 |  | 1 | 0 | 0.007
37 | 170 | 1 | 250 |  |  | 0 |  | 1 | 0 |  | 0.013 | 0 | 0.044 | 0.96 | 21 |  | 1 | 0 | 0.006
38 | 170 | 1 | 0 |  |  | 0 |  | 1 | 0 |  | 0.013 | 0 | 0.044 | 0.96 | 21 |  | 1 | 0 | 0.006
39 | 170 | 1 | 580 |  |  | 0 |  | 1 | 0 |  | 0.013 | 0 | 0.044 | 0.96 | 21 |  | 1 | 0 | 0.006
40 | 170 | 1 | 250 |  |  | 0 |  | 1 | 0 |  | 0.014 | 0 | 0.049 | 1.41 | 21 |  | 1 | 0 | 0.007
41 | 170 | 1 | 0 |  |  | 0 |  | 1 | 0 |  | 0.014 | 0 | 0.049 | 1.41 | 21 |  | 1 | 0 | 0.007
42 | 170 | 1 | 580 |  |  | 0 |  | 1 | 0 |  | 0.014 | 0 | 0.049 | 1.41 | 21 |  | 1 | 0 | 0.007
43 | 170 | 1 | 250 |  |  | 0 |  | 1 | 0 |  | 0.015 | 0 | 0.046 | 1.81 | 21 |  | 1 | 0 | 0.007
44 | 170 | 1 | 0 |  |  | 0 |  | 1 | 0 |  | 0.015 | 0 | 0.046 | 1.81 | 21 |  | 1 | 0 | 0.007
45 | 170 | 1 | 580 |  |  | 0 |  | 1 | 0 |  | 0.015 | 0 | 0.046 | 1.81 | 21 |  | 1 | 0 | 0.007
46 | 170 | 1 | 250 |  |  | 0 |  | 1 | 0 |  | 0.011 | 0 | 0.037 | 0.65 | 21 |  | 1 | 0 | 0.009
47 | 170 | 1 | 0 |  |  | 0 |  | 1 | 0 |  | 0.011 | 0 | 0.037 | 0.65 | 21 |  | 1 | 0 | 0.009
48 | 170 | 1 | 580 |  |  | 0 |  | 1 | 0 |  | 0.011 | 0 | 0.037 | 0.65 | 21 |  | 1 | 0 | 0.009
49 | 170 | 1 | 250 |  |  | 0 |  | 1 | 0 |  | 0.012 | 0 | 0.041 | 0.98 | 21 |  | 1 | 0 | 0.008
50 | 170 | 1 | 0 |  |  | 0 |  | 1 | 0 |  | 0.012 | 0 | 0.041 | 0.98 | 21 |  | 1 | 0 | 0.008
51 | 170 | 1 | 580 |  |  | 0 |  | 1 | 0 |  | 0.012 | 0 | 0.041 | 0.98 | 21 |  | 1 | 0 | 0.008
52 | 170 | 1 | 250 |  |  | 0 |  | 1 | 0 |  | 0.013 | 0 | 0.048 | 1.4 | 21 |  | 1 | 0 | 0.007
53 | 170 | 1 | 0 |  |  | 0 |  | 1 | 0 |  | 0.013 | 0 | 0.048 | 1.4 | 21 |  | 1 | 0 | 0.007
54 | 170 | 1 | 580 |  |  | 0 |  | 1 | 0 |  | 0.013 | 0 | 0.048 | 1.4 | 21 |  | 1 | 0 | 0.007
55 | 170 | 1 | 250 |  |  | 0 |  | 1 | 0 |  | 0.013 | 0 | 0.051 | 1.79 | 21 |  | 1 | 0 | 0.007
56 | 170 | 1 | 0 |  |  | 0 |  | 1 | 0 |  | 0.013 | 0 | 0.051 | 1.79 | 21 |  | 1 | 0 | 0.007
57 | 170 | 1 | 580 |  |  | 0 |  | 1 | 0 |  | 0.013 | 0 | 0.051 | 1.79 | 21 |  | 1 | 0 | 0.007
58 | 170 | 1 | 0 |  |  | 0 |  | 1 | 0 |  | 0.011 | 0 | 0.074 | 1.51 | 21 |  | 1 | 0 | 0.008
59 | 170 | 1 | 580 |  |  | 0 |  | 1 | 0 |  | 0.011 | 0 | 0.074 | 1.51 | 21 |  | 1 | 0 | 0.008
60 | 170 | 1 | 0 |  |  | 0 |  | 1 | 0 |  | 0.006 | 0 | 0.075 | 1.48 | 21 |  | 1 | 0 | 0.007
61 | 170 | 1 | 580 |  |  | 0 |  | 1 | 0 |  | 0.006 | 0 | 0.075 | 1.48 | 21 |  | 1 | 0 | 0.007
62 | 170 | 1 | 0 |  |  | 0 |  | 1 | 0 |  | 0.007 | 0 | 0.074 | 1.42 | 21 |  | 1 | 0 | 0.008
63 | 170 | 1 | 580 |  |  | 0 |  | 1 | 0 |  | 0.007 | 0 | 0.074 | 1.42 | 21 |  | 1 | 0 | 0.008
64 | 170 | 1 | 0 |  |  | 0 |  | 1 | 0 |  | 0.006 | 0 | 0.076 | 1.48 | 21 |  | 1 | 0 | 0.007
65 | 170 | 1 | 580 |  |  | 0 |  | 1 | 0 |  | 0.006 | 0 | 0.076 | 1.48 | 21 |  | 1 | 0 | 0.007
66 | 170 | 1 | 0 |  |  | 0 |  | 1 | 0 |  | 0.006 | 0 | 0.068 | 1.49 | 21 |  | 1 | 0 | 0.006
67 | 170 | 1 | 580 |  |  | 0 |  | 1 | 0 |  | 0.006 | 0 | 0.068 | 1.49 | 21 |  | 1 | 0 | 0.006
68 | 170 | 1 | 0 |  |  | 0 |  | 1 | 0 |  | 0.006 | 0 | 0.076 | 1.49 | 21 |  | 1 | 0 | 0.006
69 | 170 | 1 | 580 |  |  | 0 |  | 1 | 0 |  | 0.006 | 0 | 0.076 | 1.49 | 21 |  | 1 | 0 | 0.006
70 | 170 | 1 | 250 |  |  | 0 |  | 1 | 0 | 72 | 0.013 | 0 | 0.074 | 1.49 | 21 |  | 1 | 0 | 0.006
71 | 170 | 1 | 0 |  |  | 0 |  | 1 | 0 | 72 | 0.013 | 0 | 0.074 | 1.49 | 21 |  | 1 | 0 | 0.006
72 | 170 | 1 | 0 |  |  | 0 |  | 1 | 0 | 72 | 0.013 | 0 | 0.074 | 1.49 | 21 |  | 1 | 0 | 0.006
73 | 170 | 1 | 0 |  |  | 0 |  | 1 | 0 | 72 | 0.013 | 0 | 0.074 | 1.49 | 21 |  | 1 | 0 | 0.006
74 | 170 | 1 | 250 |  |  | 0 |  | 1 | 0 | 54 | 0.013 | 0 | 0.081 | 1.43 | 21 |  | 1 | 0 | 0.006
75 | 170 | 1 | 0 |  |  | 0 |  | 1 | 0 | 54 | 0.013 | 0 | 0.081 | 1.43 | 21 |  | 1 | 0 | 0.006
76 | 170 | 1 | 0 |  |  | 0 |  | 1 | 0 | 54 | 0.013 | 0 | 0.081 | 1.43 | 21 |  | 1 | 0 | 0.006
77 | 170 | 1 | 0 |  |  | 0 |  | 1 | 0 | 54 | 0.013 | 0 | 0.081 | 1.43 | 21 |  | 1 | 0 | 0.006
78 | 170 | 1 | 250 |  |  | 0 |  | 1 | 0 | 57 | 0.011 | 0 | 0.076 | 1.36 | 21 |  | 1 | 0 | 0.005
79 | 170 | 1 | 0 |  |  | 0 |  | 1 | 0 | 57 | 0.011 | 0 | 0.076 | 1.36 | 21 |  | 1 | 0 | 0.005
80 | 170 | 1 | 0 |  |  | 0 |  | 1 | 0 | 57 | 0.011 | 0 | 0.076 | 1.36 | 21 |  | 1 | 0 | 0.005
81 | 170 | 1 | 0 |  |  | 0 |  | 1 | 0 | 57 | 0.011 | 0 | 0.076 | 1.36 | 21 |  | 1 | 0 | 0.005
82 | 170 | 1 | 250 |  |  | 0 |  | 1 | 0 | 47 | 0.011 | 0 | 0.079 | 1.37 | 21 |  | 1 | 0 | 0.005
83 | 170 | 1 | 0 |  |  | 0 |  | 1 | 0 | 47 | 0.011 | 0 | 0.079 | 1.37 | 21 |  | 1 | 0 | 0.005
84 | 170 | 1 | 0 |  |  | 0 |  | 1 | 0 | 47 | 0.011 | 0 | 0.079 | 1.37 | 21 |  | 1 | 0 | 0.005
85 | 170 | 1 | 0 |  |  | 0 |  | 1 | 0 | 47 | 0.011 | 0 | 0.079 | 1.37 | 21 |  | 1 | 0 | 0.005
86 | 170 | 1 | 250 |  |  | 0 |  | 1 | 0 | 44 | 0.011 | 0 | 0.078 | 1.4 | 21 |  | 1 | 0 | 0.004
87 | 170 | 1 | 0 |  |  | 0 |  | 1 | 0 | 44 | 0.011 | 0 | 0.078 | 1.4 | 21 |  | 1 | 0 | 0.004
88 | 170 | 1 | 0 |  |  | 0 |  | 1 | 0 | 44 | 0.011 | 0 | 0.078 | 1.4 | 21 |  | 1 | 0 | 0.004
89 | 170 | 1 | 0 |  |  | 0 |  | 1 | 0 | 44 | 0.011 | 0 | 0.078 | 1.4 | 21 |  | 1 | 0 | 0.004
90 | 170 | 1 | 250 |  |  | 0 |  | 1 | 0 | 46 | 0.006 | 0 | 0.081 | 1.42 | 21 |  | 1 | 0 | 0.004
91 | 170 | 1 | 0 |  |  | 0 |  | 1 | 0 | 46 | 0.006 | 0 | 0.081 | 1.42 | 21 |  | 1 | 0 | 0.004
92 | 170 | 1 | 0 |  |  | 0 |  | 1 | 0 | 46 | 0.006 | 0 | 0.081 | 1.42 | 21 |  | 1 | 0 | 0.004
93 | 170 | 1 | 0 |  |  | 0 |  | 1 | 0 | 46 | 0.006 | 0 | 0.081 | 1.42 | 21 |  | 1 | 0 | 0.004
94 | 170 | 1 | 250 |  |  | 0 |  | 1 | 0 | 68 | 0.009 | 0 | 0.069 | 1.36 | 21 |  | 1 | 0 | 0.007
95 | 170 | 1 | 0 |  |  | 0 |  | 1 | 0 | 68 | 0.009 | 0 | 0.069 | 1.36 | 21 |  | 1 | 0 | 0.007
96 | 170 | 1 | 0 |  |  | 0 |  | 1 | 0 | 68 | 0.009 | 0 | 0.069 | 1.36 | 21 |  | 1 | 0 | 0.007
97 | 170 | 1 | 0 |  |  | 0 |  | 1 | 0 | 68 | 0.009 | 0 | 0.069 | 1.36 | 21 |  | 1 | 0 | 0.007
98 | 170 | 1 | 250 |  |  | 0 |  | 1 | 0 | 55 | 0.009 | 0 | 0.08 | 1.41 | 21 |  | 1 | 0 | 0.006
99 | 170 | 1 | 0 |  |  | 0 |  | 1 | 0 | 55 | 0.009 | 0 | 0.08 | 1.41 | 21 |  | 1 | 0 | 0.006
100 | 170 | 1 | 0 |  |  | 0 |  | 1 | 0 | 55 | 0.009 | 0 | 0.08 | 1.41 | 21 |  | 1 | 0 | 0.006
101 | 170 | 1 | 0 |  |  | 0 |  | 1 | 0 | 55 | 0.009 | 0 | 0.08 | 1.41 | 21 |  | 1 | 0 | 0.006
102 | 170 | 1 | 250 |  |  | 0 |  | 1 | 0 | 53 | 0.009 | 0 | 0.076 | 1.36 | 21 |  | 1 | 0 | 0.005
103 | 170 | 1 | 0 |  |  | 0 |  | 1 | 0 | 53 | 0.009 | 0 | 0.076 | 1.36 | 21 |  | 1 | 0 | 0.005
104 | 170 | 1 | 0 |  |  | 0 |  | 1 | 0 | 53 | 0.009 | 0 | 0.076 | 1.36 | 21 |  | 1 | 0 | 0.005
105 | 170 | 1 | 0 |  |  | 0 |  | 1 | 0 | 53 | 0.009 | 0 | 0.076 | 1.36 | 21 |  | 1 | 0 | 0.005
106 | 170 | 1 | 250 |  |  | 0 |  | 1 | 0 | 50 | 0.008 | 0 | 0.078 | 1.31 | 21 |  | 1 | 0 | 0.005
107 | 170 | 1 | 0 |  |  | 0 |  | 1 | 0 | 50 | 0.008 | 0 | 0.078 | 1.31 | 21 |  | 1 | 0 | 0.005
108 | 170 | 1 | 0 |  |  | 0 |  | 1 | 0 | 50 | 0.008 | 0 | 0.078 | 1.31 | 21 |  | 1 | 0 | 0.005
109 | 170 | 1 | 0 |  |  | 0 |  | 1 | 0 | 50 | 0.008 | 0 | 0.078 | 1.31 | 21 |  | 1 | 0 | 0.005
110 | 170 | 1 | 250 |  |  | 0 |  | 1 | 0 | 48 | 0.008 | 0 | 0.076 | 1.3 | 21 |  | 1 | 0 | 0.005
111 | 170 | 1 | 0 |  |  | 0 |  | 1 | 0 | 48 | 0.008 | 0 | 0.076 | 1.3 | 21 |  | 1 | 0 | 0.005
112 | 170 | 1 | 0 |  |  | 0 |  | 1 | 0 | 48 | 0.008 | 0 | 0.076 | 1.3 | 21 |  | 1 | 0 | 0.005
113 | 170 | 1 | 0 |  |  | 0 |  | 1 | 0 | 48 | 0.008 | 0 | 0.076 | 1.3 | 21 |  | 1 | 0 | 0.005
114 | 170 | 1 | 250 |  |  | 0 |  | 1 | 0 | 52 | 0.008 | 0 | 0.079 | 1.32 | 21 |  | 1 | 0 | 0.004
115 | 170 | 1 | 0 |  |  | 0 |  | 1 | 0 | 52 | 0.008 | 0 | 0.079 | 1.32 | 21 |  | 1 | 0 | 0.004
116 | 170 | 1 | 0 |  |  | 0 |  | 1 | 0 | 52 | 0.008 | 0 | 0.079 | 1.32 | 21 |  | 1 | 0 | 0.004
117 | 170 | 1 | 0 |  |  | 0 |  | 1 | 0 | 52 | 0.008 | 0 | 0.079 | 1.32 | 21 |  | 1 | 0 | 0.004
118 | 170 | 1 | 250 |  |  | 0 |  | 1 | 0 | 89 | 0.006 | 0 | 0.074 | 1.5 | 21 |  | 1 | 0 | 0.006
119 | 170 | 1 | 0 |  |  | 0 |  | 1 | 0 | 89 | 0.006 | 0 | 0.074 | 1.5 | 21 |  | 1 | 0 | 0.006
120 | 170 | 1 | 0 |  |  | 0 |  | 1 | 0 | 89 | 0.006 | 0 | 0.074 | 1.5 | 21 |  | 1 | 0 | 0.006
121 | 170 | 1 | 250 |  |  | 0 |  | 1 | 0 | 70 | 0.006 | 0 | 0.074 | 1.41 | 21 |  | 1 | 0 | 0.007
122 | 170 | 1 | 0 |  |  | 0 |  | 1 | 0 | 70 | 0.006 | 0 | 0.074 | 1.41 | 21 |  | 1 | 0 | 0.007
123 | 170 | 1 | 0 |  |  | 0 |  | 1 | 0 | 70 | 0.006 | 0 | 0.074 | 1.41 | 21 |  | 1 | 0 | 0.007
124 | 170 | 1 | 250 |  |  | 0 |  | 1 | 0 | 52 | 0.009 | 0 | 0.071 | 1.36 | 21 |  | 1 | 0 | 0.005
125 | 170 | 1 | 0 |  |  | 0 |  | 1 | 0 | 52 | 0.009 | 0 | 0.071 | 1.36 | 21 |  | 1 | 0 | 0.005
126 | 170 | 1 | 0 |  |  | 0 |  | 1 | 0 | 52 | 0.009 | 0 | 0.071 | 1.36 | 21 |  | 1 | 0 | 0.005
127 | 170 | 1 | 250 |  |  | 0 |  | 1 | 0 | 44 | 0.008 | 0 | 0.069 | 1.36 | 21 |  | 1 | 0 | 0.005
128 | 170 | 1 | 0 |  |  | 0 |  | 1 | 0 | 44 | 0.008 | 0 | 0.069 | 1.36 | 21 |  | 1 | 0 | 0.005
129 | 170 | 1 | 0 |  |  | 0 |  | 1 | 0 | 44 | 0.008 | 0 | 0.069 | 1.36 | 21 |  | 1 | 0 | 0.005
130 | 170 | 1 | 250 |  |  | 0 |  | 1 | 0 | 41 | 0.008 | 0 | 0.069 | 1.39 | 21 |  | 1 | 0 | 0.004
131 | 170 | 1 | 0 |  |  | 0 |  | 1 | 0 | 41 | 0.008 | 0 | 0.069 | 1.39 | 21 |  | 1 | 0 | 0.004
132 | 170 | 1 | 0 |  |  | 0 |  | 1 | 0 | 41 | 0.008 | 0 | 0.069 | 1.39 | 21 |  | 1 | 0 | 0.004
133 | 170 | 1 | 250 |  |  | 0 |  | 1 | 0 | 38 | 0.008 | 0 | 0.072 | 1.4 | 21 |  | 1 | 0 | 0.004
134 | 170 | 1 | 0 |  |  | 0 |  | 1 | 0 | 38 | 0.008 | 0 | 0.072 | 1.4 | 21 |  | 1 | 0 | 0.004
135 | 170 | 1 | 0 |  |  | 0 |  | 1 | 0 | 38 | 0.008 | 0 | 0.072 | 1.4 | 21 |  | 1 | 0 | 0.004
136 | 170 | 1 | 250 |  |  | 0 |  | 1 | 0 | 80 | 0.008 | 0 | 0.081 | 1.54 | 21 |  | 1 | 0 | 0.007
137 | 170 | 1 | 0 |  |  | 0 |  | 1 | 0 | 80 | 0.008 | 0 | 0.081 | 1.54 | 21 |  | 1 | 0 | 0.007
138 | 170 | 1 | 0 |  |  | 0 |  | 1 | 0 | 80 | 0.008 | 0 | 0.081 | 1.54 | 21 |  | 1 | 0 | 0.007
139 | 170 | 1 | 0 |  |  | 0 |  | 1 | 0 | 80 | 0.008 | 0 | 0.081 | 1.54 | 21 |  | 1 | 0 | 0.007
140 | 170 | 1 | 250 |  |  | 0 |  | 1 | 0 | 68 | 0.008 | 0 | 0.072 | 1.32 | 21 |  | 1 | 0 | 0.006
141 | 170 | 1 | 0 |  |  | 0 |  | 1 | 0 | 68 | 0.008 | 0 | 0.072 | 1.32 | 21 |  | 1 | 0 | 0.006
142 | 170 | 1 | 0 |  |  | 0 |  | 1 | 0 | 68 | 0.008 | 0 | 0.072 | 1.32 | 21 |  | 1 | 0 | 0.006
143 | 170 | 1 | 0 |  |  | 0 |  | 1 | 0 | 68 | 0.008 | 0 | 0.072 | 1.32 | 21 |  | 1 | 0 | 0.006
144 | 170 | 1 | 250 |  |  | 0 |  | 1 | 0 | 57 | 0.008 | 0 | 0.072 | 1.33 | 21 |  | 1 | 0 | 0.006
145 | 170 | 1 | 0 |  |  | 0 |  | 1 | 0 | 57 | 0.008 | 0 | 0.072 | 1.33 | 21 |  | 1 | 0 | 0.006
146 | 170 | 1 | 0 |  |  | 0 |  | 1 | 0 | 57 | 0.008 | 0 | 0.072 | 1.33 | 21 |  | 1 | 0 | 0.006
147 | 170 | 1 | 0 |  |  | 0 |  | 1 | 0 | 57 | 0.008 | 0 | 0.072 | 1.33 | 21 |  | 1 | 0 | 0.006
148 | 170 | 1 | 250 |  |  | 0 |  | 1 | 0 | 49 | 0.005 | 0 | 0.074 | 1.36 | 21 |  | 1 | 0 | 0.005
149 | 170 | 1 | 0 |  |  | 0 |  | 1 | 0 | 49 | 0.005 | 0 | 0.074 | 1.36 | 21 |  | 1 | 0 | 0.005
150 | 170 | 1 | 0 |  |  | 0 |  | 1 | 0 | 49 | 0.005 | 0 | 0.074 | 1.36 | 21 |  | 1 | 0 | 0.005
151 | 170 | 1 | 0 |  |  | 0 |  | 1 | 0 | 49 | 0.005 | 0 | 0.074 | 1.36 | 21 |  | 1 | 0 | 0.005
152 | 170 | 1 | 250 |  |  | 0 |  | 1 | 0 | 49 | 0.009 | 0 | 0.066 | 1.41 | 21 |  | 1 | 0 | 0.004
153 | 170 | 1 | 0 |  |  | 0 |  | 1 | 0 | 49 | 0.009 | 0 | 0.066 | 1.41 | 21 |  | 1 | 0 | 0.004
154 | 170 | 1 | 0 |  |  | 0 |  | 1 | 0 | 49 | 0.009 | 0 | 0.066 | 1.41 | 21 |  | 1 | 0 | 0.004
155 | 170 | 1 | 0 |  |  | 0 |  | 1 | 0 | 49 | 0.009 | 0 | 0.066 | 1.41 | 21 |  | 1 | 0 | 0.004
156 | 170 | 1 | 250 |  |  | 0 |  | 1 | 0 | 49 | 0.008 | 0 | 0.066 | 1.33 | 21 |  | 1 | 0 | 0.004
157 | 170 | 1 | 0 |  |  | 0 |  | 1 | 0 | 49 | 0.008 | 0 | 0.066 | 1.33 | 21 |  | 1 | 0 | 0.004
158 | 170 | 1 | 0 |  |  | 0 |  | 1 | 0 | 49 | 0.008 | 0 | 0.066 | 1.33 | 21 |  | 1 | 0 | 0.004
159 | 170 | 1 | 0 |  |  | 0 |  | 1 | 0 | 49 | 0.008 | 0 | 0.066 | 1.33 | 21 |  | 1 | 0 | 0.004
160 | 170 | 1 | 250 |  |  | 0 |  | 1 | 0 | 77 | 0.005 | 0 | 0.069 | 1.49 | 21 |  | 1 | 0 | 0.004
161 | 170 | 1 | 0 |  |  | 0 |  | 1 | 0 | 77 | 0.005 | 0 | 0.069 | 1.49 | 21 |  | 1 | 0 | 0.004
162 | 170 | 1 | 0 |  |  | 0 |  | 1 | 0 | 77 | 0.005 | 0 | 0.069 | 1.49 | 21 |  | 1 | 0 | 0.004
163 | 170 | 1 | 0 |  |  | 0 |  | 1 | 0 | 77 | 0.005 | 0 | 0.069 | 1.49 | 21 |  | 1 | 0 | 0.004
164 | 170 | 1 | 250 |  |  | 0 |  | 1 | 0 | 94 | 0.005 | 0 | 0.071 | 1.44 | 21 |  | 1 | 0 | 0.007
165 | 170 | 1 | 0 |  |  | 0 |  | 1 | 0 | 94 | 0.005 | 0 | 0.071 | 1.44 | 21 |  | 1 | 0 | 0.007
166 | 170 | 1 | 0 |  |  | 0 |  | 1 | 0 | 94 | 0.005 | 0 | 0.071 | 1.44 | 21 |  | 1 | 0 | 0.007
167 | 170 | 1 | 0 |  |  | 0 |  | 1 | 0 | 94 | 0.005 | 0 | 0.071 | 1.44 | 21 |  | 1 | 0 | 0.007
168 | 170 | 1 | 250 |  |  | 0 |  | 1 | 0 | 65 | 0.005 | 0 | 0.071 | 1.39 | 21 |  | 1 | 0 | 0.007
169 | 170 | 1 | 0 |  |  | 0 |  | 1 | 0 | 65 | 0.005 | 0 | 0.071 | 1.39 | 21 |  | 1 | 0 | 0.007
170 | 170 | 1 | 0 |  |  | 0 |  | 1 | 0 | 65 | 0.005 | 0 | 0.071 | 1.39 | 21 |  | 1 | 0 | 0.007
171 | 170 | 1 | 0 |  |  | 0 |  | 1 | 0 | 65 | 0.005 | 0 | 0.071 | 1.39 | 21 |  | 1 | 0 | 0.007
172 | 170 | 1 | 250 |  |  | 0 |  | 1 | 0 | 67 | 0.005 | 0 | 0.071 | 1.44 | 21 |  | 1 | 0 | 0.005
173 | 170 | 1 | 0 |  |  | 0 |  | 1 | 0 | 67 | 0.005 | 0 | 0.071 | 1.44 | 21 |  | 1 | 0 | 0.005
174 | 170 | 1 | 0 |  |  | 0 |  | 1 | 0 | 67 | 0.005 | 0 | 0.071 | 1.44 | 21 |  | 1 | 0 | 0.005
175 | 170 | 1 | 0 |  |  | 0 |  | 1 | 0 | 67 | 0.005 | 0 | 0.071 | 1.44 | 21 |  | 1 | 0 | 0.005
176 | 170 | 1 | 250 |  |  | 0 |  | 1 | 0 | 58 | 0.005 | 0 | 0.069 | 1.41 | 21 |  | 1 | 0 | 0.005
177 | 170 | 1 | 0 |  |  | 0 |  | 1 | 0 | 58 | 0.005 | 0 | 0.069 | 1.41 | 21 |  | 1 | 0 | 0.005
178 | 170 | 1 | 0 |  |  | 0 |  | 1 | 0 | 58 | 0.005 | 0 | 0.069 | 1.41 | 21 |  | 1 | 0 | 0.005
179 | 170 | 1 | 0 |  |  | 0 |  | 1 | 0 | 58 | 0.005 | 0 | 0.069 | 1.41 | 21 |  | 1 | 0 | 0.005
180 | 170 | 1 | 250 |  |  | 0 |  | 1 | 0 | 60 | 0.005 | 0 | 0.067 | 1.4 | 21 |  | 1 | 0 | 0.005
181 | 170 | 1 | 0 |  |  | 0 |  | 1 | 0 | 60 | 0.005 | 0 | 0.067 | 1.4 | 21 |  | 1 | 0 | 0.005
182 | 170 | 1 | 0 |  |  | 0 |  | 1 | 0 | 60 | 0.005 | 0 | 0.067 | 1.4 | 21 |  | 1 | 0 | 0.005
183 | 170 | 1 | 0 |  |  | 0 |  | 1 | 0 | 60 | 0.005 | 0 | 0.067 | 1.4 | 21 |  | 1 | 0 | 0.005
184 | 180 | 1 | 750 | 520 | 1 | 0 | 0.22 | 1 | 0 | 460 | 0.012 | 0 | 0.09 | 0.98 | 34 | 8.9 | 1 | 0 | 0.008
185 | 180 | 1 | 750 | 520 | 1 | 0 | 0.22 | 1 | 0 | 460 | 0.012 | 0 | 0.09 | 0.98 | 34 | 8.9 | 1 | 0 | 0.008
186 | 180 | 1 | 750 | 520 | 1 | 0 | 0.22 | 1 | 0 | 460 | 0.012 | 0 | 0.09 | 0.98 | 34 | 8.9 | 1 | 0 | 0.008
187 | 180 | 1 | 750 | 520 | 1 | 0 | 0.22 | 1 | 0 | 460 | 0.012 | 0 | 0.09 | 0.98 | 34 | 8.9 | 1 | 0 | 0.008
188 | 180 | 1 | 750 | 530 | 1.01 | 0 | 0.23 | 1 | 0 | 460 | 0.013 | 0 | 0.088 | 1.03 | 34 | 9.1 | 1 | 0 | 0.007
189 | 180 | 1 | 750 | 530 | 1.01 | 0 | 0.23 | 1 | 0 | 460 | 0.013 | 0 | 0.088 | 1.03 | 34 | 9.1 | 1 | 0 | 0.007
190 | 180 | 1 | 750 | 530 | 1.01 | 0 | 0.23 | 1 | 0 | 460 | 0.013 | 0 | 0.088 | 1.03 | 34 | 9.1 | 1 | 0 | 0.007
191 | 180 | 1 | 750 | 530 | 1.01 | 0 | 0.23 | 1 | 0 | 460 | 0.013 | 0 | 0.088 | 1.03 | 34 | 9.1 | 1 | 0 | 0.007
192 | 180 | 1 | 750 | 620 | 1.01 | 0 | 0.24 | 1 | 0 | 480 | 0.013 | 0 | 0.091 | 1.04 | 34 | 9.02 | 1 | 0 | 0.007
193 | 180 | 1 | 750 | 620 | 1.01 | 0 | 0.24 | 1 | 0 | 480 | 0.013 | 0 | 0.091 | 1.04 | 34 | 9.02 | 1 | 0 | 0.007
194 | 180 | 1 | 750 | 620 | 1.01 | 0 | 0.24 | 1 | 0 | 480 | 0.013 | 0 | 0.091 | 1.04 | 34 | 9.02 | 1 | 0 | 0.007
195 | 180 | 1 | 750 | 620 | 1.01 | 0 | 0.24 | 1 | 0 | 480 | 0.013 | 0 | 0.091 | 1.04 | 34 | 9.02 | 1 | 0 | 0.007
196 | 180 | 1 | 750 | 700 | 1.04 | 0 | 0.23 | 1 | 0 | 460 | 0.013 | 0 | 0.089 | 1.05 | 34 | 9 | 1 | 0 | 0.007
197 | 180 | 1 | 750 | 700 | 1.04 | 0 | 0.23 | 1 | 0 | 460 | 0.013 | 0 | 0.089 | 1.05 | 34 | 9 | 1 | 0 | 0.007
198 | 180 | 1 | 750 | 700 | 1.04 | 0 | 0.23 | 1 | 0 | 460 | 0.013 | 0 | 0.089 | 1.05 | 34 | 9 | 1 | 0 | 0.007
199 | 180 | 1 | 750 | 700 | 1.04 | 0 | 0.23 | 1 | 0 | 460 | 0.013 | 0 | 0.089 | 1.05 | 34 | 9 | 1 | 0 | 0.007
200 | 180 | 1 | 750 | 520 | 1.03 | 0 | 0.21 | 1 | 0 | 160 | 0.012 | 0 | 0.094 | 1 | 34 | 8.99 | 1 | 0 | 0.008
201 | 180 | 1 | 750 | 520 | 1.03 | 0 | 0.21 | 1 | 0 | 160 | 0.012 | 0 | 0.094 | 1 | 34 | 8.99 | 1 | 0 | 0.008
202 | 180 | 1 | 750 | 520 | 1.03 | 0 | 0.21 | 1 | 0 | 160 | 0.012 | 0 | 0.094 | 1 | 34 | 8.99 | 1 | 0 | 0.008
203 | 180 | 1 | 750 | 520 | 1.03 | 0 | 0.21 | 1 | 0 | 160 | 0.012 | 0 | 0.094 | 1 | 34 | 8.99 | 1 | 0 | 0.008
204 | 180 | 1 | 750 | 510 | 1.01 | 0 | 0.21 | 1 | 0 | 160 | 0.012 | 0 | 0.086 | 1.01 | 34 | 8.9 | 1 | 0 | 0.007
205 | 180 | 1 | 750 | 510 | 1.01 | 0 | 0.21 | 1 | 0 | 160 | 0.012 | 0 | 0.086 | 1.01 | 34 | 8.9 | 1 | 0 | 0.007
206 | 180 | 1 | 750 | 510 | 1.01 | 0 | 0.21 | 1 | 0 | 160 | 0.012 | 0 | 0.086 | 1.01 | 34 | 8.9 | 1 | 0 | 0.007
207 | 180 | 1 | 750 | 510 | 1.01 | 0 | 0.21 | 1 | 0 | 160 | 0.012 | 0 | 0.086 | 1.01 | 34 | 8.9 | 1 | 0 | 0.007
208 | 180 | 1 | 750 | 560 | 1.01 | 0 | 0.22 | 1 | 0 | 160 | 0.013 | 0 | 0.086 | 1.04 | 34 | 8.98 | 1 | 0 | 0.008
209 | 180 | 1 | 750 | 560 | 1.01 | 0 | 0.22 | 1 | 0 | 160 | 0.013 | 0 | 0.086 | 1.04 | 34 | 8.98 | 1 | 0 | 0.008
210 | 180 | 1 | 750 | 560 | 1.01 | 0 | 0.22 | 1 | 0 | 160 | 0.013 | 0 | 0.086 | 1.04 | 34 | 8.98 | 1 | 0 | 0.008
211 | 180 | 1 | 750 | 560 | 1.01 | 0 | 0.22 | 1 | 0 | 160 | 0.013 | 0 | 0.086 | 1.04 | 34 | 8.98 | 1 | 0 | 0.008
212 | 180 | 1 | 750 | 560 | 1 | 0 | 0.23 | 1 | 0 | 155 | 0.013 | 0 | 0.088 | 1.06 | 34 | 9.08 | 1 | 0 | 0.007
213 | 180 | 1 | 750 | 560 | 1 | 0 | 0.23 | 1 | 0 | 155 | 0.013 | 0 | 0.088 | 1.06 | 34 | 9.08 | 1 | 0 | 0.007
214 | 180 | 1 | 750 | 560 | 1 | 0 | 0.23 | 1 | 0 | 155 | 0.013 | 0 | 0.088 | 1.06 | 34 | 9.08 | 1 | 0 | 0.007
215 | 180 | 1 | 750 | 560 | 1 | 0 | 0.23 | 1 | 0 | 155 | 0.013 | 0 | 0.088 | 1.06 | 34 | 9.08 | 1 | 0 | 0.007
216 | 170 | 1 | 250 |  |  | 0 |  | 1 | 0 |  | 0.012 | 0 | 0.037 | 0.65 | 21 | 0 | 1 | 0 | 0.008
217 | 170 | 1 | 580 |  |  | 0 |  | 1 | 0 |  | 0.012 | 0 | 0.037 | 0.65 | 21 | 0 | 1 | 0 | 0.008
218 | 170 | 1 | 0 |  |  | 0 |  | 1 | 0 |  | 0.012 | 0 | 0.037 | 0.65 | 21 | 0 | 1 | 0 | 0.008
219 | 170 | 1 | 250 |  |  | 0 |  | 1 | 0 |  | 0.014 | 0 | 0.037 | 1.03 | 21 | 0 | 1 | 0 | 0.007
220 | 170 | 1 | 580 |  |  | 0 |  | 1 | 0 |  | 0.014 | 0 | 0.037 | 1.03 | 21 | 0 | 1 | 0 | 0.007
221 | 170 | 1 | 0 |  |  | 0 |  | 1 | 0 |  | 0.014 | 0 | 0.037 | 1.03 | 21 | 0 | 1 | 0 | 0.007
222 | 170 | 1 | 250 |  |  | 0 |  | 1 | 0 |  | 0.014 | 0 | 0.044 | 1.43 | 21 | 0 | 1 | 0 | 0.007
223 | 170 | 1 | 580 |  |  | 0 |  | 1 | 0 |  | 0.014 | 0 | 0.044 | 1.43 | 21 | 0 | 1 | 0 | 0.007
224 | 170 | 1 | 0 |  |  | 0 |  | 1 | 0 |  | 0.014 | 0 | 0.044 | 1.43 | 21 | 0 | 1 | 0 | 0.007
225 | 170 | 1 | 250 |  |  | 0 |  | 1 | 0 |  | 0.016 | 0 | 0.045 | 1.85 | 21 | 0 | 1 | 0 | 0.007
226 | 170 | 1 | 580 |  |  | 0 |  | 1 | 0 |  | 0.016 | 0 | 0.045 | 1.85 | 21 | 0 | 1 | 0 | 0.007
227 | 170 | 1 | 0 |  |  | 0 |  | 1 | 0 |  | 0.016 | 0 | 0.045 | 1.85 | 21 | 0 | 1 | 0 | 0.007
228 | 170 | 1 | 250 |  |  | 0 |  | 1 | 0 |  | 0.014 | 0 | 0.038 | 0.65 | 21 | 0.22 | 1 | 0 | 0.007
229 | 170 | 1 | 580 |  |  | 0 |  | 1 | 0 |  | 0.014 | 0 | 0.038 | 0.65 | 21 | 0.22 | 1 | 0 | 0.007
230 | 170 | 1 | 250 |  |  | 0 |  | 1 | 0 |  | 0.013 | 0 | 0.041 | 1.01 | 21 | 0.24 | 1 | 0 | 0.008
231 | 170 | 1 | 580 |  |  | 0 |  | 1 | 0 |  | 0.013 | 0 | 0.041 | 1.01 | 21 | 0.24 | 1 | 0 | 0.008
232 | 170 | 1 | 0 |  |  | 0 |  | 1 | 0 |  | 0.013 | 0 | 0.041 | 1.01 | 21 | 0.24 | 1 | 0 | 0.008
233 | 170 | 1 | 250 |  |  | 0 |  | 1 | 0 |  | 0.013 | 0 | 0.044 | 1.45 | 21 | 0.24 | 1 | 0 | 0.007
234 | 170 | 1 | 580 |  |  | 0 |  | 1 | 0 |  | 0.013 | 0 | 0.044 | 1.45 | 21 | 0.24 | 1 | 0 | 0.007
235 | 170 | 1 | 250 |  |  | 0 |  | 1 | 0 |  | 0.013 | 0 | 0.048 | 1.85 | 21 | 0.26 | 1 | 0 | 0.007
236 | 170 | 1 | 580 |  |  | 0 |  | 1 | 0 |  | 0.013 | 0 | 0.048 | 1.85 | 21 | 0.26 | 1 | 0 | 0.007
237 | 170 | 1 | 0 |  |  | 0 |  | 1 | 0 |  | 0.013 | 0 | 0.048 | 1.85 | 21 | 0.26 | 1 | 0 | 0.007
238 | 170 | 1 | 250 |  |  | 0 |  | 1 | 0 |  | 0.01 | 0 | 0.04 | 0.6 | 21 | 0.51 | 1 | 0 | 0.006
239 | 170 | 1 | 580 |  |  | 0 |  | 1 | 0 |  | 0.01 | 0 | 0.04 | 0.6 | 21 | 0.51 | 1 | 0 | 0.006
240 | 170 | 1 | 0 |  |  | 0 |  | 1 | 0 |  | 0.01 | 0 | 0.04 | 0.6 | 21 | 0.51 | 1 | 0 | 0.006
241 | 170 | 1 | 250 |  |  | 0 |  | 1 | 0 |  | 0.01 | 0 | 0.043 | 0.95 | 21 | 0.53 | 1 | 0 | 0.007
242 | 170 | 1 | 580 |  |  | 0 |  | 1 | 0 |  | 0.01 | 0 | 0.043 | 0.95 | 21 | 0.53 | 1 | 0 | 0.007
243 | 170 | 1 | 0 |  |  | 0 |  | 1 | 0 |  | 0.01 | 0 | 0.043 | 0.95 | 21 | 0.53 | 1 | 0 | 0.007
244 | 170 | 1 | 250 |  |  | 0 |  | 1 | 0 |  | 0.01 | 0 | 0.047 | 1.42 | 21 | 0.53 | 1 | 0 | 0.006
245 | 170 | 1 | 580 |  |  | 0 |  | 1 | 0 |  | 0.01 | 0 | 0.047 | 1.42 | 21 | 0.53 | 1 | 0 | 0.006
246 | 170 | 1 | 0 |  |  | 0 |  | 1 | 0 |  | 0.01 | 0 | 0.047 | 1.42 | 21 | 0.53 | 1 | 0 | 0.006
247 | 170 | 1 | 250 |  |  | 0 |  | 1 | 0 |  | 0.013 | 0 | 0.051 | 1.83 | 21 | 0.52 | 1 | 0 | 0.006
248 | 170 | 1 | 580 |  |  | 0 |  | 1 | 0 |  | 0.013 | 0 | 0.051 | 1.83 | 21 | 0.52 | 1 | 0 | 0.006
249 | 170 | 1 | 0 |  |  | 0 |  | 1 | 0 |  | 0.013 | 0 | 0.051 | 1.83 | 21 | 0.52 | 1 | 0 | 0.006
250 | 170 | 1 | 250 |  |  | 0 |  | 1 | 0 |  | 0.011 | 0 | 0.041 | 0.59 | 21 | 1 | 1 | 0 | 0.009
251 | 170 | 1 | 580 |  |  | 0 |  | 1 | 0 |  | 0.011 | 0 | 0.041 | 0.59 | 21 | 1 | 1 | 0 | 0.009
252 | 170 | 1 | 0 |  |  | 0 |  | 1 | 0 |  | 0.011 | 0 | 0.041 | 0.59 | 21 | 1 | 1 | 0 | 0.009
253 | 170 | 1 | 250 |  |  | 0 |  | 1 | 0 |  | 0.012 | 0 | 0.045 | 0.97 | 21 | 1.04 | 1 | 0 | 0.007
254 | 170 | 1 | 580 |  |  | 0 |  | 1 | 0 |  | 0.012 | 0 | 0.045 | 0.97 | 21 | 1.04 | 1 | 0 | 0.007
255 | 170 | 1 | 0 |  |  | 0 |  | 1 | 0 |  | 0.012 | 0 | 0.045 | 0.97 | 21 | 1.04 | 1 | 0 | 0.007
256 | 170 | 1 | 250 |  |  | 0 |  | 1 | 0 |  | 0.013 | 0 | 0.048 | 1.37 | 21 | 1.08 | 1 | 0 | 0.008
257 | 170 | 1 | 580 |  |  | 0 |  | 1 | 0 |  | 0.013 | 0 | 0.048 | 1.37 | 21 | 1.08 | 1 | 0 | 0.008
258 | 170 | 1 | 0 |  |  | 0 |  | 1 | 0 |  | 0.013 | 0 | 0.048 | 1.37 | 21 | 1.08 | 1 | 0 | 0.008
259 | 170 | 1 | 250 |  |  | 0 |  | 1 | 0 |  | 0.013 | 0 | 0.052 | 1.81 | 21 | 1.1 | 1 | 0 | 0.007
260 | 170 | 1 | 580 |  |  | 0 |  | 1 | 0 |  | 0.013 | 0 | 0.052 | 1.81 | 21 | 1.1 | 1 | 0 | 0.007
261 | 170 | 1 | 0 |  |  | 0 |  | 1 | 0 |  | 0.013 | 0 | 0.052 | 1.81 | 21 | 1.1 | 1 | 0 | 0.007
262 | 170 | 1 | 250 |  |  | 0 |  | 1 | 0 |  | 0.011 | 0 | 0.041 | 0.59 | 21 | 2.34 | 1 | 0 | 0.009
263 | 170 | 1 | 580 |  |  | 0 |  | 1 | 0 |  | 0.011 | 0 | 0.041 | 0.59 | 21 | 2.34 | 1 | 0 | 0.009
264 | 170 | 1 | 0 |  |  | 0 |  | 1 | 0 |  | 0.011 | 0 | 0.041 | 0.59 | 21 | 2.34 | 1 | 0 | 0.009
265 | 170 | 1 | 250 |  |  | 0 |  | 1 | 0 |  | 0.012 | 0 | 0.046 | 0.93 | 21 | 2.38 | 1 | 0 | 0.008
266 | 170 | 1 | 580 |  |  | 0 |  | 1 | 0 |  | 0.012 | 0 | 0.046 | 0.93 | 21 | 2.38 | 1 | 0 | 0.008
267 | 170 | 1 | 0 |  |  | 0 |  | 1 | 0 |  | 0.012 | 0 | 0.046 | 0.93 | 21 | 2.38 | 1 | 0 | 0.008
268 | 170 | 1 | 250 |  |  | 0 |  | 1 | 0 |  | 0.011 | 0 | 0.05 | 1.29 | 21 | 2.32 | 1 | 0 | 0.008
269 | 170 | 1 | 580 |  |  | 0 |  | 1 | 0 |  | 0.011 | 0 | 0.05 | 1.29 | 21 | 2.32 | 1 | 0 | 0.008
270 | 170 | 1 | 0 |  |  | 0 |  | 1 | 0 |  | 0.011 | 0 | 0.05 | 1.29 | 21 | 2.32 | 1 | 0 | 0.008
271 | 170 | 1 | 250 |  |  | 0 |  | 1 | 0 |  | 0.014 | 0 | 0.054 | 1.72 | 21 | 2.36 | 1 | 0 | 0.007
272 | 170 | 1 | 580 |  |  | 0 |  | 1 | 0 |  | 0.014 | 0 | 0.054 | 1.72 | 21 | 2.36 | 1 | 0 | 0.007
273 | 170 | 1 | 0 |  |  | 0 |  | 1 | 0 |  | 0.014 | 0 | 0.054 | 1.72 | 21 | 2.36 | 1 | 0 | 0.007
274 | 170 | 1 | 250 | 2.248903 |  | 0 | 0.0004087325 | 1 | 0 |  | 0.009 | 0 | 0.069 | 1.36 | 21 |  | 1 | 0 | 0.007
275 | 170 | 1 | 0 | 2.412477 |  | 0 | 0.0002527069 | 1 | 0 |  | 0.009 | 0 | 0.069 | 1.36 | 21 |  | 1 | 0 | 0.007
276 | 170 | 1 | 0 | 0.2749051 |  | 0 | 0.0003877707 | 1 | 0 |  | 0.009 | 0 | 0.069 | 1.36 | 21 |  | 1 | 0 | 0.007
277 | 170 | 1 | 0 | 3.257711 |  | 0 | 0.0004418329 | 1 | 0 |  | 0.009 | 0 | 0.069 | 1.36 | 21 |  | 1 | 0 | 0.007
278 | 170 | 1 | 580 | 1.899371 |  | 0 | 0.0002603128 | 1 | 0 |  | 0.009 | 0 | 0.069 | 1.36 | 21 |  | 1 | 0 | 0.007
279 | 170 | 1 | 580 | 2.136179 |  | 0 | 0.000317775 | 1 | 0 |  | 0.009 | 0 | 0.069 | 1.36 | 21 |  | 1 | 0 | 0.007
280 | 170 | 1 | 580 | 0.8564833 |  | 0 | 0.0001574645 | 1 | 0 |  | 0.009 | 0 | 0.069 | 1.36 | 21 |  | 1 | 0 | 0.007
281 | 170 | 1 | 250 | 4.149232 |  | 0 | 0.0002877405 | 1 | 0 |  | 0.008 | 0 | 0.073 | 1.39 | 21 |  | 1 | 0 | 0.007
282 | 170 | 1 | 0 | 2.022256 |  | 0 | 0.0003858961 | 1 | 0 |  | 0.008 | 0 | 0.073 | 1.39 | 21 |  | 1 | 0 | 0.007
283 | 170 | 1 | 0 | 0.9060056 |  | 0 | 0.0002588006 | 1 | 0 |  | 0.008 | 0 | 0.073 | 1.39 | 21 |  | 1 | 0 | 0.007
284 | 170 | 1 | 580 | 2.986895 |  | 0 | 8.537736e-05 | 1 | 0 |  | 0.008 | 0 | 0.073 | 1.39 | 21 |  | 1 | 0 | 0.007
285 | 170 | 1 | 580 | 4.921873 |  | 0 | 0.0003604312 | 1 | 0 |  | 0.008 | 0 | 0.073 | 1.39 | 21 |  | 1 | 0 | 0.007
286 | 170 | 1 | 250 | 1.898828 |  | 0 | 0.0002274779 | 1 | 0 |  | 0.009 | 0 | 0.078 | 1.39 | 21 |  | 1 | 0 | 0.007
287 | 170 | 1 | 0 | 1.538627 |  | 0 | 0.0002618617 | 1 | 0 |  | 0.009 | 0 | 0.078 | 1.39 | 21 |  | 1 | 0 | 0.007
288 | 170 | 1 | 0 | 0.2673632 |  | 0 | 8.881933e-05 | 1 | 0 |  | 0.009 | 0 | 0.078 | 1.39 | 21 |  | 1 | 0 | 0.007
289 | 170 | 1 | 580 | 2.558571 |  | 0 | 0.0001593639 | 1 | 0 |  | 0.009 | 0 | 0.078 | 1.39 | 21 |  | 1 | 0 | 0.007
290 | 170 | 1 | 580 | 3.949919 |  | 0 | 0.0002073011 | 1 | 0 |  | 0.009 | 0 | 0.078 | 1.39 | 21 |  | 1 | 0 | 0.007
291 | 170 | 1 | 580 | 1.920088 |  | 0 | 3.240284e-05 | 1 | 0 |  | 0.009 | 0 | 0.078 | 1.39 | 21 |  | 1 | 0 | 0.007
292 | 170 | 1 | 250 | 3.902101 |  | 0 | 0.0001138797 | 1 | 0 |  | 0.009 | 0 | 0.08 | 1.41 | 21 |  | 1 | 0 | 0.006
293 | 170 | 1 | 0 | 0.2617186 |  | 0 | 0.0001896382 | 1 | 0 |  | 0.009 | 0 | 0.08 | 1.41 | 21 |  | 1 | 0 | 0.006
294 | 170 | 1 | 0 | 2.855717 |  | 0 | 0.000292445 | 1 | 0 |  | 0.009 | 0 | 0.08 | 1.41 | 21 |  | 1 | 0 | 0.006
295 | 170 | 1 | 0 | 0.9871071 |  | 0 | 0.0001790546 | 1 | 0 |  | 0.009 | 0 | 0.08 | 1.41 | 21 |  | 1 | 0 | 0.006
296 | 170 | 1 | 580 | 2.552772 |  | 0 | 0.0002997189 | 1 | 0 |  | 0.009 | 0 | 0.08 | 1.41 | 21 |  | 1 | 0 | 0.006
297 | 170 | 1 | 580 | 4.954313 |  | 0 | 0.0002611349 | 1 | 0 |  | 0.009 | 0 | 0.08 | 1.41 | 21 |  | 1 | 0 | 0.006
298 | 170 | 1 | 580 | 3.194179 |  | 0 | 8.612849e-05 | 1 | 0 |  | 0.009 | 0 | 0.08 | 1.41 | 21 |  | 1 | 0 | 0.006
299 | 170 | 1 | 250 | 3.67787 |  | 0 | 0.0002593657 | 1 | 0 |  | 0.009 | 0 | 0.08 | 1.42 | 21 |  | 1 | 0 | 0.006
300 | 170 | 1 | 0 | 2.019336 |  | 0 | 0.0003685063 | 1 | 0 |  | 0.009 | 0 | 0.08 | 1.42 | 21 |  | 1 | 0 | 0.006
301 | 170 | 1 | 0 | 3.203026 |  | 0 | 0.000490067 | 1 | 0 |  | 0.009 | 0 | 0.08 | 1.42 | 21 |  | 1 | 0 | 0.006
302 | 170 | 1 | 580 | 0.8300908 |  | 0 | 0.0004274393 | 1 | 0 |  | 0.009 | 0 | 0.08 | 1.42 | 21 |  | 1 | 0 | 0.006
303 | 170 | 1 | 580 | 2.716418 |  | 0 | 0.0004984321 | 1 | 0 |  | 0.009 | 0 | 0.08 | 1.42 | 21 |  | 1 | 0 | 0.006
304 | 170 | 1 | 580 | 0.4503315 |  | 0 | 0.0001787883 | 1 | 0 |  | 0.009 | 0 | 0.08 | 1.42 | 21 |  | 1 | 0 | 0.006
305 | 170 | 1 | 250 | 2.228247 |  | 0 | 2.396885e-05 | 1 | 0 |  | 0.009 | 0 | 0.076 | 1.36 | 21 |  | 1 | 0 | 0.005
306 | 170 | 1 | 0 | 0.8889045 |  | 0 | 0.0004439198 | 1 | 0 |  | 0.009 | 0 | 0.076 | 1.36 | 21 |  | 1 | 0 | 0.005
307 | 170 | 1 | 0 | 2.588463 |  | 0 | 0.0002239679 | 1 | 0 |  | 0.009 | 0 | 0.076 | 1.36 | 21 |  | 1 | 0 | 0.005
308 | 170 | 1 | 0 | 4.615427 |  | 0 | 0.0004233964 | 1 | 0 |  | 0.009 | 0 | 0.076 | 1.36 | 21 |  | 1 | 0 | 0.005
309 | 170 | 1 | 580 | 3.398282 |  | 0 | 0.0004793953 | 1 | 0 |  | 0.009 | 0 | 0.076 | 1.36 | 21 |  | 1 | 0 | 0.005
310 | 170 | 1 | 580 | 3.399225 |  | 0 | 0.0003235444 | 1 | 0 |  | 0.009 | 0 | 0.076 | 1.36 | 21 |  | 1 | 0 | 0.005
311 | 170 | 1 | 580 | 4.044015 |  | 0 | 0.000236783 | 1 | 0 |  | 0.009 | 0 | 0.076 | 1.36 | 21 |  | 1 | 0 | 0.005
312 | 170 | 1 | 250 | 0.1228406 |  | 0 | 0.000400464 | 1 | 0 |  | 0.008 | 0 | 0.078 | 1.31 | 21 |  | 1 | 0 | 0.005
313 | 170 | 1 | 0 | 3.877271 |  | 0 | 0.0002154827 | 1 | 0 |  | 0.008 | 0 | 0.078 | 1.31 | 21 |  | 1 | 0 | 0.005
314 | 170 | 1 | 0 | 2.529543 |  | 0 | 0.0001422078 | 1 | 0 |  | 0.008 | 0 | 0.078 | 1.31 | 21 |  | 1 | 0 | 0.005
315 | 170 | 1 | 0 | 3.30126 |  | 0 | 0.0001025839 | 1 | 0 |  | 0.008 | 0 | 0.078 | 1.31 | 21 |  | 1 | 0 | 0.005
316 | 170 | 1 | 580 | 2.851658 |  | 0 | 0.0002740681 | 1 | 0 |  | 0.008 | 0 | 0.078 | 1.31 | 21 |  | 1 | 0 | 0.005
317 | 170 | 1 | 580 | 0.887103 |  | 0 | 0.0001564273 | 1 | 0 |  | 0.008 | 0 | 0.078 | 1.31 | 21 |  | 1 | 0 | 0.005
318 | 170 | 1 | 580 | 3.76228 |  | 0 | 0.000312336 | 1 | 0 |  | 0.008 | 0 | 0.078 | 1.31 | 21 |  | 1 | 0 | 0.005
319 | 170 | 1 | 250 | 0.8985956 |  | 0 | 0.0002030591 | 1 | 0 |  | 0.008 | 0 | 0.076 | 1.3 | 21 |  | 1 | 0 | 0.005
320 | 170 | 1 | 0 | 4.059615 |  | 0 | 0.0002187482 | 1 | 0 |  | 0.008 | 0 | 0.076 | 1.3 | 21 |  | 1 | 0 | 0.005
321 | 170 | 1 | 0 | 1.751588 |  | 0 | 0.0001077726 | 1 | 0 |  | 0.008 | 0 | 0.076 | 1.3 | 21 |  | 1 | 0 | 0.005
322 | 170 | 1 | 0 | 0.3902388 |  | 0 | 0.0003677545 | 1 | 0 |  | 0.008 | 0 | 0.076 | 1.3 | 21 |  | 1 | 0 | 0.005
323 | 170 | 1 | 580 | 0.3830943 |  | 0 | 0.0002753885 | 1 | 0 |  | 0.008 | 0 | 0.076 | 1.3 | 21 |  | 1 | 0 | 0.005
324 | 170 | 1 | 580 | 3.02595 |  | 0 | 0.0002276062 | 1 | 0 |  | 0.008 | 0 | 0.076 | 1.3 | 21 |  | 1 | 0 | 0.005
325 | 170 | 1 | 580 | 0.384463 |  | 0 | 0.0003813223 | 1 | 0 |  | 0.008 | 0 | 0.076 | 1.3 | 21 |  | 1 | 0 | 0.005
326 | 170 | 1 | 250 | 4.314261 |  | 0 | 0.0004515891 | 1 | 0 |  | 0.008 | 0 | 0.079 | 1.32 | 21 |  | 1 | 0 | 0.004
327 | 170 | 1 | 0 | 1.904972 |  | 0 | 3.389522e-05 | 1 | 0 |  | 0.008 | 0 | 0.079 | 1.32 | 21 |  | 1 | 0 | 0.004
328 | 170 | 1 | 0 | 0.7454083 |  | 0 | 0.0004642397 | 1 | 0 |  | 0.008 | 0 | 0.079 | 1.32 | 21 |  | 1 | 0 | 0.004
329 | 170 | 1 | 0 | 4.233577 |  | 0 | 2.425557e-05 | 1 | 0 |  | 0.008 | 0 | 0.079 | 1.32 | 21 |  | 1 | 0 | 0.004
330 | 170 | 1 | 580 | 2.765764 |  | 0 | 0.0003361064 | 1 | 0 |  | 0.008 | 0 | 0.079 | 1.32 | 21 |  | 1 | 0 | 0.004
331 | 170 | 1 | 580 | 2.432254 |  | 0 | 0.0002817737 | 1 | 0 |  | 0.008 | 0 | 0.079 | 1.32 | 21 |  | 1 | 0 | 0.004
332 | 170 | 1 | 580 | 1.927186 |  | 0 | 0.0003377102 | 1 | 0 |  | 0.008 | 0 | 0.079 | 1.32 | 21 |  | 1 | 0 | 0.004
333 | 170 | 1 | 250 | 3.38257 |  | 0 | 0.0003 | 1 | 0 | 77 | 0.004 | 0 | 0.073 | 0.64 | 21 |  | 1 | 0 | 0.005
334 | 170 | 1 | 0 | 0.7444716 |  | 0 | 0.0003 | 1 | 0 | 77 | 0.004 | 0 | 0.073 | 0.64 | 21 |  | 1 | 0 | 0.005
335 | 170 | 1 | 580 | 4.56307 |  | 0 | 0.0003 | 1 | 0 | 77 | 0.004 | 0 | 0.073 | 0.64 | 21 |  | 1 | 0 | 0.005
336 | 170 | 1 | 250 | 5 |  | 0 | 0.021 | 1 | 0 | 78 | 0.006 | 0 | 0.071 | 0.63 | 21 |  | 1 | 0 | 0.007
337 | 170 | 1 | 0 | 5 |  | 0 | 0.021 | 1 | 0 | 78 | 0.006 | 0 | 0.071 | 0.63 | 21 |  | 1 | 0 | 0.007
338 | 170 | 1 | 580 | 5 |  | 0 | 0.021 | 1 | 0 | 78 | 0.006 | 0 | 0.071 | 0.63 | 21 |  | 1 | 0 | 0.007
339 | 170 | 1 | 250 | 5 |  | 0 | 0.0435 | 1 | 0 | 88 | 0.006 | 0 | 0.071 | 0.64 | 21 |  | 1 | 0 | 0.008
340 | 170 | 1 | 0 | 5 |  | 0 | 0.0435 | 1 | 0 | 88 | 0.006 | 0 | 0.071 | 0.64 | 21 |  | 1 | 0 | 0.008
341 | 170 | 1 | 580 | 5 |  | 0 | 0.0435 | 1 | 0 | 88 | 0.006 | 0 | 0.071 | 0.64 | 21 |  | 1 | 0 | 0.008
342 | 170 | 1 | 250 | 5 |  | 0 | 0.06 | 1 | 0 | 75 | 0.005 | 0 | 0.074 | 0.63 | 21 |  | 1 | 0 | 0.008
343 | 170 | 1 | 0 | 5 |  | 0 | 0.06 | 1 | 0 | 75 | 0.005 | 0 | 0.074 | 0.63 | 21 |  | 1 | 0 | 0.008
344 | 170 | 1 | 580 | 5 |  | 0 | 0.06 | 1 | 0 | 75 | 0.005 | 0 | 0.074 | 0.63 | 21 |  | 1 | 0 | 0.008
345 | 170 | 1 | 250 | 5 |  | 0 | 0.0815 | 1 | 0 | 84 | 0.006 | 0 | 0.072 | 0.64 | 21 |  | 1 | 0 | 0.008
346 | 170 | 1 | 0 | 5 |  | 0 | 0.0815 | 1 | 0 | 84 | 0.006 | 0 | 0.072 | 0.64 | 21 |  | 1 | 0 | 0.008
347 | 170 | 1 | 580 | 5 |  | 0 | 0.0815 | 1 | 0 | 84 | 0.006 | 0 | 0.072 | 0.64 | 21 |  | 1 | 0 | 0.008
348 | 170 | 1 | 250 | 5 |  | 0 | 0.0004 | 1 | 0 | 75 | 0.005 | 0 | 0.077 | 1.02 | 21 |  | 1 | 0 | 0.007
349 | 170 | 1 | 0 | 5 |  | 0 | 0.0004 | 1 | 0 | 75 | 0.005 | 0 | 0.077 | 1.02 | 21 |  | 1 | 0 | 0.007
350 | 170 | 1 | 580 | 5 |  | 0 | 0.0004 | 1 | 0 | 75 | 0.005 | 0 | 0.077 | 1.02 | 21 |  | 1 | 0 | 0.007
351 | 170 | 1 | 250 | 5 |  | 0 | 0.0215 | 1 | 0 | 75 | 0.007 | 0 | 0.076 | 1.01 | 21 |  | 1 | 0 | 0.007
352 | 170 | 1 | 0 | 5 |  | 0 | 0.0215 | 1 | 0 | 75 | 0.007 | 0 | 0.076 | 1.01 | 21 |  | 1 | 0 | 0.007
353 | 170 | 1 | 580 | 5 |  | 0 | 0.0215 | 1 | 0 | 75 | 0.007 | 0 | 0.076 | 1.01 | 21 |  | 1 | 0 | 0.007
354 | 170 | 1 | 250 | 5 |  | 0 | 0.044 | 1 | 0 | 48 | 0.006 | 0 | 0.078 | 1.04 | 21 |  | 1 | 0 | 0.007
355 | 170 | 1 | 0 | 5 |  | 0 | 0.044 | 1 | 0 | 48 | 0.006 | 0 | 0.078 | 1.04 | 21 |  | 1 | 0 | 0.007
356 | 170 | 1 | 580 | 5 |  | 0 | 0.044 | 1 | 0 | 48 | 0.006 | 0 | 0.078 | 1.04 | 21 |  | 1 | 0 | 0.007
357 | 170 | 1 | 250 | 5 |  | 0 | 0.061 | 1 | 0 | 70 | 0.006 | 0 | 0.076 | 1.04 | 21 |  | 1 | 0 | 0.007
358 | 170 | 1 | 0 | 5 |  | 0 | 0.061 | 1 | 0 | 70 | 0.006 | 0 | 0.076 | 1.04 | 21 |  | 1 | 0 | 0.007
359 | 170 | 1 | 580 | 5 |  | 0 | 0.061 | 1 | 0 | 70 | 0.006 | 0 | 0.076 | 1.04 | 21 |  | 1 | 0 | 0.007
360 | 170 | 1 | 250 | 5 |  | 0 | 0.085 | 1 | 0 | 72 | 0.006 | 0 | 0.077 | 1.05 | 21 |  | 1 | 0 | 0.008
361 | 170 | 1 | 0 | 5 |  | 0 | 0.085 | 1 | 0 | 72 | 0.006 | 0 | 0.077 | 1.05 | 21 |  | 1 | 0 | 0.008
362 | 170 | 1 | 580 | 5 |  | 0 | 0.085 | 1 | 0 | 72 | 0.006 | 0 | 0.077 | 1.05 | 21 |  | 1 | 0 | 0.008
363 | 170 | 1 | 250 | 6 |  | 0 | 0.0004 | 1 | 0 | 80 | 0.005 | 0 | 0.077 | 1.33 | 21 |  | 1 | 0 | 0.007
364 | 170 | 1 | 0 | 6 |  | 0 | 0.0004 | 1 | 0 | 80 | 0.005 | 0 | 0.077 | 1.33 | 21 |  | 1 | 0 | 0.007
365 | 170 | 1 | 580 | 6 |  | 0 | 0.0004 | 1 | 0 | 80 | 0.005 | 0 | 0.077 | 1.33 | 21 |  | 1 | 0 | 0.007
366 | 170 | 1 | 250 | 5 |  | 0 | 0.019 | 1 | 0 | 85 | 0.006 | 0 | 0.072 | 1.22 | 21 |  | 1 | 0 | 0.008
367 | 170 | 1 | 0 | 5 |  | 0 | 0.019 | 1 | 0 | 85 | 0.006 | 0 | 0.072 | 1.22 | 21 |  | 1 | 0 | 0.008
368 | 170 | 1 | 580 | 5 |  | 0 | 0.019 | 1 | 0 | 85 | 0.006 | 0 | 0.072 | 1.22 | 21 |  | 1 | 0 | 0.008
369 | 170 | 1 | 250 | 5 |  | 0 | 0.0425 | 1 | 0 | 79 | 0.007 | 0 | 0.077 | 1.36 | 21 |  | 1 | 0 | 0.007
370 | 170 | 1 | 0 | 5 |  | 0 | 0.0425 | 1 | 0 | 79 | 0.007 | 0 | 0.077 | 1.36 | 21 |  | 1 | 0 | 0.007
371 | 170 | 1 | 580 | 5 |  | 0 | 0.0425 | 1 | 0 | 79 | 0.007 | 0 | 0.077 | 1.36 | 21 |  | 1 | 0 | 0.007
372 | 170 | 1 | 250 | 5 |  | 0 | 0.0595 | 1 | 0 | 76 | 0.007 | 0 | 0.078 | 1.35 | 21 |  | 1 | 0 | 0.007
373 | 170 | 1 | 0 | 5 |  | 0 | 0.0595 | 1 | 0 | 76 | 0.007 | 0 | 0.078 | 1.35 | 21 |  | 1 | 0 | 0.007
374 | 170 | 1 | 580 | 5 |  | 0 | 0.0595 | 1 | 0 | 76 | 0.007 | 0 | 0.078 | 1.35 | 21 |  | 1 | 0 | 0.007
375 | 170 | 1 | 250 | 5 |  | 0 | 0.1005 | 1 | 0 | 83 | 0.006 | 0 | 0.076 | 1.36 | 21 |  | 1 | 0 | 0.007
376 | 170 | 1 | 0 | 5 |  | 0 | 0.1005 | 1 | 0 | 83 | 0.006 | 0 | 0.076 | 1.36 | 21 |  | 1 | 0 | 0.007
377 | 170 | 1 | 580 | 5 |  | 0 | 0.1005 | 1 | 0 | 83 | 0.006 | 0 | 0.076 | 1.36 | 21 |  | 1 | 0 | 0.007
378 | 170 | 1 | 250 | 6 |  | 0 | 0.0004 | 1 | 0 | 92 | 0.006 | 0 | 0.076 | 1.74 | 21 |  | 1 | 0 | 0.008
379 | 170 | 1 | 0 | 6 |  | 0 | 0.0004 | 1 | 0 | 92 | 0.006 | 0 | 0.076 | 1.74 | 21 |  | 1 | 0 | 0.008
380 | 170 | 1 | 580 | 6 |  | 0 | 0.0004 | 1 | 0 | 92 | 0.006 | 0 | 0.076 | 1.74 | 21 |  | 1 | 0 | 0.008
381 | 170 | 1 | 250 | 5 |  | 0 | 0.0235 | 1 | 0 | 72 | 0.008 | 0 | 0.077 | 1.73 | 21 |  | 1 | 0 | 0.007
382 | 170 | 1 | 0 | 5 |  | 0 | 0.0235 | 1 | 0 | 72 | 0.008 | 0 | 0.077 | 1.73 | 21 |  | 1 | 0 | 0.007
383 | 170 | 1 | 580 | 5 |  | 0 | 0.0235 | 1 | 0 | 72 | 0.008 | 0 | 0.077 | 1.73 | 21 |  | 1 | 0 | 0.007
384 | 170 | 1 | 250 | 5 |  | 0 | 0.041 | 1 | 0 | 74 | 0.008 | 0 | 0.077 | 1.72 | 21 |  | 1 | 0 | 0.007
385 | 170 | 1 | 0 | 5 |  | 0 | 0.041 | 1 | 0 | 74 | 0.008 | 0 | 0.077 | 1.72 | 21 |  | 1 | 0 | 0.007
386 | 170 | 1 | 580 | 5 |  | 0 | 0.041 | 1 | 0 | 74 | 0.008 | 0 | 0.077 | 1.72 | 21 |  | 1 | 0 | 0.007
387 | 170 | 1 | 250 | 5 |  | 0 | 0.0605 | 1 | 0 | 86 | 0.008 | 0 | 0.076 | 1.72 | 21 |  | 1 | 0 | 0.005
388 | 170 | 1 | 0 | 5 |  | 0 | 0.0605 | 1 | 0 | 86 | 0.008 | 0 | 0.076 | 1.72 | 21 |  | 1 | 0 | 0.005
389 | 170 | 1 | 580 | 5 |  | 0 | 0.0605 | 1 | 0 | 86 | 0.008 | 0 | 0.076 | 1.72 | 21 |  | 1 | 0 | 0.005
390 | 170 | 1 | 250 | 5 |  | 0 | 0.083 | 1 | 0 | 90 | 0.008 | 0 | 0.08 | 1.74 | 21 |  | 1 | 0 | 0.007
391 | 170 | 1 | 0 | 5 |  | 0 | 0.083 | 1 | 0 | 90 | 0.008 | 0 | 0.08 | 1.74 | 21 |  | 1 | 0 | 0.007
392 | 170 | 1 | 580 | 5 |  | 0 | 0.083 | 1 | 0 | 90 | 0.008 | 0 | 0.08 | 1.74 | 21 |  | 1 | 0 | 0.007
393 | 170 | 1 | 250 | 0.5539822 |  | 0 | 0.0003 | 1 | 0 | 77 | 0.004 | 0 | 0.073 | 0.64 | 21 |  | 1 | 0 | 0.005
394 | 170 | 1 | 0 | 3.287395 |  | 0 | 0.0003 | 1 | 0 | 77 | 0.004 | 0 | 0.073 | 0.64 | 21 |  | 1 | 0 | 0.005
395 | 170 | 1 | 580 | 3.944031 |  | 0 | 0.0003 | 1 | 0 | 77 | 0.004 | 0 | 0.073 | 0.64 | 21 |  | 1 | 0 | 0.005
396 | 170 | 1 | 250 | 120 |  | 0 | 0.0003 | 1 | 0 | 80 | 0.005 | 0 | 0.073 | 0.64 | 21 |  | 1 | 0 | 0.007
397 | 170 | 1 | 0 | 120 |  | 0 | 0.0003 | 1 | 0 | 80 | 0.005 | 0 | 0.073 | 0.64 | 21 |  | 1 | 0 | 0.007
398 | 170 | 1 | 580 | 120 |  | 0 | 0.0003 | 1 | 0 | 80 | 0.005 | 0 | 0.073 | 0.64 | 21 |  | 1 | 0 | 0.007
399 | 170 | 1 | 250 | 220 |  | 0 | 0.0003 | 1 | 0 | 85 | 0.005 | 0 | 0.075 | 0.62 | 21 |  | 1 | 0 | 0.007
400 | 170 | 1 | 0 | 220 |  | 0 | 0.0003 | 1 | 0 | 85 | 0.005 | 0 | 0.075 | 0.62 | 21 |  | 1 | 0 | 0.007
401 | 170 | 1 | 580 | 220 |  | 0 | 0.0003 | 1 | 0 | 85 | 0.005 | 0 | 0.075 | 0.62 | 21 |  | 1 | 0 | 0.007
402 | 170 | 1 | 250 | 450 |  | 0 | 0.0007 | 1 | 0 | 85 | 0.004 | 0 | 0.07 | 0.64 | 21 |  | 1 | 0 | 0.007
403 | 170 | 1 | 0 | 450 |  | 0 | 0.0007 | 1 | 0 | 85 | 0.004 | 0 | 0.07 | 0.64 | 21 |  | 1 | 0 | 0.007
404 | 170 | 1 | 580 | 450 |  | 0 | 0.0007 | 1 | 0 | 85 | 0.004 | 0 | 0.07 | 0.64 | 21 |  | 1 | 0 | 0.007
405 | 170 | 1 | 250 | 880 |  | 0 | 0.0003 | 1 | 0 | 110 | 0.006 | 0 | 0.074 | 0.64 | 21 |  | 1 | 0 | 0.008
406 | 170 | 1 | 0 | 880 |  | 0 | 0.0003 | 1 | 0 | 110 | 0.006 | 0 | 0.074 | 0.64 | 21 |  | 1 | 0 | 0.008
407 | 170 | 1 | 580 | 880 |  | 0 | 0.0003 | 1 | 0 | 110 | 0.006 | 0 | 0.074 | 0.64 | 21 |  | 1 | 0 | 0.008
408 | 170 | 1 | 250 | 0.7301338 |  | 0 | 0.0004 | 1 | 0 | 75 | 0.005 | 0 | 0.077 | 1.02 | 21 |  | 1 | 0 | 0.007
409 | 170 | 1 | 0 | 2.392821 |  | 0 | 0.0004 | 1 | 0 | 75 | 0.005 | 0 | 0.077 | 1.02 | 21 |  | 1 | 0 | 0.007
410 | 170 | 1 | 580 | 2.129122 |  | 0 | 0.0004 | 1 | 0 | 75 | 0.005 | 0 | 0.077 | 1.02 | 21 |  | 1 | 0 | 0.007
411 | 170 | 1 | 250 | 120 |  | 0 | 0.0004 | 1 | 0 | 83 | 0.005 | 0 | 0.078 | 1.02 | 21 |  | 1 | 0 | 0.007
412 | 170 | 1 | 0 | 120 |  | 0 | 0.0004 | 1 | 0 | 83 | 0.005 | 0 | 0.078 | 1.02 | 21 |  | 1 | 0 | 0.007
413 | 170 | 1 | 580 | 120 |  | 0 | 0.0004 | 1 | 0 | 83 | 0.005 | 0 | 0.078 | 1.02 | 21 |  | 1 | 0 | 0.007
414 | 170 | 1 | 250 | 255 |  | 0 | 0.0005 | 1 | 0 | 86 | 0.006 | 0 | 0.074 | 1 | 21 |  | 1 | 0 | 0.007
415 | 170 | 1 | 0 | 255 |  | 0 | 0.0005 | 1 | 0 | 86 | 0.006 | 0 | 0.074 | 1 | 21 |  | 1 | 0 | 0.007
416 | 170 | 1 | 580 | 255 |  | 0 | 0.0005 | 1 | 0 | 86 | 0.006 | 0 | 0.074 | 1 | 21 |  | 1 | 0 | 0.007
417 | 170 | 1 | 250 | 465 |  | 0 | 0.0004 | 1 | 0 | 88 | 0.006 | 0 | 0.074 | 0.99 | 21 |  | 1 | 0 | 0.008
418 | 170 | 1 | 0 | 465 |  | 0 | 0.0004 | 1 | 0 | 88 | 0.006 | 0 | 0.074 | 0.99 | 21 |  | 1 | 0 | 0.008
419 | 170 | 1 | 580 | 465 |  | 0 | 0.0004 | 1 | 0 | 88 | 0.006 | 0 | 0.074 | 0.99 | 21 |  | 1 | 0 | 0.008
420 | 170 | 1 | 250 | 985 |  | 0 | 0.0005 | 1 | 0 | 79 | 0.006 | 0 | 0.075 | 1.02 | 21 |  | 1 | 0 | 0.007
421 | 170 | 1 | 0 | 985 |  | 0 | 0.0005 | 1 | 0 | 79 | 0.006 | 0 | 0.075 | 1.02 | 21 |  | 1 | 0 | 0.007
422 | 170 | 1 | 580 | 985 |  | 0 | 0.0005 | 1 | 0 | 79 | 0.006 | 0 | 0.075 | 1.02 | 21 |  | 1 | 0 | 0.007
423 | 170 | 1 | 250 | 6 |  | 0 | 0.0004 | 1 | 0 | 80 | 0.005 | 0 | 0.077 | 1.33 | 21 |  | 1 | 0 | 0.007
424 | 170 | 1 | 0 | 6 |  | 0 | 0.0004 | 1 | 0 | 80 | 0.005 | 0 | 0.077 | 1.33 | 21 |  | 1 | 0 | 0.007
425 | 170 | 1 | 580 | 6 |  | 0 | 0.0004 | 1 | 0 | 80 | 0.005 | 0 | 0.077 | 1.33 | 21 |  | 1 | 0 | 0.007
426 | 170 | 1 | 250 | 105 |  | 0 | 0.0004 | 1 | 0 | 97 | 0.006 | 0 | 0.079 | 1.37 | 21 |  | 1 | 0 | 0.007
427 | 170 | 1 | 0 | 105 |  | 0 | 0.0004 | 1 | 0 | 97 | 0.006 | 0 | 0.079 | 1.37 | 21 |  | 1 | 0 | 0.007
428 | 170 | 1 | 580 | 105 |  | 0 | 0.0004 | 1 | 0 | 97 | 0.006 | 0 | 0.079 | 1.37 | 21 |  | 1 | 0 | 0.007
429 | 170 | 1 | 250 | 235 |  | 0 | 0.0004 | 1 | 0 | 84 | 0.006 | 0 | 0.076 | 1.36 | 21 |  | 1 | 0 | 0.008
430 | 170 | 1 | 0 | 235 |  | 0 | 0.0004 | 1 | 0 | 84 | 0.006 | 0 | 0.076 | 1.36 | 21 |  | 1 | 0 | 0.008
431 | 170 | 1 | 580 | 235 |  | 0 | 0.0004 | 1 | 0 | 84 | 0.006 | 0 | 0.076 | 1.36 | 21 |  | 1 | 0 | 0.008
432 | 170 | 1 | 250 | 455 |  | 0 | 0.0004 | 1 | 0 | 99 | 0.007 | 0 | 0.077 | 1.39 | 21 |  | 1 | 0 | 0.007
433 | 170 | 1 | 0 | 455 |  | 0 | 0.0004 | 1 | 0 | 99 | 0.007 | 0 | 0.077 | 1.39 | 21 |  | 1 | 0 | 0.007
434 | 170 | 1 | 580 | 455 |  | 0 | 0.0004 | 1 | 0 | 99 | 0.007 | 0 | 0.077 | 1.39 | 21 |  | 1 | 0 | 0.007
435 | 170 | 1 | 250 | 940 |  | 0 | 0.0005 | 1 | 0 | 91 | 0.007 | 0 | 0.076 | 1.36 | 21 |  | 1 | 0 | 0.006
436 | 170 | 1 | 0 | 940 |  | 0 | 0.0005 | 1 | 0 | 91 | 0.007 | 0 | 0.076 | 1.36 | 21 |  | 1 | 0 | 0.006
437 | 170 | 1 | 580 | 940 |  | 0 | 0.0005 | 1 | 0 | 91 | 0.007 | 0 | 0.076 | 1.36 | 21 |  | 1 | 0 | 0.006
438 | 170 | 1 | 250 | 3.168792 |  | 0 | 0.0004 | 1 | 0 | 92 | 0.006 | 0 | 0.076 | 1.74 | 21 |  | 1 | 0 | 0.008
439 | 170 | 1 | 0 | 5.354911 |  | 0 | 0.0004 | 1 | 0 | 92 | 0.006 | 0 | 0.076 | 1.74 | 21 |  | 1 | 0 | 0.008
440 | 170 | 1 | 580 | 4.948214 |  | 0 | 0.0004 | 1 | 0 | 92 | 0.006 | 0 | 0.076 | 1.74 | 21 |  | 1 | 0 | 0.008
441 | 170 | 1 | 250 | 125 |  | 0 | 0.0004 | 1 | 0 | 89 | 0.006 | 0 | 0.077 | 1.77 | 21 |  | 1 | 0 | 0.007
442 | 170 | 1 | 0 | 125 |  | 0 | 0.0004 | 1 | 0 | 89 | 0.006 | 0 | 0.077 | 1.77 | 21 |  | 1 | 0 | 0.007
443 | 170 | 1 | 580 | 125 |  | 0 | 0.0004 | 1 | 0 | 89 | 0.006 | 0 | 0.077 | 1.77 | 21 |  | 1 | 0 | 0.007
444 | 170 | 1 | 250 | 230 |  | 0 | 0.0004 | 1 | 0 | 110 | 0.007 | 0 | 0.078 | 1.76 | 21 |  | 1 | 0 | 0.007
445 | 170 | 1 | 0 | 230 |  | 0 | 0.0004 | 1 | 0 | 110 | 0.007 | 0 | 0.078 | 1.76 | 21 |  | 1 | 0 | 0.007
446 | 170 | 1 | 580 | 230 |  | 0 | 0.0004 | 1 | 0 | 110 | 0.007 | 0 | 0.078 | 1.76 | 21 |  | 1 | 0 | 0.007
447 | 170 | 1 | 250 | 450 |  | 0 | 0.0004 | 1 | 0 | 97 | 0.009 | 0 | 0.077 | 1.77 | 21 |  | 1 | 0 | 0.008
448 | 170 | 1 | 0 | 450 |  | 0 | 0.0004 | 1 | 0 | 97 | 0.009 | 0 | 0.077 | 1.77 | 21 |  | 1 | 0 | 0.008
449 | 170 | 1 | 580 | 450 |  | 0 | 0.0004 | 1 | 0 | 97 | 0.009 | 0 | 0.077 | 1.77 | 21 |  | 1 | 0 | 0.008
450 | 170 | 1 | 250 | 895 |  | 0 | 0.0004 | 1 | 0 | 105 | 0.007 | 0 | 0.079 | 1.79 | 21 |  | 1 | 0 | 0.006
451 | 170 | 1 | 0 | 895 |  | 0 | 0.0004 | 1 | 0 | 105 | 0.007 | 0 | 0.079 | 1.79 | 21 |  | 1 | 0 | 0.006
452 | 170 | 1 | 580 | 895 |  | 0 | 0.0004 | 1 | 0 | 105 | 0.007 | 0 | 0.079 | 1.79 | 21 |  | 1 | 0 | 0.006
453 | 180 | 2 | 250 |  |  | 0 |  | 1 | 0 | 120 | 0.006 | 0 | 0.062 | 1.17 | 34 |  | 0 | 0 | 0.007
454 | 180 | 2 | 250 |  |  | 0 |  | 1 | 0 | 150 | 0.007 | 0 | 0.06 | 1.2 | 34 |  | 0 | 0 | 0.008
455 | 180 | 2 | 250 |  |  | 0 |  | 1 | 0 | 110 | 0.007 | 0 | 0.06 | 1.19 | 34 |  | 0 | 0 | 0.008
456 | 180 | 2 | 250 |  |  | 0 |  | 1 | 0 | 110 | 0.008 | 0 | 0.062 | 1.24 | 34 |  | 0 | 0 | 0.008
457 | 180 | 1 | 250 |  |  | 0 |  | 1 | 0 | 70 | 0.007 | 0 | 0.055 | 1.39 | 34 |  | 1 | 0 | 0.007
458 | 180 | 1 | 250 |  |  | 0 |  | 1 | 0 | 65 | 0.007 | 0 | 0.049 | 1.39 | 34 |  | 1 | 0 | 0.006
459 | 180 | 1 | 250 |  |  | 0 |  | 1 | 0 | 75 | 0.008 | 0 | 0.048 | 1.34 | 34 |  | 1 | 0 | 0.008
460 | 180 | 1 | 250 |  |  | 0 |  | 1 | 0 | 70 | 0.007 | 0 | 0.048 | 1.3 | 34 |  | 1 | 0 | 0.007
461 | 180 | 1 | 250 |  |  | 0 |  | 1 | 0 | 110 | 0.017 | 0 | 0.059 | 1.49 | 34 |  | 1 | 0 | 0.008
462 | 180 | 1 | 250 |  |  | 0 |  | 1 | 0 | 60 | 0.016 | 0 | 0.051 | 1.64 | 34 |  | 1 | 0 | 0.005
463 | 180 | 1 | 250 |  |  | 0 |  | 1 | 0 | 120 | 0.014 | 0 | 0.069 | 1.17 | 34 |  | 1 | 0 | 0.008
464 | 180 | 1 | 250 |  |  | 0 |  | 1 | 0 | 90 | 0.01 | 0 | 0.068 | 1.56 | 34 |  | 1 | 0 | 0.006
465 | 170 | 1 | 580 |  |  | 0 |  | 1 | 0 |  | 0.007 | 0 | 0.043 | 0.69 | 21 |  | 1 | 0 | 0.006
466 | 170 | 1 | 580 |  |  | 0 |  | 1 | 0 |  | 0.007 | 0 | 0.043 | 0.69 | 21 |  | 1 | 0 | 0.006
467 | 170 | 1 | 580 |  |  | 0 |  | 1 | 0 |  | 0.007 | 0 | 0.043 | 0.69 | 21 |  | 1 | 0 | 0.006
468 | 170 | 1 | 580 |  |  | 0 |  | 1 | 0 |  | 0.007 | 0 | 0.043 | 0.69 | 21 |  | 1 | 0 | 0.006
469 | 170 | 1 | 580 |  |  | 0 |  | 1 | 0 |  | 0.007 | 0 | 0.043 | 0.69 | 21 |  | 1 | 0 | 0.006
470 | 170 | 1 | 580 |  |  | 0 |  | 1 | 0 |  | 0.007 | 0 | 0.043 | 0.69 | 21 |  | 1 | 0 | 0.006
471 | 170 | 1 | 580 |  |  | 0 |  | 1 | 0 |  | 0.007 | 0 | 0.043 | 0.69 | 21 |  | 1 | 0 | 0.006
472 | 170 | 1 | 580 |  |  | 0 |  | 1 | 0 |  | 0.007 | 0 | 0.042 | 0.98 | 21 |  | 1 | 0 | 0.006
473 | 170 | 1 | 580 |  |  | 0 |  | 1 | 0 |  | 0.007 | 0 | 0.042 | 0.98 | 21 |  | 1 | 0 | 0.006
474 | 170 | 1 | 580 |  |  | 0 |  | 1 | 0 |  | 0.007 | 0 | 0.042 | 0.98 | 21 |  | 1 | 0 | 0.006
475 | 170 | 1 | 580 |  |  | 0 |  | 1 | 0 |  | 0.007 | 0 | 0.042 | 0.98 | 21 |  | 1 | 0 | 0.006
476 | 170 | 1 | 580 |  |  | 0 |  | 1 | 0 |  | 0.007 | 0 | 0.042 | 0.98 | 21 |  | 1 | 0 | 0.006
477 | 170 | 1 | 580 |  |  | 0 |  | 1 | 0 |  | 0.007 | 0 | 0.042 | 0.98 | 21 |  | 1 | 0 | 0.006
478 | 170 | 1 | 580 |  |  | 0 |  | 1 | 0 |  | 0.007 | 0 | 0.042 | 0.98 | 21 |  | 1 | 0 | 0.006
479 | 170 | 1 | 580 |  |  | 0 |  | 1 | 0 |  | 0.007 | 0 | 0.045 | 1.39 | 21 |  | 1 | 0 | 0.005
480 | 170 | 1 | 580 |  |  | 0 |  | 1 | 0 |  | 0.007 | 0 | 0.045 | 1.39 | 21 |  | 1 | 0 | 0.005
481 | 170 | 1 | 580 |  |  | 0 |  | 1 | 0 |  | 0.007 | 0 | 0.045 | 1.39 | 21 |  | 1 | 0 | 0.005
482 | 170 | 1 | 580 |  |  | 0 |  | 1 | 0 |  | 0.007 | 0 | 0.045 | 1.39 | 21 |  | 1 | 0 | 0.005
483 | 170 | 1 | 580 |  |  | 0 |  | 1 | 0 |  | 0.007 | 0 | 0.045 | 1.39 | 21 |  | 1 | 0 | 0.005
484 | 170 | 1 | 580 |  |  | 0 |  | 1 | 0 |  | 0.007 | 0 | 0.045 | 1.39 | 21 |  | 1 | 0 | 0.005
485 | 170 | 1 | 580 |  |  | 0 |  | 1 | 0 |  | 0.007 | 0 | 0.045 | 1.39 | 21 |  | 1 | 0 | 0.005
486 | 170 | 1 | 580 |  |  | 0 |  | 1 | 0 |  | 0.008 | 0 | 0.045 | 1.83 | 21 |  | 1 | 0 | 0.005
487 | 170 | 1 | 580 |  |  | 0 |  | 1 | 0 |  | 0.008 | 0 | 0.045 | 1.83 | 21 |  | 1 | 0 | 0.005
488 | 170 | 1 | 580 |  |  | 0 |  | 1 | 0 |  | 0.008 | 0 | 0.045 | 1.83 | 21 |  | 1 | 0 | 0.005
489 | 170 | 1 | 580 |  |  | 0 |  | 1 | 0 |  | 0.008 | 0 | 0.045 | 1.83 | 21 |  | 1 | 0 | 0.005
490 | 170 | 1 | 580 |  |  | 0 |  | 1 | 0 |  | 0.008 | 0 | 0.045 | 1.83 | 21 |  | 1 | 0 | 0.005
491 | 170 | 1 | 580 |  |  | 0 |  | 1 | 0 |  | 0.008 | 0 | 0.045 | 1.83 | 21 |  | 1 | 0 | 0.005
492 | 170 | 1 | 580 |  |  | 0 |  | 1 | 0 |  | 0.008 | 0 | 0.045 | 1.83 | 21 |  | 1 | 0 | 0.005
493 | 170 | 1 | 580 |  |  | 0 |  | 1 | 0 |  | 0.007 | 0 | 0.058 | 0.63 | 21 |  | 1 | 0 | 0.007
494 | 170 | 1 | 580 |  |  | 0 |  | 1 | 0 |  | 0.007 | 0 | 0.058 | 0.63 | 21 |  | 1 | 0 | 0.007
495 | 170 | 1 | 580 |  |  | 0 |  | 1 | 0 |  | 0.007 | 0 | 0.058 | 0.63 | 21 |  | 1 | 0 | 0.007
496 | 170 | 1 | 580 |  |  | 0 |  | 1 | 0 |  | 0.007 | 0 | 0.058 | 0.63 | 21 |  | 1 | 0 | 0.007
497 | 170 | 1 | 580 |  |  | 0 |  | 1 | 0 |  | 0.007 | 0 | 0.058 | 0.63 | 21 |  | 1 | 0 | 0.007
498 | 170 | 1 | 580 |  |  | 0 |  | 1 | 0 |  | 0.007 | 0 | 0.058 | 0.63 | 21 |  | 1 | 0 | 0.007
499 | 170 | 1 | 580 |  |  | 0 |  | 1 | 0 |  | 0.008 | 0 | 0.065 | 0.97 | 21 |  | 1 | 0 | 0.007
500 | 170 | 1 | 580 |  |  | 0 |  | 1 | 0 |  | 0.008 | 0 | 0.065 | 0.97 | 21 |  | 1 | 0 | 0.007
501 | 170 | 1 | 580 |  |  | 0 |  | 1 | 0 |  | 0.008 | 0 | 0.065 | 0.97 | 21 |  | 1 | 0 | 0.007
502 | 170 | 1 | 580 |  |  | 0 |  | 1 | 0 |  | 0.008 | 0 | 0.065 | 0.97 | 21 |  | 1 | 0 | 0.007
503 | 170 | 1 | 580 |  |  | 0 |  | 1 | 0 |  | 0.008 | 0 | 0.065 | 0.97 | 21 |  | 1 | 0 | 0.007
504 | 170 | 1 | 580 |  |  | 0 |  | 1 | 0 |  | 0.008 | 0 | 0.065 | 0.97 | 21 |  | 1 | 0 | 0.007
505 | 170 | 1 | 580 |  |  | 0 |  | 1 | 0 |  | 0.008 | 0 | 0.065 | 0.97 | 21 |  | 1 | 0 | 0.007
506 | 170 | 1 | 580 |  |  | 0 |  | 1 | 0 |  | 0.008 | 0 | 0.066 | 1.36 | 21 |  | 1 | 0 | 0.007
507 | 170 | 1 | 580 |  |  | 0 |  | 1 | 0 |  | 0.008 | 0 | 0.066 | 1.36 | 21 |  | 1 | 0 | 0.007
508 | 170 | 1 | 580 |  |  | 0 |  | 1 | 0 |  | 0.008 | 0 | 0.066 | 1.36 | 21 |  | 1 | 0 | 0.007
509 | 170 | 1 | 580 |  |  | 0 |  | 1 | 0 |  | 0.008 | 0 | 0.066 | 1.36 | 21 |  | 1 | 0 | 0.007
510 | 170 | 1 | 580 |  |  | 0 |  | 1 | 0 |  | 0.008 | 0 | 0.066 | 1.36 | 21 |  | 1 | 0 | 0.007
511 | 170 | 1 | 580 |  |  | 0 |  | 1 | 0 |  | 0.008 | 0 | 0.066 | 1.36 | 21 |  | 1 | 0 | 0.007
512 | 170 | 1 | 580 |  |  | 0 |  | 1 | 0 |  | 0.008 | 0 | 0.066 | 1.36 | 21 |  | 1 | 0 | 0.007
513 | 170 | 1 | 580 |  |  | 0 |  | 1 | 0 |  | 0.008 | 0 | 0.074 | 1.8 | 21 |  | 1 | 0 | 0.008
514 | 170 | 1 | 580 |  |  | 0 |  | 1 | 0 |  | 0.008 | 0 | 0.074 | 1.8 | 21 |  | 1 | 0 | 0.008
515 | 170 | 1 | 580 |  |  | 0 |  | 1 | 0 |  | 0.008 | 0 | 0.074 | 1.8 | 21 |  | 1 | 0 | 0.008
516 | 170 | 1 | 580 |  |  | 0 |  | 1 | 0 |  | 0.008 | 0 | 0.074 | 1.8 | 21 |  | 1 | 0 | 0.008
517 | 170 | 1 | 580 |  |  | 0 |  | 1 | 0 |  | 0.008 | 0 | 0.074 | 1.8 | 21 |  | 1 | 0 | 0.008
518 | 170 | 1 | 580 |  |  | 0 |  | 1 | 0 |  | 0.008 | 0 | 0.074 | 1.8 | 21 |  | 1 | 0 | 0.008
519 | 170 | 1 | 580 |  |  | 0 |  | 1 | 0 |  | 0.008 | 0 | 0.074 | 1.8 | 21 |  | 1 | 0 | 0.008
520 | 170 | 1 | 580 |  |  | 0 |  | 1 | 0 |  | 0.008 | 0 | 0.089 | 0.68 | 21 |  | 1 | 0 | 0.008
521 | 170 | 1 | 580 |  |  | 0 |  | 1 | 0 |  | 0.008 | 0 | 0.089 | 0.68 | 21 |  | 1 | 0 | 0.008
522 | 170 | 1 | 580 |  |  | 0 |  | 1 | 0 |  | 0.008 | 0 | 0.089 | 0.68 | 21 |  | 1 | 0 | 0.008
523 | 170 | 1 | 580 |  |  | 0 |  | 1 | 0 |  | 0.008 | 0 | 0.089 | 0.68 | 21 |  | 1 | 0 | 0.008
524 | 170 | 1 | 580 |  |  | 0 |  | 1 | 0 |  | 0.008 | 0 | 0.089 | 0.68 | 21 |  | 1 | 0 | 0.008
525 | 170 | 1 | 580 |  |  | 0 |  | 1 | 0 |  | 0.008 | 0 | 0.089 | 0.68 | 21 |  | 1 | 0 | 0.008
526 | 170 | 1 | 580 |  |  | 0 |  | 1 | 0 |  | 0.008 | 0 | 0.089 | 0.68 | 21 |  | 1 | 0 | 0.008
527 | 170 | 1 | 580 |  |  | 0 |  | 1 | 0 |  | 0.008 | 0 | 0.095 | 1.05 | 21 |  | 1 | 0 | 0.007
528 | 170 | 1 | 580 |  |  | 0 |  | 1 | 0 |  | 0.008 | 0 | 0.095 | 1.05 | 21 |  | 1 | 0 | 0.007
529 | 170 | 1 | 580 |  |  | 0 |  | 1 | 0 |  | 0.008 | 0 | 0.095 | 1.05 | 21 |  | 1 | 0 | 0.007
530 | 170 | 1 | 580 |  |  | 0 |  | 1 | 0 |  | 0.008 | 0 | 0.095 | 1.05 | 21 |  | 1 | 0 | 0.007
531 | 170 | 1 | 580 |  |  | 0 |  | 1 | 0 |  | 0.008 | 0 | 0.095 | 1.05 | 21 |  | 1 | 0 | 0.007
532 | 170 | 1 | 580 |  |  | 0 |  | 1 | 0 |  | 0.008 | 0 | 0.095 | 1.05 | 21 |  | 1 | 0 | 0.007
533 | 170 | 1 | 580 |  |  | 0 |  | 1 | 0 |  | 0.008 | 0 | 0.095 | 1.05 | 21 |  | 1 | 0 | 0.007
534 | 170 | 1 | 580 |  |  | 0 |  | 1 | 0 |  | 0.007 | 0 | 0.088 | 1.33 | 21 |  | 1 | 0 | 0.008
535 | 170 | 1 | 580 |  |  | 0 |  | 1 | 0 |  | 0.007 | 0 | 0.088 | 1.33 | 21 |  | 1 | 0 | 0.008
536 | 170 | 1 | 580 |  |  | 0 |  | 1 | 0 |  | 0.007 | 0 | 0.088 | 1.33 | 21 |  | 1 | 0 | 0.008
537 | 170 | 1 | 580 |  |  | 0 |  | 1 | 0 |  | 0.007 | 0 | 0.088 | 1.33 | 21 |  | 1 | 0 | 0.008
538 | 170 | 1 | 580 |  |  | 0 |  | 1 | 0 |  | 0.007 | 0 | 0.088 | 1.33 | 21 |  | 1 | 0 | 0.008
539 | 170 | 1 | 580 |  |  | 0 |  | 1 | 0 |  | 0.007 | 0 | 0.088 | 1.33 | 21 |  | 1 | 0 | 0.008
540 | 170 | 1 | 580 |  |  | 0 |  | 1 | 0 |  | 0.007 | 0 | 0.088 | 1.33 | 21 |  | 1 | 0 | 0.008
541 | 170 | 1 | 580 |  |  | 0 |  | 1 | 0 |  | 0.008 | 0 | 0.089 | 1.69 | 21 |  | 1 | 0 | 0.007
542 | 170 | 1 | 580 |  |  | 0 |  | 1 | 0 |  | 0.008 | 0 | 0.089 | 1.69 | 21 |  | 1 | 0 | 0.007
543 | 170 | 1 | 580 |  |  | 0 |  | 1 | 0 |  | 0.008 | 0 | 0.089 | 1.69 | 21 |  | 1 | 0 | 0.007
544 | 170 | 1 | 580 |  |  | 0 |  | 1 | 0 |  | 0.008 | 0 | 0.089 | 1.69 | 21 |  | 1 | 0 | 0.007
545 | 170 | 1 | 580 |  |  | 0 |  | 1 | 0 |  | 0.008 | 0 | 0.089 | 1.69 | 21 |  | 1 | 0 | 0.007
546 | 170 | 1 | 580 |  |  | 0 |  | 1 | 0 |  | 0.008 | 0 | 0.089 | 1.69 | 21 |  | 1 | 0 | 0.007
547 | 170 | 1 | 580 |  |  | 0 |  | 1 | 0 |  | 0.008 | 0 | 0.089 | 1.69 | 21 |  | 1 | 0 | 0.007
548 | 170 | 1 | 580 |  |  | 0 |  | 1 | 0 |  | 0.008 | 0 | 0.151 | 0.63 | 21 |  | 1 | 0 | 0.008
549 | 170 | 1 | 580 |  |  | 0 |  | 1 | 0 |  | 0.008 | 0 | 0.151 | 0.63 | 21 |  | 1 | 0 | 0.008
550 | 170 | 1 | 580 |  |  | 0 |  | 1 | 0 |  | 0.008 | 0 | 0.151 | 0.63 | 21 |  | 1 | 0 | 0.008
551 | 170 | 1 | 580 |  |  | 0 |  | 1 | 0 |  | 0.008 | 0 | 0.151 | 0.63 | 21 |  | 1 | 0 | 0.008
552 | 170 | 1 | 580 |  |  | 0 |  | 1 | 0 |  | 0.008 | 0 | 0.151 | 0.63 | 21 |  | 1 | 0 | 0.008
553 | 170 | 1 | 580 |  |  | 0 |  | 1 | 0 |  | 0.008 | 0 | 0.151 | 0.63 | 21 |  | 1 | 0 | 0.008
554 | 170 | 1 | 580 |  |  | 0 |  | 1 | 0 |  | 0.007 | 0 | 0.147 | 1.02 | 21 |  | 1 | 0 | 0.007
555 | 170 | 1 | 580 |  |  | 0 |  | 1 | 0 |  | 0.007 | 0 | 0.147 | 1.02 | 21 |  | 1 | 0 | 0.007
556 | 170 | 1 | 580 |  |  | 0 |  | 1 | 0 |  | 0.007 | 0 | 0.147 | 1.02 | 21 |  | 1 | 0 | 0.007
557 | 170 | 1 | 580 |  |  | 0 |  | 1 | 0 |  | 0.007 | 0 | 0.147 | 1.02 | 21 |  | 1 | 0 | 0.007
558 | 170 | 1 | 580 |  |  | 0 |  | 1 | 0 |  | 0.007 | 0 | 0.147 | 1.02 | 21 |  | 1 | 0 | 0.007
559 | 170 | 1 | 580 |  |  | 0 |  | 1 | 0 |  | 0.007 | 0 | 0.147 | 1.02 | 21 |  | 1 | 0 | 0.007
560 | 170 | 1 | 580 |  |  | 0 |  | 1 | 0 |  | 0.007 | 0 | 0.147 | 1.02 | 21 |  | 1 | 0 | 0.007
561 | 170 | 1 | 580 |  |  | 0 |  | 1 | 0 |  | 0.007 | 0 | 0.147 | 1.38 | 21 |  | 1 | 0 | 0.007
562 | 170 | 1 | 580 |  |  | 0 |  | 1 | 0 |  | 0.007 | 0 | 0.147 | 1.38 | 21 |  | 1 | 0 | 0.007
563 | 170 | 1 | 580 |  |  | 0 |  | 1 | 0 |  | 0.007 | 0 | 0.147 | 1.38 | 21 |  | 1 | 0 | 0.007
564 | 170 | 1 | 580 |  |  | 0 |  | 1 | 0 |  | 0.007 | 0 | 0.147 | 1.38 | 21 |  | 1 | 0 | 0.007
565 | 170 | 1 | 580 |  |  | 0 |  | 1 | 0 |  | 0.007 | 0 | 0.147 | 1.38 | 21 |  | 1 | 0 | 0.007
566 | 170 | 1 | 580 |  |  | 0 |  | 1 | 0 |  | 0.007 | 0 | 0.147 | 1.38 | 21 |  | 1 | 0 | 0.007
567 | 170 | 1 | 580 |  |  | 0 |  | 1 | 0 |  | 0.007 | 0 | 0.147 | 1.38 | 21 |  | 1 | 0 | 0.007
568 | 170 | 1 | 580 |  |  | 0 |  | 1 | 0 |  | 0.007 | 0 | 0.145 | 1.76 | 21 |  | 1 | 0 | 0.006
569 | 170 | 1 | 580 |  |  | 0 |  | 1 | 0 |  | 0.007 | 0 | 0.145 | 1.76 | 21 |  | 1 | 0 | 0.006
570 | 170 | 1 | 580 |  |  | 0 |  | 1 | 0 |  | 0.007 | 0 | 0.145 | 1.76 | 21 |  | 1 | 0 | 0.006
571 | 170 | 1 | 580 |  |  | 0 |  | 1 | 0 |  | 0.007 | 0 | 0.145 | 1.76 | 21 |  | 1 | 0 | 0.006
572 | 170 | 1 | 580 |  |  | 0 |  | 1 | 0 |  | 0.007 | 0 | 0.145 | 1.76 | 21 |  | 1 | 0 | 0.006
573 | 170 | 1 | 580 |  |  | 0 |  | 1 | 0 |  | 0.007 | 0 | 0.145 | 1.76 | 21 |  | 1 | 0 | 0.006
574 | 170 | 1 | 580 |  |  | 0 |  | 1 | 0 |  | 0.007 | 0 | 0.145 | 1.76 | 21 |  | 1 | 0 | 0.006
575 | 170 | 1 | 250 |  |  | 0 |  | 0 | 0 | 90 | 0.005 | 0 | 0.074 | 1.45 | 21 |  | 1 | 0 | 0.005
576 | 170 | 1 | 0 |  |  | 0 |  | 0 | 0 | 90 | 0.005 | 0 | 0.074 | 1.45 | 21 |  | 1 | 0 | 0.005
577 | 170 | 1 | 0 |  |  | 0 |  | 0 | 0 | 90 | 0.005 | 0 | 0.074 | 1.45 | 21 |  | 1 | 0 | 0.005
578 | 170 | 1 | 0 |  |  | 0 |  | 0 | 0 | 90 | 0.005 | 0 | 0.074 | 1.45 | 21 |  | 1 | 0 | 0.005
579 | 170 | 1 | 250 |  |  | 0 |  | 0 | 0 | 84 | 0.007 | 0 | 0.073 | 1.49 | 21 |  | 1 | 0 | 0.004
580 | 170 | 1 | 0 |  |  | 0 |  | 0 | 0 | 84 | 0.007 | 0 | 0.073 | 1.49 | 21 |  | 1 | 0 | 0.004
581 | 170 | 1 | 0 |  |  | 0 |  | 0 | 0 | 84 | 0.007 | 0 | 0.073 | 1.49 | 21 |  | 1 | 0 | 0.004
582 | 170 | 1 | 0 |  |  | 0 |  | 0 | 0 | 84 | 0.007 | 0 | 0.073 | 1.49 | 21 |  | 1 | 0 | 0.004
583 | 170 | 1 | 250 |  |  | 0 |  | 0 | 0 | 85 | 0.006 | 0 | 0.071 | 1.46 | 21 |  | 1 | 0 | 0.004
584 | 170 | 1 | 0 |  |  | 0 |  | 0 | 0 | 85 | 0.006 | 0 | 0.071 | 1.46 | 21 |  | 1 | 0 | 0.004
585 | 170 | 1 | 0 |  |  | 0 |  | 0 | 0 | 85 | 0.006 | 0 | 0.071 | 1.46 | 21 |  | 1 | 0 | 0.004
586 | 170 | 1 | 0 |  |  | 0 |  | 0 | 0 | 85 | 0.006 | 0 | 0.071 | 1.46 | 21 |  | 1 | 0 | 0.004
587 | 170 | 1 | 250 |  |  | 0 |  | 0 | 0 | 81 | 0.006 | 0 | 0.061 | 1.36 | 21 |  | 1 | 0 | 0.005
588 | 170 | 1 | 0 |  |  | 0 |  | 0 | 0 | 81 | 0.006 | 0 | 0.061 | 1.36 | 21 |  | 1 | 0 | 0.005
589 | 170 | 1 | 0 |  |  | 0 |  | 0 | 0 | 81 | 0.006 | 0 | 0.061 | 1.36 | 21 |  | 1 | 0 | 0.005
590 | 170 | 1 | 0 |  |  | 0 |  | 0 | 0 | 81 | 0.006 | 0 | 0.061 | 1.36 | 21 |  | 1 | 0 | 0.005
591 | 170 | 1 | 250 |  |  | 0 |  | 0 | 0 | 75 | 0.006 | 0 | 0.07 | 1.48 | 21 |  | 1 | 0 | 0.005
592 | 170 | 1 | 0 |  |  | 0 |  | 0 | 0 | 75 | 0.006 | 0 | 0.07 | 1.48 | 21 |  | 1 | 0 | 0.005
593 | 170 | 1 | 0 |  |  | 0 |  | 0 | 0 | 75 | 0.006 | 0 | 0.07 | 1.48 | 21 |  | 1 | 0 | 0.005
594 | 170 | 1 | 0 |  |  | 0 |  | 0 | 0 | 75 | 0.006 | 0 | 0.07 | 1.48 | 21 |  | 1 | 0 | 0.005
595 | 170 | 1 | 250 |  |  | 0 |  | 0 | 0 | 74 | 0.005 | 0 | 0.068 | 1.38 | 21 |  | 1 | 0 | 0.004
596 | 170 | 1 | 0 |  |  | 0 |  | 0 | 0 | 74 | 0.005 | 0 | 0.068 | 1.38 | 21 |  | 1 | 0 | 0.004
597 | 170 | 1 | 0 |  |  | 0 |  | 0 | 0 | 74 | 0.005 | 0 | 0.068 | 1.38 | 21 |  | 1 | 0 | 0.004
598 | 170 | 1 | 0 |  |  | 0 |  | 0 | 0 | 74 | 0.005 | 0 | 0.068 | 1.38 | 21 |  | 1 | 0 | 0.004
599 | 170 | 1 | 250 |  |  | 0 |  | 0 | 0 | 87 | 0.006 | 0 | 0.068 | 1.51 | 21 |  | 1 | 0 | 0.006
600 | 170 | 1 | 0 |  |  | 0 |  | 0 | 0 | 87 | 0.006 | 0 | 0.068 | 1.51 | 21 |  | 1 | 0 | 0.006
601 | 170 | 1 | 0 |  |  | 0 |  | 0 | 0 | 87 | 0.006 | 0 | 0.068 | 1.51 | 21 |  | 1 | 0 | 0.006
602 | 170 | 1 | 0 |  |  | 0 |  | 0 | 0 | 87 | 0.006 | 0 | 0.068 | 1.51 | 21 |  | 1 | 0 | 0.006
603 | 170 | 1 | 250 |  |  | 0 |  | 0 | 0 | 93 | 0.006 | 0 | 0.065 | 1.53 | 21 |  | 1 | 0 | 0.005
604 | 170 | 1 | 0 |  |  | 0 |  | 0 | 0 | 93 | 0.006 | 0 | 0.065 | 1.53 | 21 |  | 1 | 0 | 0.005
605 | 170 | 1 | 0 |  |  | 0 |  | 0 | 0 | 93 | 0.006 | 0 | 0.065 | 1.53 | 21 |  | 1 | 0 | 0.005
606 | 170 | 1 | 0 |  |  | 0 |  | 0 | 0 | 93 | 0.006 | 0 | 0.065 | 1.53 | 21 |  | 1 | 0 | 0.005
607 | 170 | 1 | 250 |  |  | 0 |  | 0 | 0 | 102 | 0.006 | 0 | 0.07 | 1.64 | 21 |  | 1 | 0 | 0.005
608 | 170 | 1 | 0 |  |  | 0 |  | 0 | 0 | 102 | 0.006 | 0 | 0.07 | 1.64 | 21 |  | 1 | 0 | 0.005
609 | 170 | 1 | 0 |  |  | 0 |  | 0 | 0 | 102 | 0.006 | 0 | 0.07 | 1.64 | 21 |  | 1 | 0 | 0.005
610 | 170 | 1 | 0 |  |  | 0 |  | 0 | 0 | 102 | 0.006 | 0 | 0.07 | 1.64 | 21 |  | 1 | 0 | 0.005
611 | 170 | 1 | 250 |  |  | 0 |  | 0 | 0 | 96 | 0.005 | 0 | 0.075 | 1.75 | 21 |  | 1 | 0 | 0.006
612 | 170 | 1 | 0 |  |  | 0 |  | 0 | 0 | 96 | 0.005 | 0 | 0.075 | 1.75 | 21 |  | 1 | 0 | 0.006
613 | 170 | 1 | 0 |  |  | 0 |  | 0 | 0 | 96 | 0.005 | 0 | 0.075 | 1.75 | 21 |  | 1 | 0 | 0.006
614 | 170 | 1 | 0 |  |  | 0 |  | 0 | 0 | 96 | 0.005 | 0 | 0.075 | 1.75 | 21 |  | 1 | 0 | 0.006
615 | 170 | 1 | 250 | 4.842769 |  | 0 | 0.0004783949 | 1 | 0 | 66 | 0.007 | 0 | 0.074 | 0.63 | 21 |  | 1 | 0 | 0.009
616 | 170 | 1 | 0 | 0.8096458 |  | 0 | 0.0001982247 | 1 | 0 | 66 | 0.007 | 0 | 0.074 | 0.63 | 21 |  | 1 | 0 | 0.009
617 | 170 | 1 | 580 | 4.781439 |  | 0 | 0.0002834762 | 1 | 0 | 66 | 0.007 | 0 | 0.074 | 0.63 | 21 |  | 1 | 0 | 0.009
618 | 170 | 1 | 250 | 4.021505 |  | 0 | 0.0002218467 | 1 | 0 | 73 | 0.004 | 0 | 0.074 | 0.65 | 21 |  | 1 | 0 | 0.005
619 | 170 | 1 | 0 | 0.3072271 |  | 0 | 0.0002613208 | 1 | 0 | 73 | 0.004 | 0 | 0.074 | 0.65 | 21 |  | 1 | 0 | 0.005
620 | 170 | 1 | 580 | 3.744185 |  | 0 | 0.0002670236 | 1 | 0 | 73 | 0.004 | 0 | 0.074 | 0.65 | 21 |  | 1 | 0 | 0.005
621 | 170 | 1 | 250 | 4.671376 |  | 0 | 0.0004265807 | 1 | 0 | 71 | 0.007 | 0 | 0.075 | 0.66 | 21 |  | 1 | 0 | 0.009
622 | 170 | 1 | 0 | 2.377439 |  | 0 | 5.285525e-05 | 1 | 0 | 71 | 0.007 | 0 | 0.075 | 0.66 | 21 |  | 1 | 0 | 0.009
623 | 170 | 1 | 580 | 2.773926 |  | 0 | 0.0003422043 | 1 | 0 | 71 | 0.007 | 0 | 0.075 | 0.66 | 21 |  | 1 | 0 | 0.009
624 | 170 | 1 | 250 | 2.167656 |  | 0 | 0.0003787929 | 1 | 0 | 70 | 0.007 | 0 | 0.076 | 0.67 | 21 |  | 1 | 0 | 0.009
625 | 170 | 1 | 0 | 2.42093 |  | 0 | 0.0002630488 | 1 | 0 | 70 | 0.007 | 0 | 0.076 | 0.67 | 21 |  | 1 | 0 | 0.009
626 | 170 | 1 | 580 | 0.5849589 |  | 0 | 0.0001160336 | 1 | 0 | 70 | 0.007 | 0 | 0.076 | 0.67 | 21 |  | 1 | 0 | 0.009
627 | 170 | 1 | 250 | 0.4215914 |  | 0 | 0.0001238227 | 1 | 0 | 76 | 0.008 | 0 | 0.078 | 0.71 | 21 |  | 1 | 0 | 0.006
628 | 170 | 1 | 0 | 3.308833 |  | 0 | 0.0001439631 | 1 | 0 | 76 | 0.008 | 0 | 0.078 | 0.71 | 21 |  | 1 | 0 | 0.006
629 | 170 | 1 | 580 | 2.235656 |  | 0 | 0.0001339625 | 1 | 0 | 76 | 0.008 | 0 | 0.078 | 0.71 | 21 |  | 1 | 0 | 0.006
630 | 170 | 1 | 250 | 3.93812 |  | 0 | 0.0004413025 | 1 | 0 | 83 | 0.007 | 0 | 0.077 | 1 | 21 |  | 1 | 0 | 0.008
631 | 170 | 1 | 0 | 0.6792453 |  | 0 | 6.662696e-05 | 1 | 0 | 83 | 0.007 | 0 | 0.077 | 1 | 21 |  | 1 | 0 | 0.008
632 | 170 | 1 | 580 | 4.778392 |  | 0 | 3.141013e-05 | 1 | 0 | 83 | 0.007 | 0 | 0.077 | 1 | 21 |  | 1 | 0 | 0.008
633 | 170 | 1 | 250 | 0.3702361 |  | 0 | 0.0004401701 | 1 | 0 | 74 | 0.005 | 0 | 0.076 | 1.01 | 21 |  | 1 | 0 | 0.008
634 | 170 | 1 | 0 | 1.606139 |  | 0 | 9.96007e-05 | 1 | 0 | 74 | 0.005 | 0 | 0.076 | 1.01 | 21 |  | 1 | 0 | 0.008
635 | 170 | 1 | 580 | 1.840923 |  | 0 | 0.0003864124 | 1 | 0 | 74 | 0.005 | 0 | 0.076 | 1.01 | 21 |  | 1 | 0 | 0.008
636 | 170 | 1 | 250 | 0.1338608 |  | 0 | 6.757399e-06 | 1 | 0 | 79 | 0.007 | 0 | 0.075 | 1.03 | 21 |  | 1 | 0 | 0.008
637 | 170 | 1 | 0 | 1.204569 |  | 0 | 0.0002875671 | 1 | 0 | 79 | 0.007 | 0 | 0.075 | 1.03 | 21 |  | 1 | 0 | 0.008
638 | 170 | 1 | 580 | 4.532291 |  | 0 | 2.848605e-05 | 1 | 0 | 79 | 0.007 | 0 | 0.075 | 1.03 | 21 |  | 1 | 0 | 0.008
639 | 170 | 1 | 250 | 1.45518 |  | 0 | 0.0004685552 | 1 | 0 | 82 | 0.007 | 0 | 0.075 | 1.05 | 21 |  | 1 | 0 | 0.008
640 | 170 | 1 | 0 | 0.9872558 |  | 0 | 0.0004605423 | 1 | 0 | 82 | 0.007 | 0 | 0.075 | 1.05 | 21 |  | 1 | 0 | 0.008
641 | 170 | 1 | 580 | 3.129864 |  | 0 | 0.0001173112 | 1 | 0 | 82 | 0.007 | 0 | 0.075 | 1.05 | 21 |  | 1 | 0 | 0.008
642 | 170 | 1 | 250 | 3.59628 |  | 0 | 0.0003981663 | 1 | 0 | 73 | 0.005 | 0 | 0.078 | 1.1 | 21 |  | 1 | 0 | 0.007
643 | 170 | 1 | 0 | 0.8893434 |  | 0 | 5.583981e-05 | 1 | 0 | 73 | 0.005 | 0 | 0.078 | 1.1 | 21 |  | 1 | 0 | 0.007
644 | 170 | 1 | 580 | 3.033423 |  | 0 | 0.0004686492 | 1 | 0 | 73 | 0.005 | 0 | 0.078 | 1.1 | 21 |  | 1 | 0 | 0.007
645 | 170 | 1 | 250 | 1.626672 |  | 0 | 6.697425e-05 | 1 | 0 | 81 | 0.006 | 0 | 0.075 | 1.31 | 21 |  | 1 | 0 | 0.008
646 | 170 | 1 | 0 | 1.506894 |  | 0 | 1.657026e-05 | 1 | 0 | 81 | 0.006 | 0 | 0.075 | 1.31 | 21 |  | 1 | 0 | 0.008
647 | 170 | 1 | 580 | 0.7327618 |  | 0 | 0.0003931199 | 1 | 0 | 81 | 0.006 | 0 | 0.075 | 1.31 | 21 |  | 1 | 0 | 0.008
648 | 170 | 1 | 250 | 2.304362 |  | 0 | 0.000154085 | 1 | 0 | 83 | 0.005 | 0 | 0.077 | 1.33 | 21 |  | 1 | 0 | 0.007
649 | 170 | 1 | 0 | 3.807387 |  | 0 | 1.5089e-05 | 1 | 0 | 83 | 0.005 | 0 | 0.077 | 1.33 | 21 |  | 1 | 0 | 0.007
650 | 170 | 1 | 580 | 4.683833 |  | 0 | 0.0004081287 | 1 | 0 | 83 | 0.005 | 0 | 0.077 | 1.33 | 21 |  | 1 | 0 | 0.007
651 | 170 | 1 | 250 | 3.425527 |  | 0 | 0.0004950522 | 1 | 0 | 77 | 0.007 | 0 | 0.073 | 1.32 | 21 |  | 1 | 0 | 0.008
652 | 170 | 1 | 0 | 0.8037691 |  | 0 | 5.877167e-05 | 1 | 0 | 77 | 0.007 | 0 | 0.073 | 1.32 | 21 |  | 1 | 0 | 0.008
653 | 170 | 1 | 580 | 1.850206 |  | 0 | 0.0004702787 | 1 | 0 | 77 | 0.007 | 0 | 0.073 | 1.32 | 21 |  | 1 | 0 | 0.008
654 | 170 | 1 | 250 | 4.961849 |  | 0 | 0.0002617645 | 1 | 0 | 78 | 0.007 | 0 | 0.079 | 1.35 | 21 |  | 1 | 0 | 0.008
655 | 170 | 1 | 0 | 3.3648 |  | 0 | 0.0002890504 | 1 | 0 | 78 | 0.007 | 0 | 0.079 | 1.35 | 21 |  | 1 | 0 | 0.008
656 | 170 | 1 | 580 | 1.88173 |  | 0 | 0.0001576089 | 1 | 0 | 78 | 0.007 | 0 | 0.079 | 1.35 | 21 |  | 1 | 0 | 0.008
657 | 170 | 1 | 250 | 3.114872 |  | 0 | 0.0003938845 | 1 | 0 | 90 | 0.006 | 0 | 0.08 | 1.37 | 21 |  | 1 | 0 | 0.007
658 | 170 | 1 | 0 | 2.918011 |  | 0 | 0.0003424749 | 1 | 0 | 90 | 0.006 | 0 | 0.08 | 1.37 | 21 |  | 1 | 0 | 0.007
659 | 170 | 1 | 580 | 0.3381982 |  | 0 | 0.0001160196 | 1 | 0 | 90 | 0.006 | 0 | 0.08 | 1.37 | 21 |  | 1 | 0 | 0.007
660 | 170 | 1 | 250 | 3.144371 |  | 0 | 7.476157e-05 | 1 | 0 | 82 | 0.006 | 0 | 0.077 | 1.79 | 21 |  | 1 | 0 | 0.007
661 | 170 | 1 | 0 | 1.111534 |  | 0 | 0.0004376614 | 1 | 0 | 82 | 0.006 | 0 | 0.077 | 1.79 | 21 |  | 1 | 0 | 0.007
662 | 170 | 1 | 580 | 0.6660499 |  | 0 | 0.0002087403 | 1 | 0 | 82 | 0.006 | 0 | 0.077 | 1.79 | 21 |  | 1 | 0 | 0.007
663 | 170 | 1 | 250 | 0.5746702 |  | 0 | 0.0001120459 | 1 | 0 | 94 | 0.006 | 0 | 0.078 | 1.75 | 21 |  | 1 | 0 | 0.007
664 | 170 | 1 | 0 | 1.045416 |  | 0 | 0.0001090726 | 1 | 0 | 94 | 0.006 | 0 | 0.078 | 1.75 | 21 |  | 1 | 0 | 0.007
665 | 170 | 1 | 580 | 0.3293325 |  | 0 | 0.0004014507 | 1 | 0 | 94 | 0.006 | 0 | 0.078 | 1.75 | 21 |  | 1 | 0 | 0.007
666 | 170 | 1 | 250 | 1.825514 |  | 0 | 0.0003754464 | 1 | 0 | 81 | 0.007 | 0 | 0.077 | 1.76 | 21 |  | 1 | 0 | 0.007
667 | 170 | 1 | 0 | 1.722601 |  | 0 | 0.0003590153 | 1 | 0 | 81 | 0.007 | 0 | 0.077 | 1.76 | 21 |  | 1 | 0 | 0.007
668 | 170 | 1 | 580 | 4.535836 |  | 0 | 0.0002156729 | 1 | 0 | 81 | 0.007 | 0 | 0.077 | 1.76 | 21 |  | 1 | 0 | 0.007
669 | 170 | 1 | 250 | 3.202033 |  | 0 | 0.0004974477 | 1 | 0 | 82 | 0.007 | 0 | 0.075 | 1.83 | 21 |  | 1 | 0 | 0.006
670 | 170 | 1 | 0 | 1.190233 |  | 0 | 4.074039e-05 | 1 | 0 | 82 | 0.007 | 0 | 0.075 | 1.83 | 21 |  | 1 | 0 | 0.006
671 | 170 | 1 | 580 | 4.969471 |  | 0 | 0.0003060181 | 1 | 0 | 82 | 0.007 | 0 | 0.075 | 1.83 | 21 |  | 1 | 0 | 0.006
672 | 170 | 1 | 250 | 1.592514 |  | 0 | 0.0003669538 | 1 | 0 | 81 | 0.007 | 0 | 0.079 | 1.82 | 21 |  | 1 | 0 | 0.006
673 | 170 | 1 | 0 | 4.066443 |  | 0 | 0.0001524032 | 1 | 0 | 81 | 0.007 | 0 | 0.079 | 1.82 | 21 |  | 1 | 0 | 0.006
674 | 170 | 1 | 580 | 4.650423 |  | 0 | 3.495505e-05 | 1 | 0 | 81 | 0.007 | 0 | 0.079 | 1.82 | 21 |  | 1 | 0 | 0.006
675 | 170 | 1 | 0 |  |  | 0 |  | 1 | 0 | 79 | 0.007 | 0 | 0.074 | 1.4 | 21 |  | 1 | 0 | 0.008
676 | 170 | 1 | 0 |  |  | 0 |  | 1 | 0 | 81 | 0.007 | 0 | 0.077 | 1.46 | 21 |  | 1 | 0 | 0.008
677 | 170 | 1 | 0 |  |  | 0 |  | 1 | 0 | 83 | 0.011 | 0 | 0.073 | 1.41 | 21 |  | 1 | 0 | 0.007
678 | 170 | 1 | 0 |  |  | 0 |  | 1 | 0 | 84 | 0.009 | 0 | 0.074 | 1.45 | 21 |  | 1 | 0 | 0.007
679 | 170 | 1 | 0 |  |  | 0 |  | 1 | 0 | 77 | 0.01 | 0 | 0.072 | 1.5 | 21 |  | 1 | 0 | 0.006
680 | 170 | 1 | 0 |  |  | 0 |  | 1 | 0 | 77 | 0.006 | 0 | 0.069 | 1.47 | 21 |  | 1 | 0 | 0.005
681 | 170 | 1 | 0 |  |  | 0 |  | 1 | 0 | 75 | 0.006 | 0 | 0.07 | 1.5 | 21 |  | 1 | 0 | 0.005
682 | 170 | 1 | 0 |  |  | 0 |  | 1 | 0 | 145 | 0.008 | 0 | 0.074 | 1.58 | 21 |  | 1 | 0 | 0.008
683 | 170 | 1 | 0 |  |  | 0 |  | 1 | 0 | 148 | 0.008 | 0 | 0.068 | 1.4 | 21 |  | 1 | 0 | 0.01
684 | 170 | 1 | 0 |  |  | 0 |  | 1 | 0 | 160 | 0.008 | 0 | 0.069 | 1.5 | 21 |  | 1 | 0 | 0.008
685 | 170 | 1 | 0 |  |  | 0 |  | 1 | 0 | 164 | 0.009 | 0 | 0.07 | 1.5 | 21 |  | 1 | 0 | 0.008
686 | 170 | 1 | 0 |  |  | 0 |  | 1 | 0 | 166 | 0.009 | 0 | 0.068 | 1.51 | 21 |  | 1 | 0 | 0.007
687 | 170 | 1 | 0 |  |  | 0 |  | 1 | 0 | 164 | 0.011 | 0 | 0.066 | 1.48 | 21 |  | 1 | 0 | 0.007
688 | 170 | 1 | 0 |  |  | 0 |  | 1 | 0 | 155 | 0.006 | 0 | 0.07 | 1.5 | 21 |  | 1 | 0 | 0.004
689 | 170 | 1 | 0 |  |  | 0 |  | 1 | 0 | 235 | 0.008 | 0 | 0.073 | 1.66 | 21 |  | 1 | 0 | 0.009
690 | 170 | 1 | 0 |  |  | 0 |  | 1 | 0 | 226 | 0.009 | 0 | 0.069 | 1.45 | 21 |  | 1 | 0 | 0.01
691 | 170 | 1 | 0 |  |  | 0 |  | 1 | 0 | 243 | 0.007 | 0 | 0.073 | 1.53 | 21 |  | 1 | 0 | 0.009
692 | 170 | 1 | 0 |  |  | 0 |  | 1 | 0 | 239 | 0.009 | 0 | 0.07 | 1.45 | 21 |  | 1 | 0 | 0.009
693 | 170 | 1 | 0 |  |  | 0 |  | 1 | 0 | 253 | 0.008 | 0 | 0.067 | 1.48 | 21 |  | 1 | 0 | 0.006
694 | 170 | 1 | 0 |  |  | 0 |  | 1 | 0 | 249 | 0.006 | 0 | 0.068 | 1.46 | 21 |  | 1 | 0 | 0.007
695 | 170 | 1 | 0 |  |  | 0 |  | 1 | 0 | 240 | 0.006 | 0 | 0.066 | 1.47 | 21 |  | 1 | 0 | 0.005
696 | 170 | 1 | 0 |  |  | 0 |  | 1 | 0 | 70 | 0.013 | 0 | 0.035 | 0.66 | 21 |  | 1 | 0 | 0.006
697 | 170 | 1 | 500 |  |  | 0 |  | 1 | 0 | 70 | 0.013 | 0 | 0.035 | 0.66 | 21 |  | 1 | 0 | 0.006
698 | 170 | 1 | 0 |  |  | 0 |  | 1 | 0 | 100 | 0.014 | 0 | 0.038 | 1 | 21 |  | 1 | 0 | 0.005
699 | 170 | 1 | 500 |  |  | 0 |  | 1 | 0 | 100 | 0.014 | 0 | 0.038 | 1 | 21 |  | 1 | 0 | 0.005
700 | 170 | 1 | 0 |  |  | 0 |  | 1 | 0 | 90 | 0.013 | 0 | 0.049 | 1.42 | 21 |  | 1 | 0 | 0.005
701 | 170 | 1 | 500 |  |  | 0 |  | 1 | 0 | 90 | 0.013 | 0 | 0.049 | 1.42 | 21 |  | 1 | 0 | 0.005
702 | 170 | 1 | 0 |  |  | 0 |  | 1 | 0 | 90 | 0.017 | 0 | 0.051 | 1.82 | 21 |  | 1 | 0 | 0.006
703 | 170 | 1 | 500 |  |  | 0 |  | 1 | 0 | 90 | 0.017 | 0 | 0.051 | 1.82 | 21 |  | 1 | 0 | 0.006
704 | 170 | 2.1 | 0 |  | 0.34 | 0 | 0.01 | 1 | 0 | 143 | 0.024 | 0 | 0.05 | 1.21 | 24 | 0.05 | 1 | 0 | 0.013
705 | 170 | 2.1 | 620 |  | 0.34 | 0 | 0.01 | 1 | 0 | 143 | 0.024 | 0 | 0.05 | 1.21 | 24 | 0.05 | 1 | 0 | 0.013
706 | 170 | 2.1 | 0 |  | 0.34 | 0 | 0.01 | 1 | 0 | 119 | 0.025 | 0 | 0.07 | 1.24 | 24 | 0.05 | 1 | 0 | 0.013
707 | 170 | 2.1 | 620 |  | 0.34 | 0 | 0.01 | 1 | 0 | 119 | 0.025 | 0 | 0.07 | 1.24 | 24 | 0.05 | 1 | 0 | 0.013
708 | 170 | 2.1 | 0 |  | 0.35 | 0 | 0.01 | 1 | 0 | 87 | 0.028 | 0 | 0.1 | 1.42 | 24 | 0.05 | 1 | 0 | 0.009
709 | 170 | 2.1 | 620 |  | 0.35 | 0 | 0.01 | 1 | 0 | 87 | 0.028 | 0 | 0.1 | 1.42 | 24 | 0.05 | 1 | 0 | 0.009
710 | 170 | 2.1 | 0 |  | 0.34 | 0 | 0.01 | 1 | 0 | 99 | 0.031 | 0 | 0.12 | 1.41 | 24 | 0.05 | 1 | 0 | 0.011
711 | 170 | 2.1 | 620 |  | 0.34 | 0 | 0.01 | 1 | 0 | 99 | 0.031 | 0 | 0.12 | 1.41 | 24 | 0.05 | 1 | 0 | 0.011
712 | 165 | 1 | 0 |  |  | 0 |  | 1 | 0 |  | 0.01 | 0 | 0.04 | 0.84 | 25 |  | 1 | 0 | 0.009
713 | 165 | 1 | 0 |  |  | 0 |  | 1 | 0 |  | 0.011 | 0 | 0.04 | 0.81 | 25 |  | 1 | 0 | 0.009
714 | 165 | 1 | 0 |  |  | 0 |  | 1 | 0 |  | 0.011 | 0 | 0.04 | 0.83 | 25 |  | 1 | 0 | 0.01
715 | 165 | 1 | 0 |  |  | 0 |  | 1 | 0 |  | 0.01 | 0 | 0.04 | 0.82 | 25 |  | 1 | 0 | 0.009
716 | 165 | 1 | 0 |  |  | 0 |  | 1 | 0 |  | 0.011 | 0 | 0.04 | 0.83 | 25 |  | 1 | 0 | 0.01
717 | 165 | 1 | 0 |  |  | 0 |  | 1 | 0 |  | 0.011 | 0 | 0.04 | 0.83 | 25 |  | 1 | 0 | 0.01
718 | 165 | 1 | 0 |  |  | 0 |  | 1 | 0 |  | 0.011 | 0 | 0.04 | 0.8 | 25 |  | 1 | 0 | 0.01
719 | 180 | 1 | 750 | 460 | 1 | 0 | 0.2 | 1 | 0 | 539 | 0.012 | 0 | 0.099 | 1.01 | 34 | 9.3 | 1 | 0 | 0.007
720 | 180 | 1 | 750 | 430 | 0.98 | 0 | 0.19 | 1 | 0 | 515 | 0.012 | 0 | 0.093 | 1.03 | 34 | 9.08 | 1 | 0 | 0.008
721 | 180 | 1 | 750 | 470 | 1 | 0 | 0.19 | 1 | 0 | 494 | 0.012 | 0 | 0.101 | 1.02 | 34 | 9.12 | 1 | 0 | 0.008
722 | 180 | 1 | 750 | 450 | 0.96 | 0 | 0.19 | 1 | 0 | 489 | 0.012 | 0 | 0.095 | 1.02 | 34 | 9.17 | 1 | 0 | 0.007
723 | 180 | 1 | 750 | 450 | 0.99 | 0 | 0.19 | 1 | 0 | 552 | 0.013 | 0 | 0.096 | 1.01 | 34 | 9.16 | 1 | 0 | 0.007
724 | 180 | 1 | 750 | 430 | 0.98 | 0 | 0.19 | 1 | 0 | 517 | 0.017 | 0 | 0.094 | 1 | 34 | 9.31 | 1 | 0 | 0.008
725 | 180 | 1 | 750 | 410 | 0.98 | 0 | 0.19 | 1 | 0 | 520 | 0.015 | 0 | 0.091 | 1 | 34 | 9.3 | 1 | 0 | 0.008
726 | 180 | 1 | 750 | 510 | 1 | 0 | 0.19 | 1 | 0 | 544 | 0.015 | 0 | 0.095 | 1.04 | 34 | 9.35 | 1 | 0 | 0.008
727 | 180 | 1 | 750 | 530 | 0.91 | 0 | 0.19 | 1 | 0 | 526 | 0.015 | 0 | 0.096 | 0.99 | 34 | 9.25 | 1 | 0 | 0.007
728 | 180 | 1 | 750 | 580 | 0.84 | 0 | 0.19 | 1 | 0 | 537 | 0.015 | 0 | 0.094 | 1.03 | 34 | 9.26 | 1 | 0 | 0.008
729 | 180 | 1 | 750 | 460 | 0.96 | 0 | 0.19 | 1 | 0 | 529 | 0.015 | 0 | 0.097 | 1 | 34 | 9.1 | 1 | 0 | 0.007
730 | 180 | 1 | 750 | 440 | 0.97 | 0 | 0.18 | 1 | 0 | 509 | 0.015 | 0 | 0.091 | 0.99 | 34 | 8.94 | 1 | 0 | 0.008
731 | 180 | 1 | 750 | 450 | 0.96 | 0 | 0.18 | 1 | 0 | 523 | 0.015 | 0 | 0.09 | 0.97 | 34 | 9.2 | 1 | 0 | 0.008
732 | 170 | 1.8 | 250 |  | 0.01 | 0 |  | 1 | 0 | 84 | 0.017 | 0 | 0.05 | 0.96 | 21 |  | 1 | 0 | 0.01
733 | 170 | 1.8 | 620 |  | 0.01 | 0 |  | 1 | 0 | 84 | 0.017 | 0 | 0.05 | 0.96 | 21 |  | 1 | 0 | 0.01
734 | 170 | 1.8 | 250 |  | 0.32 | 0 |  | 1 | 0 | 107 | 0.018 | 0 | 0.045 | 0.97 | 21 |  | 1 | 0 | 0.01
735 | 170 | 1.8 | 620 |  | 0.32 | 0 |  | 1 | 0 | 107 | 0.018 | 0 | 0.045 | 0.97 | 21 |  | 1 | 0 | 0.01
736 | 170 | 1.8 | 250 |  | 0.51 | 0 |  | 1 | 0 | 114 | 0.019 | 0 | 0.05 | 0.92 | 21 |  | 1 | 0 | 0.011
737 | 170 | 1.8 | 620 |  | 0.51 | 0 |  | 1 | 0 | 114 | 0.019 | 0 | 0.05 | 0.92 | 21 |  | 1 | 0 | 0.011
738 | 170 | 1.8 | 250 |  | 0.01 | 0 |  | 1 | 0 | 102 | 0.018 | 0 | 0.06 | 1.6 | 21 |  | 1 | 0 | 0.01
739 | 170 | 1.8 | 620 |  | 0.01 | 0 |  | 1 | 0 | 102 | 0.018 | 0 | 0.06 | 1.6 | 21 |  | 1 | 0 | 0.01
740 | 170 | 1.8 | 250 |  | 0.34 | 0 |  | 1 | 0 | 106 | 0.02 | 0 | 0.06 | 1.63 | 21 |  | 1 | 0 | 0.01
741 | 170 | 1.8 | 620 |  | 0.34 | 0 |  | 1 | 0 | 106 | 0.02 | 0 | 0.06 | 1.63 | 21 |  | 1 | 0 | 0.01
742 | 170 | 1.8 | 250 |  | 0.54 | 0 |  | 1 | 0 | 93 | 0.021 | 0 | 0.055 | 1.62 | 21 |  | 1 | 0 | 0.011
743 | 170 | 1.8 | 620 |  | 0.54 | 0 |  | 1 | 0 | 93 | 0.021 | 0 | 0.055 | 1.62 | 21 |  | 1 | 0 | 0.011
744 | 170 | 1.8 | 250 |  | 0.01 | 0 |  | 1 | 0 | 117 | 0.02 | 0 | 0.06 | 2 | 21 |  | 1 | 0 | 0.01
745 | 170 | 1.8 | 620 |  | 0.01 | 0 |  | 1 | 0 | 117 | 0.02 | 0 | 0.06 | 2 | 21 |  | 1 | 0 | 0.01
746 | 170 | 1.8 | 250 |  | 0.34 | 0 |  | 1 | 0 | 125 | 0.021 | 0 | 0.06 | 1.95 | 21 |  | 1 | 0 | 0.01
747 | 170 | 1.8 | 620 |  | 0.34 | 0 |  | 1 | 0 | 125 | 0.021 | 0 | 0.06 | 1.95 | 21 |  | 1 | 0 | 0.01
748 | 170 | 1.8 | 250 |  | 0.54 | 0 |  | 1 | 0 | 102 | 0.022 | 0 | 0.055 | 1.99 | 21 |  | 1 | 0 | 0.01
749 | 170 | 1.8 | 620 |  | 0.54 | 0 |  | 1 | 0 | 102 | 0.022 | 0 | 0.055 | 1.99 | 21 |  | 1 | 0 | 0.01
750 | 180 | 1 | 0 |  |  | 0 |  | 1 | 0 | 95 | 0.01 | 0 | 0.03 | 0.78 | 23 |  | 1 | 0 | 0.013
751 | 180 | 1 | 0 |  |  | 0 |  | 1 | 0 | 95 | 0.01 | 0 | 0.03 | 0.78 | 23 |  | 1 | 0 | 0.013
752 | 180 | 1 | 0 |  |  | 0 |  | 1 | 0 | 95 | 0.01 | 0 | 0.03 | 0.78 | 23 |  | 1 | 0 | 0.013
753 | 180 | 1 | 0 |  |  | 0 |  | 1 | 0 | 95 | 0.01 | 0 | 0.03 | 0.78 | 23 |  | 1 | 0 | 0.013
754 | 180 | 1 | 0 |  |  | 0 |  | 1 | 0 | 95 | 0.01 | 0 | 0.03 | 0.78 | 23 |  | 1 | 0 | 0.013
755 | 180 | 1 | 0 |  |  | 0 |  | 1 | 0 | 95 | 0.01 | 0 | 0.03 | 0.78 | 23 |  | 1 | 0 | 0.013
756 | 180 | 1 | 0 |  |  | 0 |  | 1 | 0 | 94 | 0.01 | 0 | 0.032 | 1.27 | 23 |  | 1 | 0 | 0.008
757 | 180 | 1 | 0 |  |  | 0 |  | 1 | 0 | 94 | 0.01 | 0 | 0.032 | 1.27 | 23 |  | 1 | 0 | 0.008
758 | 180 | 1 | 0 |  |  | 0 |  | 1 | 0 | 94 | 0.01 | 0 | 0.032 | 1.27 | 23 |  | 1 | 0 | 0.008
759 | 180 | 1 | 0 |  |  | 0 |  | 1 | 0 | 94 | 0.01 | 0 | 0.032 | 1.27 | 23 |  | 1 | 0 | 0.008
760 | 180 | 1 | 0 |  |  | 0 |  | 1 | 0 | 94 | 0.01 | 0 | 0.032 | 1.27 | 23 |  | 1 | 0 | 0.008
761 | 180 | 1 | 0 |  |  | 0 |  | 1 | 0 | 94 | 0.01 | 0 | 0.032 | 1.27 | 23 |  | 1 | 0 | 0.008
762 | 180 | 1 | 0 |  |  | 0 |  | 1 | 0 | 109 | 0.01 | 0 | 0.031 | 1.71 | 23 |  | 1 | 0 | 0.004
763 | 180 | 1 | 0 |  |  | 0 |  | 1 | 0 | 109 | 0.01 | 0 | 0.031 | 1.71 | 23 |  | 1 | 0 | 0.004
764 | 180 | 1 | 0 |  |  | 0 |  | 1 | 0 | 109 | 0.01 | 0 | 0.031 | 1.71 | 23 |  | 1 | 0 | 0.004
765 | 180 | 1 | 0 |  |  | 0 |  | 1 | 0 | 109 | 0.01 | 0 | 0.031 | 1.71 | 23 |  | 1 | 0 | 0.004
766 | 180 | 1 | 0 |  |  | 0 |  | 1 | 0 | 109 | 0.01 | 0 | 0.031 | 1.71 | 23 |  | 1 | 0 | 0.004
767 | 180 | 1 | 0 |  |  | 0 |  | 1 | 0 | 109 | 0.01 | 0 | 0.031 | 1.71 | 23 |  | 1 | 0 | 0.004
768 | 180 | 1 | 0 |  |  | 0 |  | 1 | 0 | 119 | 0.01 | 0 | 0.032 | 2.05 | 23 |  | 1 | 0 | 0.002
769 | 180 | 1 | 0 |  |  | 0 |  | 1 | 0 | 119 | 0.01 | 0 | 0.032 | 2.05 | 23 |  | 1 | 0 | 0.002
770 | 180 | 1 | 0 |  |  | 0 |  | 1 | 0 | 119 | 0.01 | 0 | 0.032 | 2.05 | 23 |  | 1 | 0 | 0.002
771 | 180 | 1 | 0 |  |  | 0 |  | 1 | 0 | 119 | 0.01 | 0 | 0.032 | 2.05 | 23 |  | 1 | 0 | 0.002
772 | 180 | 1 | 0 |  |  | 0 |  | 1 | 0 | 119 | 0.01 | 0 | 0.032 | 2.05 | 23 |  | 1 | 0 | 0.002
773 | 180 | 1 | 0 |  |  | 0 |  | 1 | 0 | 119 | 0.01 | 0 | 0.032 | 2.05 | 23 |  | 1 | 0 | 0.002
774 | 180 | 1 | 0 |  |  | 0 |  | 1 | 0 | 66 | 0.01 | 0 | 0.059 | 0.77 | 23 |  | 1 | 0 | 0.01
775 | 180 | 1 | 0 |  |  | 0 |  | 1 | 0 | 66 | 0.01 | 0 | 0.059 | 0.77 | 23 |  | 1 | 0 | 0.01
776 | 180 | 1 | 0 |  |  | 0 |  | 1 | 0 | 66 | 0.01 | 0 | 0.059 | 0.77 | 23 |  | 1 | 0 | 0.01
777 | 180 | 1 | 0 |  |  | 0 |  | 1 | 0 | 66 | 0.01 | 0 | 0.059 | 0.77 | 23 |  | 1 | 0 | 0.01
778 | 180 | 1 | 0 |  |  | 0 |  | 1 | 0 | 66 | 0.01 | 0 | 0.059 | 0.77 | 23 |  | 1 | 0 | 0.01
779 | 180 | 1 | 0 |  |  | 0 |  | 1 | 0 | 66 | 0.01 | 0 | 0.059 | 0.77 | 23 |  | 1 | 0 | 0.01
780 | 180 | 1 | 0 |  |  | 0 |  | 1 | 0 | 64 | 0.01 | 0 | 0.059 | 1.09 | 23 |  | 1 | 0 | 0.008
781 | 180 | 1 | 0 |  |  | 0 |  | 1 | 0 | 64 | 0.01 | 0 | 0.059 | 1.09 | 23 |  | 1 | 0 | 0.008
782 | 180 | 1 | 0 |  |  | 0 |  | 1 | 0 | 64 | 0.01 | 0 | 0.059 | 1.09 | 23 |  | 1 | 0 | 0.008
783 | 180 | 1 | 0 |  |  | 0 |  | 1 | 0 | 64 | 0.01 | 0 | 0.059 | 1.09 | 23 |  | 1 | 0 | 0.008
784 | 180 | 1 | 0 |  |  | 0 |  | 1 | 0 | 64 | 0.01 | 0 | 0.059 | 1.09 | 23 |  | 1 | 0 | 0.008
785 | 180 | 1 | 0 |  |  | 0 |  | 1 | 0 | 64 | 0.01 | 0 | 0.059 | 1.09 | 23 |  | 1 | 0 | 0.008
786 | 180 | 1 | 0 |  |  | 0 |  | 1 | 0 | 65 | 0.01 | 0 | 0.059 | 1.44 | 23 |  | 1 | 0 | 0.006
787 | 180 | 1 | 0 |  |  | 0 |  | 1 | 0 | 65 | 0.01 | 0 | 0.059 | 1.44 | 23 |  | 1 | 0 | 0.006
788 | 180 | 1 | 0 |  |  | 0 |  | 1 | 0 | 65 | 0.01 | 0 | 0.059 | 1.44 | 23 |  | 1 | 0 | 0.006
789 | 180 | 1 | 0 |  |  | 0 |  | 1 | 0 | 65 | 0.01 | 0 | 0.059 | 1.44 | 23 |  | 1 | 0 | 0.006
790 | 180 | 1 | 0 |  |  | 0 |  | 1 | 0 | 65 | 0.01 | 0 | 0.059 | 1.44 | 23 |  | 1 | 0 | 0.006
791 | 180 | 1 | 0 |  |  | 0 |  | 1 | 0 | 65 | 0.01 | 0 | 0.059 | 1.44 | 23 |  | 1 | 0 | 0.006
792 | 180 | 1 | 0 |  |  | 0 |  | 1 | 0 | 76 | 0.01 | 0 | 0.065 | 1.83 | 23 |  | 1 | 0 | 0.003
793 | 180 | 1 | 0 |  |  | 0 |  | 1 | 0 | 76 | 0.01 | 0 | 0.065 | 1.83 | 23 |  | 1 | 0 | 0.003
794 | 180 | 1 | 0 |  |  | 0 |  | 1 | 0 | 76 | 0.01 | 0 | 0.065 | 1.83 | 23 |  | 1 | 0 | 0.003
795 | 180 | 1 | 0 |  |  | 0 |  | 1 | 0 | 76 | 0.01 | 0 | 0.065 | 1.83 | 23 |  | 1 | 0 | 0.003
796 | 180 | 1 | 0 |  |  | 0 |  | 1 | 0 | 76 | 0.01 | 0 | 0.065 | 1.83 | 23 |  | 1 | 0 | 0.003
797 | 180 | 1 | 0 |  |  | 0 |  | 1 | 0 | 76 | 0.01 | 0 | 0.065 | 1.83 | 23 |  | 1 | 0 | 0.003
798 | 180 | 1 | 0 |  |  | 0 |  | 1 | 0 | 36 | 0.01 | 0 | 0.09 | 0.78 | 23 |  | 1 | 0 | 0.013
799 | 180 | 1 | 0 |  |  | 0 |  | 1 | 0 | 36 | 0.01 | 0 | 0.09 | 0.78 | 23 |  | 1 | 0 | 0.013
800 | 180 | 1 | 0 |  |  | 0 |  | 1 | 0 | 36 | 0.01 | 0 | 0.09 | 0.78 | 23 |  | 1 | 0 | 0.013
801 | 180 | 1 | 0 |  |  | 0 |  | 1 | 0 | 36 | 0.01 | 0 | 0.09 | 0.78 | 23 |  | 1 | 0 | 0.013
802 | 180 | 1 | 0 |  |  | 0 |  | 1 | 0 | 36 | 0.01 | 0 | 0.09 | 0.78 | 23 |  | 1 | 0 | 0.013
803 | 180 | 1 | 0 |  |  | 0 |  | 1 | 0 | 36 | 0.01 | 0 | 0.09 | 0.78 | 23 |  | 1 | 0 | 0.013
804 | 180 | 1 | 0 |  |  | 0 |  | 1 | 0 | 73 | 0.01 | 0 | 0.089 | 1.18 | 23 |  | 1 | 0 | 0.011
805 | 180 | 1 | 0 |  |  | 0 |  | 1 | 0 | 73 | 0.01 | 0 | 0.089 | 1.18 | 23 |  | 1 | 0 | 0.011
806 | 180 | 1 | 0 |  |  | 0 |  | 1 | 0 | 73 | 0.01 | 0 | 0.089 | 1.18 | 23 |  | 1 | 0 | 0.011
807 | 180 | 1 | 0 |  |  | 0 |  | 1 | 0 | 73 | 0.01 | 0 | 0.089 | 1.18 | 23 |  | 1 | 0 | 0.011
808 | 180 | 1 | 0 |  |  | 0 |  | 1 | 0 | 73 | 0.01 | 0 | 0.089 | 1.18 | 23 |  | 1 | 0 | 0.011
809 | 180 | 1 | 0 |  |  | 0 |  | 1 | 0 | 73 | 0.01 | 0 | 0.089 | 1.18 | 23 |  | 1 | 0 | 0.011
810 | 180 | 1 | 0 |  |  | 0 |  | 1 | 0 | 77 | 0.01 | 0 | 0.088 | 1.59 | 23 |  | 1 | 0 | 0.011
811 | 180 | 1 | 0 |  |  | 0 |  | 1 | 0 | 77 | 0.01 | 0 | 0.088 | 1.59 | 23 |  | 1 | 0 | 0.011
812 | 180 | 1 | 0 |  |  | 0 |  | 1 | 0 | 77 | 0.01 | 0 | 0.088 | 1.59 | 23 |  | 1 | 0 | 0.011
813 | 180 | 1 | 0 |  |  | 0 |  | 1 | 0 | 77 | 0.01 | 0 | 0.088 | 1.59 | 23 |  | 1 | 0 | 0.011
814 | 180 | 1 | 0 |  |  | 0 |  | 1 | 0 | 77 | 0.01 | 0 | 0.088 | 1.59 | 23 |  | 1 | 0 | 0.011
815 | 180 | 1 | 0 |  |  | 0 |  | 1 | 0 | 77 | 0.01 | 0 | 0.088 | 1.59 | 23 |  | 1 | 0 | 0.011
816 | 180 | 1 | 0 |  |  | 0 |  | 1 | 0 | 88 | 0.014 | 0 | 0.098 | 2.25 | 23 |  | 1 | 0 | 0.008
817 | 180 | 1 | 0 |  |  | 0 |  | 1 | 0 | 88 | 0.014 | 0 | 0.098 | 2.25 | 23 |  | 1 | 0 | 0.008
818 | 180 | 1 | 0 |  |  | 0 |  | 1 | 0 | 88 | 0.014 | 0 | 0.098 | 2.25 | 23 |  | 1 | 0 | 0.008
819 | 180 | 1 | 0 |  |  | 0 |  | 1 | 0 | 88 | 0.014 | 0 | 0.098 | 2.25 | 23 |  | 1 | 0 | 0.008
820 | 180 | 1 | 0 |  |  | 0 |  | 1 | 0 | 88 | 0.014 | 0 | 0.098 | 2.25 | 23 |  | 1 | 0 | 0.008
821 | 180 | 1 | 0 |  |  | 0 |  | 1 | 0 | 88 | 0.014 | 0 | 0.098 | 2.25 | 23 |  | 1 | 0 | 0.008
822 | 180 | 1 | 0 |  |  | 0 |  | 1 | 0 | 54 | 0.014 | 0 | 0.12 | 0.86 | 23 |  | 1 | 0 | 0.011
823 | 180 | 1 | 0 |  |  | 0 |  | 1 | 0 | 54 | 0.014 | 0 | 0.12 | 0.86 | 23 |  | 1 | 0 | 0.011
824 | 180 | 1 | 0 |  |  | 0 |  | 1 | 0 | 54 | 0.014 | 0 | 0.12 | 0.86 | 23 |  | 1 | 0 | 0.011
825 | 180 | 1 | 0 |  |  | 0 |  | 1 | 0 | 54 | 0.014 | 0 | 0.12 | 0.86 | 23 |  | 1 | 0 | 0.011
826 | 180 | 1 | 0 |  |  | 0 |  | 1 | 0 | 54 | 0.014 | 0 | 0.12 | 0.86 | 23 |  | 1 | 0 | 0.011
827 | 180 | 1 | 0 |  |  | 0 |  | 1 | 0 | 54 | 0.014 | 0 | 0.12 | 0.86 | 23 |  | 1 | 0 | 0.011
828 | 180 | 1 | 0 |  |  | 0 |  | 1 | 0 | 55 | 0.014 | 0 | 0.12 | 1.35 | 23 |  | 1 | 0 | 0.01
829 | 180 | 1 | 0 |  |  | 0 |  | 1 | 0 | 55 | 0.014 | 0 | 0.12 | 1.35 | 23 |  | 1 | 0 | 0.01
830 | 180 | 1 | 0 |  |  | 0 |  | 1 | 0 | 55 | 0.014 | 0 | 0.12 | 1.35 | 23 |  | 1 | 0 | 0.01
831 | 180 | 1 | 0 |  |  | 0 |  | 1 | 0 | 55 | 0.014 | 0 | 0.12 | 1.35 | 23 |  | 1 | 0 | 0.01
832 | 180 | 1 | 0 |  |  | 0 |  | 1 | 0 | 55 | 0.014 | 0 | 0.12 | 1.35 | 23 |  | 1 | 0 | 0.01
833 | 180 | 1 | 0 |  |  | 0 |  | 1 | 0 | 55 | 0.014 | 0 | 0.12 | 1.35 | 23 |  | 1 | 0 | 0.01
834 | 180 | 1 | 0 |  |  | 0 |  | 1 | 0 | 63 | 0.011 | 0 | 0.13 | 1.83 | 23 |  | 1 | 0 | 0.01
835 | 180 | 1 | 0 |  |  | 0 |  | 1 | 0 | 63 | 0.011 | 0 | 0.13 | 1.83 | 23 |  | 1 | 0 | 0.01
836 | 180 | 1 | 0 |  |  | 0 |  | 1 | 0 | 63 | 0.011 | 0 | 0.13 | 1.83 | 23 |  | 1 | 0 | 0.01
837 | 180 | 1 | 0 |  |  | 0 |  | 1 | 0 | 63 | 0.011 | 0 | 0.13 | 1.83 | 23 |  | 1 | 0 | 0.01
838 | 180 | 1 | 0 |  |  | 0 |  | 1 | 0 | 63 | 0.011 | 0 | 0.13 | 1.83 | 23 |  | 1 | 0 | 0.01
839 | 180 | 1 | 0 |  |  | 0 |  | 1 | 0 | 63 | 0.011 | 0 | 0.13 | 1.83 | 23 |  | 1 | 0 | 0.01
840 | 180 | 1 | 0 |  |  | 0 |  | 1 | 0 | 74 | 0.011 | 0 | 0.11 | 2.18 | 23 |  | 1 | 0 | 0.008
841 | 180 | 1 | 0 |  |  | 0 |  | 1 | 0 | 74 | 0.011 | 0 | 0.11 | 2.18 | 23 |  | 1 | 0 | 0.008
842 | 180 | 1 | 0 |  |  | 0 |  | 1 | 0 | 74 | 0.011 | 0 | 0.11 | 2.18 | 23 |  | 1 | 0 | 0.008
843 | 180 | 1 | 0 |  |  | 0 |  | 1 | 0 | 74 | 0.011 | 0 | 0.11 | 2.18 | 23 |  | 1 | 0 | 0.008
844 | 180 | 1 | 0 |  |  | 0 |  | 1 | 0 | 74 | 0.011 | 0 | 0.11 | 2.18 | 23 |  | 1 | 0 | 0.008
845 | 180 | 1 | 0 |  |  | 0 |  | 1 | 0 | 74 | 0.011 | 0 | 0.11 | 2.18 | 23 |  | 1 | 0 | 0.008
846 | 280 | 2.8 | 200 | 30 |  | 0 | 0.011 | 0 | 0 | 43 | 0.012 | 0 | 0.057 | 1.22 | 30 | 0.09 | 1 | 0 | 0.01
847 | 280 | 2.8 | 200 | 30 |  | 0 | 0.009 | 0 | 0 | 39 | 0.01 | 0 | 0.053 | 1.3 | 30 | 0.06 | 1 | 0 | 0.01
848 | 280 | 2.8 | 200 | 20 |  | 0 | 0.015 | 0 | 0 | 73 | 0.015 | 0 | 0.058 | 1.12 | 30 | 0.12 | 1 | 0 | 0.013
849 | 280 | 2.8 | 200 | 20 |  | 0 | 0.015 | 0 | 0 | 71 | 0.015 | 0 | 0.053 | 1.28 | 30 | 0.1 | 1 | 0 | 0.013
850 | 285 | 2.9 | 200 | 70 |  | 0 | 0.012 | 0 | 0 | 46 | 0.012 | 0 | 0.055 | 0.9 | 32 | 0.06 | 1 | 0 | 0.016
851 | 280 | 2.8 | 200 | 90 |  | 0 | 0.013 | 0 | 0 | 41 | 0.011 | 0 | 0.069 | 1.12 | 30 | 0.06 | 1 | 0 | 0.016
852 | 280 | 2.8 | 200 | 100 |  | 0 | 0.013 | 0 | 0 | 34 | 0.011 | 0 | 0.065 | 1.17 | 30 | 0.05 | 1 | 0 | 0.015
853 | 285 | 2.9 | 200 | 70 |  | 0 | 0.013 | 0 | 0 | 70 | 0.015 | 0 | 0.066 | 0.79 | 32 | 0.11 | 1 | 0 | 0.015
854 | 280 | 2.8 | 200 | 100 |  | 0 | 0.016 | 0 | 0 | 74 | 0.016 | 0 | 0.067 | 1.12 | 30 | 0.1 | 1 | 0 | 0.014
855 | 280 | 2.8 | 200 | 10 |  | 0 | 0.015 | 0 | 0 | 69 | 0.014 | 0 | 0.062 | 1.1 | 30 | 0.08 | 1 | 0 | 0.015
856 | 285 | 2.9 | 200 | 10 |  | 0 | 0.011 | 0 | 0 | 59 | 0.009 | 0 | 0.055 | 0.81 | 32 | 0.05 | 1 | 0 | 0.01
857 | 280 | 2.8 | 200 | 30 |  | 0 | 0.016 | 0 | 0 | 34 | 0.011 | 0 | 0.066 | 1.14 | 30 | 0.07 | 1 | 0 | 0.01
858 | 280 | 2.8 | 200 | 20 |  | 0 | 0.015 | 0 | 0 | 46 | 0.011 | 0 | 0.067 | 1.08 | 30 | 0.08 | 1 | 0 | 0.013
859 | 280 | 2.8 | 200 | 20 |  | 0 | 0.008 | 0 | 0 | 48 | 0.015 | 0 | 0.054 | 1.68 | 30 | 0.1 | 1 | 0 | 0.009
860 | 280 | 2.8 | 200 | 20 |  | 0 | 0.006 | 0 | 0 | 37 | 0.015 | 0 | 0.046 | 1.74 | 30 | 0.09 | 1 | 0 | 0.008
861 | 280 | 2.8 | 200 | 70 |  | 0 | 0.016 | 0 | 0 | 46 | 0.018 | 0 | 0.07 | 1.19 | 30 | 0.1 | 1 | 0 | 0.01
862 | 280 | 2.8 | 200 | 60 |  | 0 | 0.013 | 0 | 0 | 57 | 0.015 | 0 | 0.059 | 1.25 | 30 | 0.06 | 1 | 0 | 0.009
863 | 170 | 1 | 0 |  |  | 0 |  | 1 | 0 | 63 | 0.009 | 0 | 0.068 | 1.06 | 21 | 0.027 | 1 | 0 | 0.006
864 | 170 | 1 | 580 |  |  | 0 |  | 1 | 0 | 63 | 0.009 | 0 | 0.068 | 1.06 | 21 | 0.027 | 1 | 0 | 0.006
865 | 170 | 1 | 0 |  |  | 0 |  | 1 | 0 | 71 | 0.009 | 0 | 0.071 | 1.09 | 21 | 0.41 | 1 | 0 | 0.006
866 | 170 | 1 | 580 |  |  | 0 |  | 1 | 0 | 71 | 0.009 | 0 | 0.071 | 1.09 | 21 | 0.41 | 1 | 0 | 0.006
867 | 170 | 1 | 0 |  |  | 0 |  | 1 | 0 | 73 | 0.007 | 0 | 0.072 | 1.05 | 21 | 0.79 | 1 | 0 | 0.005
868 | 170 | 1 | 580 |  |  | 0 |  | 1 | 0 | 73 | 0.007 | 0 | 0.072 | 1.05 | 21 | 0.79 | 1 | 0 | 0.005
869 | 170 | 1 | 0 |  |  | 0 |  | 1 | 0 | 87 | 0.008 | 0 | 0.075 | 1.09 | 21 | 1.22 | 1 | 0 | 0.006
870 | 170 | 1 | 580 |  |  | 0 |  | 1 | 0 | 87 | 0.008 | 0 | 0.075 | 1.09 | 21 | 1.22 | 1 | 0 | 0.006
871 | 170 | 1 | 0 |  |  | 0 |  | 1 | 0 | 85 | 0.008 | 0 | 0.07 | 1.06 | 21 | 1.57 | 1 | 0 | 0.006
872 | 170 | 1 | 580 |  |  | 0 |  | 1 | 0 | 85 | 0.008 | 0 | 0.07 | 1.06 | 21 | 1.57 | 1 | 0 | 0.006
873 | 170 | 1 | 0 |  |  | 0 |  | 1 | 0 | 89 | 0.007 | 0 | 0.073 | 1.07 | 21 | 1.97 | 1 | 0 | 0.006
874 | 170 | 1 | 580 |  |  | 0 |  | 1 | 0 | 89 | 0.007 | 0 | 0.073 | 1.07 | 21 | 1.97 | 1 | 0 | 0.006
875 | 170 | 1 | 0 |  |  | 0 |  | 1 | 0 | 88 | 0.008 | 0 | 0.077 | 1.05 | 21 | 2.28 | 1 | 0 | 0.006
876 | 170 | 1 | 580 |  |  | 0 |  | 1 | 0 | 88 | 0.008 | 0 | 0.077 | 1.05 | 21 | 2.28 | 1 | 0 | 0.006
877 | 170 | 1 | 0 |  |  | 0 |  | 1 | 0 | 85 | 0.009 | 0 | 0.072 | 1.09 | 21 | 2.8 | 1 | 0 | 0.006
878 | 170 | 1 | 580 |  |  | 0 |  | 1 | 0 | 85 | 0.009 | 0 | 0.072 | 1.09 | 21 | 2.8 | 1 | 0 | 0.006
879 | 680 | 2 | 0 | 330 | 0.23 | 0 |  | 0 | 1 | 80 | 0.009 | 0 | 0.05 | 0.72 | 34 | 0.52 | 1 | 0 | 0.007
880 | 680 | 3.3 | 0 | 320 | 0.23 | 0 |  | 0 | 1 | 80 | 0.01 | 0 | 0.05 | 0.75 | 34 | 0.5 | 1 | 0 | 0.006
881 | 680 | 4.6 | 0 | 320 | 0.24 | 0 |  | 0 | 1 | 80 | 0.01 | 0 | 0.05 | 0.75 | 34 | 0.5 | 1 | 0 | 0.006
882 | 665 | 5.3 | 0 | 310 | 0.24 | 0 |  | 0 | 1 | 80 | 0.01 | 0 | 0.05 | 0.77 | 34 | 0.49 | 1 | 0 | 0.005
883 | 670 | 2 | 0 | 200 | 0.27 | 0 |  | 0 | 1 | 80 | 0.012 | 0 | 0.05 | 0.98 | 34 | 0.41 | 1 | 0 | 0.005
884 | 670 | 3.3 | 0 | 210 | 0.27 | 0 |  | 0 | 1 | 80 | 0.011 | 0 | 0.05 | 0.98 | 34 | 0.42 | 1 | 0 | 0.005
885 | 670 | 4.6 | 0 | 200 | 0.26 | 0 |  | 0 | 1 | 80 | 0.012 | 0 | 0.05 | 0.97 | 34 | 0.4 | 1 | 0 | 0.005
886 | 670 | 5.3 | 0 | 190 | 0.27 | 0 |  | 0 | 1 | 80 | 0.012 | 0 | 0.04 | 0.98 | 34 | 0.4 | 1 | 0 | 0.005
887 | 640 | 2 | 0 | 330 | 0.28 | 0 |  | 0 | 1 | 80 | 0.011 | 0 | 0.05 | 0.79 | 34 | 0.56 | 1 | 0 | 0.007
888 | 660 | 3.3 | 0 | 320 | 0.29 | 0 |  | 0 | 1 | 80 | 0.011 | 0 | 0.05 | 0.82 | 34 | 0.55 | 1 | 0 | 0.007
889 | 660 | 4.6 | 0 | 320 | 0.31 | 0 |  | 0 | 1 | 80 | 0.012 | 0 | 0.05 | 0.85 | 34 | 0.55 | 1 | 0 | 0.007
890 | 660 | 5.3 | 0 | 310 | 0.31 | 0 |  | 0 | 1 | 80 | 0.012 | 0 | 0.05 | 0.86 | 34 | 0.54 | 1 | 0 | 0.007
891 | 660 | 2 | 0 | 210 | 0.37 | 0 |  | 0 | 1 | 70 | 0.013 | 0 | 0.05 | 1.1 | 34 | 0.53 | 1 | 0 | 0.006
892 | 660 | 3.3 | 0 | 200 | 0.37 | 0 |  | 0 | 1 | 70 | 0.014 | 0 | 0.05 | 1.11 | 34 | 0.52 | 1 | 0 | 0.005
893 | 660 | 4.6 | 0 | 210 | 0.37 | 0 |  | 0 | 1 | 80 | 0.013 | 0 | 0.05 | 1.1 | 34 | 0.52 | 1 | 0 | 0.006
894 | 660 | 5.3 | 0 | 200 | 0.37 | 0 |  | 0 | 1 | 70 | 0.014 | 0 | 0.05 | 1.12 | 34 | 0.51 | 1 | 0 | 0.006
895 | 700 | 4.8 | 0 |  | 0.01 | 0 | 0.01 | 0 | 1 | 54 | 0.016 | 0 | 0.07 | 1.72 | 32 | 0.03 | 1 | 0 | 0.012
896 | 700 | 4.8 | 0 |  | 0.01 | 0 | 0.01 | 0 | 1 | 54 | 0.016 | 0 | 0.08 | 1.84 | 32 | 0.05 | 1 | 0 | 0.013
897 | 700 | 4.8 | 0 |  | 0.01 | 0 | 0.01 | 0 | 1 | 54 | 0.016 | 0 | 0.08 | 1.86 | 32 | 0.05 | 1 | 0 | 0.013
898 | 700 | 4.8 | 0 |  | 0.01 | 0 | 0.01 | 0 | 1 | 55 | 0.016 | 0 | 0.08 | 1.83 | 32 | 0.05 | 1 | 0 | 0.013
899 | 700 | 4.8 | 0 |  | 0.01 | 0 | 0.01 | 0 | 1 | 49 | 0.015 | 0 | 0.08 | 1.84 | 32 | 0.05 | 1 | 0 | 0.013
900 | 700 | 4.8 | 0 |  | 0.01 | 0 | 0.01 | 0 | 1 | 52 | 0.017 | 0 | 0.08 | 1.85 | 32 | 0.05 | 1 | 0 | 0.013
901 | 700 | 4.8 | 0 |  | 0.01 | 0 | 0.01 | 0 | 1 | 67 | 0.014 | 0 | 0.08 | 1.83 | 32 | 0.05 | 1 | 0 | 0.013
902 | 700 | 4.8 | 0 |  | 0.01 | 0 | 0.01 | 0 | 1 | 57 | 0.014 | 0 | 0.07 | 1.85 | 32 | 0.05 | 1 | 0 | 0.013
903 | 700 | 4.8 | 0 |  | 0.01 | 0 | 0.01 | 0 | 1 | 51 | 0.015 | 0 | 0.08 | 1.92 | 32 | 0.05 | 1 | 0 | 0.013
904 | 700 | 4.8 | 0 |  | 0.01 | 0 | 0.01 | 0 | 1 | 56 | 0.015 | 0 | 0.09 | 1.9 | 32 | 0.05 | 1 | 0 | 0.013
905 | 700 | 4.8 | 0 |  | 0.01 | 0 | 0.01 | 0 | 1 | 57 | 0.015 | 0 | 0.08 | 1.94 | 32 | 0.05 | 1 | 0 | 0.013
906 | 700 | 4.8 | 0 |  | 0.01 | 0 | 0.01 | 0 | 1 | 55 | 0.015 | 0 | 0.08 | 1.94 | 32 | 0.05 | 1 | 0 | 0.013
907 |  | 2.7 | 0 | 60 | 0 | 0 | 0.006 | 1 | 0 | 90 | 0.021 | 0 | 0.07 | 0.95 |  | 0 | 1 | 0 | 0.027
908 |  | 2.7 | 600 | 60 | 0 | 0 | 0.006 | 1 | 0 | 90 | 0.021 | 0 | 0.07 | 0.95 |  | 0 | 1 | 0 | 0.027
909 |  | 2.2 | 0 | 60 | 0 | 0 | 0.01 | 1 | 0 | 70 | 0.041 | 0 | 0.06 | 0.55 |  | 0 | 1 | 0 | 0.024
910 |  | 2.2 | 600 | 60 | 0 | 0 | 0.01 | 1 | 0 | 70 | 0.041 | 0 | 0.06 | 0.55 |  | 0 | 1 | 0 | 0.024
911 |  | 2.5 | 0 | 120 | 0.02 | 0 | 0.004 | 1 | 0 | 160 | 0.058 | 0 | 0.09 | 0.93 |  | 0 | 1 | 0 | 0.011
912 |  | 2.5 | 600 | 120 | 0.02 | 0 | 0.004 | 1 | 0 | 160 | 0.058 | 0 | 0.09 | 0.93 |  | 0 | 1 | 0 | 0.011
913 |  | 2.4 | 0 | 150 | 0.008 | 0 | 0.004 | 1 | 0 | 140 | 0.026 | 0 | 0.08 | 0.65 |  | 0.35 | 1 | 0 | 0.015
914 |  | 2.4 | 600 | 150 | 0.008 | 0 | 0.004 | 1 | 0 | 140 | 0.026 | 0 | 0.08 | 0.65 |  | 0.35 | 1 | 0 | 0.015
915 |  | 2.8 | 0 | 40 | 0 | 0 | 0.014 | 1 | 0 | 94 | 0.026 | 0 | 0.07 | 1.07 |  | 0 | 1 | 0 | 0.025
916 |  | 2.8 | 600 | 40 | 0 | 0 | 0.014 | 1 | 0 | 94 | 0.026 | 0 | 0.07 | 1.07 |  | 0 | 1 | 0 | 0.025
917 |  | 2.6 | 0 | 0 | 0 | 0 | 0 | 1 | 0 | 190 | 0.011 | 0 | 0.07 | 0.75 |  | 0 | 1 | 0 | 0.011
918 |  | 2.6 | 600 | 0 | 0 | 0 | 0 | 1 | 0 | 190 | 0.011 | 0 | 0.07 | 0.75 |  | 0 | 1 | 0 | 0.011
919 |  | 1.8 | 0 | 0 | 0 | 0 | 0 | 1 | 0 | 70 | 0.027 | 0 | 0.09 | 0.9 |  | 0 | 1 | 0 | 0.01
920 |  | 1.8 | 600 | 0 | 0 | 0 | 0 | 1 | 0 | 70 | 0.027 | 0 | 0.09 | 0.9 |  | 0 | 1 | 0 | 0.01
921 |  | 1.8 | 0 | 0 | 0 | 0 | 0.02 | 1 | 0 | 100 | 0.021 | 0 | 0.08 | 0.65 |  | 0 | 1 | 0 | 0.01
922 |  | 1.8 | 600 | 0 | 0 | 0 | 0.02 | 1 | 0 | 100 | 0.021 | 0 | 0.08 | 0.65 |  | 0 | 1 | 0 | 0.01
923 |  | 1.8 | 0 | 0 | 0 | 0 | 0 | 1 | 0 | 100 | 0.015 | 0 | 0.06 | 1.15 |  | 0.02 | 1 | 0 | 0.013
924 |  | 1.8 | 600 | 0 | 0 | 0 | 0 | 1 | 0 | 100 | 0.015 | 0 | 0.06 | 1.15 |  | 0.02 | 1 | 0 | 0.013
925 |  | 1.8 | 0 | 0 | 0 | 0 | 0.01 | 1 | 0 | 120 | 0.024 | 0 | 0.07 | 0.85 |  | 0 | 1 | 0 | 0.013
926 |  | 1.8 | 600 | 0 | 0 | 0 | 0.01 | 1 | 0 | 120 | 0.024 | 0 | 0.07 | 0.85 |  | 0 | 1 | 0 | 0.013
927 |  | 1.9 | 0 | 0 | 0 | 0 | 0.01 | 1 | 0 | 190 | 0.02 | 0 | 0.07 | 1.1 |  | 0 | 1 | 0 | 0.011
928 |  | 1.9 | 600 | 0 | 0 | 0 | 0.01 | 1 | 0 | 190 | 0.02 | 0 | 0.07 | 1.1 |  | 0 | 1 | 0 | 0.011
929 |  | 1.9 | 0 | 0 | 0 | 0 | 0 | 1 | 0 | 170 | 0.029 | 0 | 0.08 | 0.9 |  | 0.05 | 1 | 0 | 0.014
930 |  | 1.9 | 600 | 0 | 0 | 0 | 0 | 1 | 0 | 170 | 0.029 | 0 | 0.08 | 0.9 |  | 0.05 | 1 | 0 | 0.014
931 |  | 2.4 | 0 | 50 | 0 | 0 | 0.004 | 0 | 1 | 140 | 0.024 | 0 | 0.05 | 1.15 |  | 0 | 1 | 0 | 0.015
932 |  | 2.4 | 600 | 50 | 0 | 0 | 0.004 | 0 | 1 | 140 | 0.024 | 0 | 0.05 | 1.15 |  | 0 | 1 | 0 | 0.015
933 |  | 2.4 | 0 | 100 | 0.5 | 0 | 0.004 | 0 | 1 | 110 | 0.029 | 0 | 0.1 | 1.6 |  | 0 | 1 | 0 | 0.015
934 |  | 2.4 | 600 | 100 | 0.5 | 0 | 0.004 | 0 | 1 | 110 | 0.029 | 0 | 0.1 | 1.6 |  | 0 | 1 | 0 | 0.015
935 |  | 2.4 | 0 | 50 | 0.5 | 0 | 0.005 | 0 | 1 | 110 | 0.045 | 0 | 0.09 | 1.52 |  | 0 | 1 | 0 | 0.015
936 |  | 2.4 | 600 | 50 | 0.5 | 0 | 0.005 | 0 | 1 | 110 | 0.045 | 0 | 0.09 | 1.52 |  | 0 | 1 | 0 | 0.015
937 |  | 1.7 | 0 | 200 | 0 | 0 | 0 | 0 | 1 | 110 | 0.019 | 0 | 0.12 | 1.24 |  | 0 | 1 | 0 | 0.036
938 |  | 1.7 | 600 | 200 | 0 | 0 | 0 | 0 | 1 | 110 | 0.019 | 0 | 0.12 | 1.24 |  | 0 | 1 | 0 | 0.036
939 |  | 1.6 | 0 | 0 | 0 | 0 | 0 | 0 | 1 | 99 | 0.025 | 0 | 0.15 | 1.2 |  | 0 | 1 | 0 | 0.017
940 |  | 1.6 | 600 | 0 | 0 | 0 | 0 | 0 | 1 | 99 | 0.025 | 0 | 0.15 | 1.2 |  | 0 | 1 | 0 | 0.017
941 |  | 1.7 | 0 | 60 | 0 | 0 | 0 | 0 | 1 | 100 | 0.022 | 0 | 0.08 | 1.2 |  | 0 | 1 | 0 | 0.014
942 |  | 1.7 | 600 | 60 | 0 | 0 | 0 | 0 | 1 | 100 | 0.022 | 0 | 0.08 | 1.2 |  | 0 | 1 | 0 | 0.014
943 |  | 1.7 | 0 | 60 | 0 | 0 | 0 | 0 | 1 | 89 | 0.024 | 0 | 0.1 | 1.2 |  | 0 | 1 | 0 | 0.013
944 |  | 1.7 | 600 | 60 | 0 | 0 | 0 | 0 | 1 | 89 | 0.024 | 0 | 0.1 | 1.2 |  | 0 | 1 | 0 | 0.013
945 | 625 | 4.6 | 0 |  | 0.02 | 0 | 0.009 | 0 | 0 | 102 | 0.024 | 0 | 0.064 | 1.44 | 75.36 |  | 1 | 0 | 0.021
946 | 625 | 4.6 | 0 |  | 0.02 | 0 | 0.009 | 0 | 0 | 102 | 0.024 | 0 | 0.064 | 1.44 | 75.36 |  | 1 | 0 | 0.021
947 | 625 | 4.6 | 0 |  | 0.02 | 0 | 0.009 | 0 | 0 | 102 | 0.024 | 0 | 0.064 | 1.44 | 75.36 |  | 1 | 0 | 0.021
948 | 625 | 4.6 | 0 |  | 0.02 | 0 | 0.009 | 0 | 0 | 102 | 0.024 | 0 | 0.064 | 1.44 | 75.36 |  | 1 | 0 | 0.021
949 | 625 | 4.6 | 0 |  | 0.02 | 0 | 0.009 | 0 | 0 | 102 | 0.024 | 0 | 0.064 | 1.44 | 75.36 |  | 1 | 0 | 0.021
950 | 625 | 4.6 | 0 |  | 0.02 | 0 | 0.009 | 0 | 0 | 124 | 0.018 | 0 | 0.073 | 1.44 | 75.36 |  | 1 | 0 | 0.021
951 | 625 | 4.6 | 0 |  | 0.02 | 0 | 0.009 | 0 | 0 | 124 | 0.018 | 0 | 0.073 | 1.44 | 75.36 |  | 1 | 0 | 0.021
952 | 625 | 4.6 | 0 |  | 0.02 | 0 | 0.009 | 0 | 0 | 124 | 0.018 | 0 | 0.073 | 1.44 | 75.36 |  | 1 | 0 | 0.021
953 | 625 | 4.6 | 0 |  | 0.02 | 0 | 0.009 | 0 | 0 | 124 | 0.018 | 0 | 0.073 | 1.44 | 75.36 |  | 1 | 0 | 0.021
954 | 625 | 4.6 | 0 |  | 0.02 | 0 | 0.009 | 0 | 0 | 124 | 0.018 | 0 | 0.073 | 1.44 | 75.36 |  | 1 | 0 | 0.021
955 | 625 | 4.6 | 0 |  | 0.02 | 0 | 0.01 | 0 | 0 | 133 | 0.019 | 0 | 0.06 | 1.68 | 75.36 |  | 1 | 0 | 0.017
956 | 625 | 4.6 | 0 |  | 0.02 | 0 | 0.01 | 0 | 0 | 133 | 0.019 | 0 | 0.06 | 1.68 | 75.36 |  | 1 | 0 | 0.017
957 | 625 | 4.6 | 0 |  | 0.02 | 0 | 0.01 | 0 | 0 | 133 | 0.019 | 0 | 0.06 | 1.68 | 75.36 |  | 1 | 0 | 0.017
958 | 625 | 4.6 | 0 |  | 0.02 | 0 | 0.01 | 0 | 0 | 133 | 0.019 | 0 | 0.06 | 1.68 | 75.36 |  | 1 | 0 | 0.017
959 | 625 | 4.6 | 0 |  | 0.02 | 0 | 0.01 | 0 | 0 | 133 | 0.019 | 0 | 0.06 | 1.68 | 75.36 |  | 1 | 0 | 0.017
960 | 625 | 4.6 | 0 |  | 0.03 | 0 | 0.01 | 0 | 0 | 82 | 0.017 | 0 | 0.08 | 1.67 | 75.36 |  | 1 | 0 | 0.017
961 | 625 | 4.6 | 0 |  | 0.03 | 0 | 0.01 | 0 | 0 | 82 | 0.017 | 0 | 0.08 | 1.67 | 75.36 |  | 1 | 0 | 0.017
962 | 625 | 4.6 | 0 |  | 0.03 | 0 | 0.01 | 0 | 0 | 82 | 0.017 | 0 | 0.08 | 1.67 | 75.36 |  | 1 | 0 | 0.017
963 | 625 | 4.6 | 0 |  | 0.03 | 0 | 0.01 | 0 | 0 | 82 | 0.017 | 0 | 0.08 | 1.67 | 75.36 |  | 1 | 0 | 0.017
964 | 625 | 4.6 | 0 |  | 0.03 | 0 | 0.01 | 0 | 0 | 82 | 0.017 | 0 | 0.08 | 1.67 | 75.36 |  | 1 | 0 | 0.017
965 | 625 | 4.6 | 0 |  | 0.01 | 0 | 0.01 | 0 | 0 | 77 | 0.02 | 0 | 0.086 | 1.68 | 75.36 |  | 1 | 0 | 0.023
966 | 625 | 4.6 | 0 |  | 0.01 | 0 | 0.01 | 0 | 0 | 77 | 0.02 | 0 | 0.086 | 1.68 | 75.36 |  | 1 | 0 | 0.023
967 | 625 | 4.6 | 0 |  | 0.01 | 0 | 0.01 | 0 | 0 | 77 | 0.02 | 0 | 0.086 | 1.68 | 75.36 |  | 1 | 0 | 0.023
968 | 625 | 4.6 | 0 |  | 0.01 | 0 | 0.01 | 0 | 0 | 77 | 0.02 | 0 | 0.086 | 1.68 | 75.36 |  | 1 | 0 | 0.023
969 | 625 | 4.6 | 0 |  | 0.01 | 0 | 0.01 | 0 | 0 | 77 | 0.02 | 0 | 0.086 | 1.68 | 75.36 |  | 1 | 0 | 0.023
970 | 625 | 4.6 | 0 |  | 0.02 | 0 | 0.01 | 0 | 0 | 82 | 0.025 | 0 | 0.089 | 2.22 | 75.36 |  | 1 | 0 | 0.022
971 | 625 | 4.6 | 0 |  | 0.02 | 0 | 0.01 | 0 | 0 | 82 | 0.025 | 0 | 0.089 | 2.22 | 75.36 |  | 1 | 0 | 0.022
972 | 625 | 4.6 | 0 |  | 0.02 | 0 | 0.01 | 0 | 0 | 82 | 0.025 | 0 | 0.089 | 2.22 | 75.36 |  | 1 | 0 | 0.022
973 | 625 | 4.6 | 0 |  | 0.02 | 0 | 0.01 | 0 | 0 | 82 | 0.025 | 0 | 0.089 | 2.22 | 75.36 |  | 1 | 0 | 0.022
974 | 625 | 4.6 | 0 |  | 0.02 | 0 | 0.01 | 0 | 0 | 82 | 0.025 | 0 | 0.089 | 2.22 | 75.36 |  | 1 | 0 | 0.022
975 | 625 | 4.6 | 0 |  | 0.43 | 0 | 0.01 | 0 | 0 | 86 | 0.02 | 0 | 0.08 | 1.34 | 75.36 |  | 1 | 0 | 0.023
976 | 625 | 4.6 | 0 |  | 0.43 | 0 | 0.01 | 0 | 0 | 86 | 0.02 | 0 | 0.08 | 1.34 | 75.36 |  | 1 | 0 | 0.023
977 | 625 | 4.6 | 0 |  | 0.43 | 0 | 0.01 | 0 | 0 | 86 | 0.02 | 0 | 0.08 | 1.34 | 75.36 |  | 1 | 0 | 0.023
978 | 625 | 4.6 | 0 |  | 0.43 | 0 | 0.01 | 0 | 0 | 86 | 0.02 | 0 | 0.08 | 1.34 | 75.36 |  | 1 | 0 | 0.023
979 | 625 | 4.6 | 0 |  | 0.43 | 0 | 0.01 | 0 | 0 | 86 | 0.02 | 0 | 0.08 | 1.34 | 75.36 |  | 1 | 0 | 0.023
980 | 625 | 4.6 | 0 |  | 0.44 | 0 | 0.01 | 0 | 0 | 84 | 0.022 | 0 | 0.095 | 1.88 | 75.36 |  | 1 | 0 | 0.02
981 | 625 | 4.6 | 0 |  | 0.44 | 0 | 0.01 | 0 | 0 | 84 | 0.022 | 0 | 0.095 | 1.88 | 75.36 |  | 1 | 0 | 0.02
982 | 625 | 4.6 | 0 |  | 0.44 | 0 | 0.01 | 0 | 0 | 84 | 0.022 | 0 | 0.095 | 1.88 | 75.36 |  | 1 | 0 | 0.02
983 | 625 | 4.6 | 0 |  | 0.44 | 0 | 0.01 | 0 | 0 | 84 | 0.022 | 0 | 0.095 | 1.88 | 75.36 |  | 1 | 0 | 0.02
984 | 625 | 4.6 | 0 |  | 0.44 | 0 | 0.01 | 0 | 0 | 84 | 0.022 | 0 | 0.095 | 1.88 | 75.36 |  | 1 | 0 | 0.02
985 | 625 | 4.4 | 0 |  | 0.02 | 0 | 0.004 | 0 | 0 | 84 | 0.026 | 0 | 0.074 | 0.84 | 72.24 |  | 1 | 0 | 0.015
986 | 625 | 4.4 | 0 |  | 0.02 | 0 | 0.004 | 0 | 0 | 84 | 0.026 | 0 | 0.074 | 0.84 | 72.24 |  | 1 | 0 | 0.015
987 | 625 | 4.4 | 0 |  | 0.02 | 0 | 0.004 | 0 | 0 | 84 | 0.026 | 0 | 0.074 | 0.84 | 72.24 |  | 1 | 0 | 0.015
988 | 625 | 4.4 | 0 |  | 0.02 | 0 | 0.004 | 0 | 0 | 84 | 0.026 | 0 | 0.074 | 0.84 | 72.24 |  | 1 | 0 | 0.015
989 | 625 | 4.4 | 0 |  | 0.02 | 0 | 0.004 | 0 | 0 | 84 | 0.026 | 0 | 0.074 | 0.84 | 72.24 |  | 1 | 0 | 0.015
990 | 625 | 4.4 | 0 |  | 0.02 | 0 | 0.005 | 0 | 0 | 109 | 0.02 | 0 | 0.082 | 0.75 | 72.24 |  | 1 | 0 | 0.014
991 | 625 | 4.4 | 0 |  | 0.02 | 0 | 0.005 | 0 | 0 | 109 | 0.02 | 0 | 0.082 | 0.75 | 72.24 |  | 1 | 0 | 0.014
992 | 625 | 4.4 | 0 |  | 0.02 | 0 | 0.005 | 0 | 0 | 109 | 0.02 | 0 | 0.082 | 0.75 | 72.24 |  | 1 | 0 | 0.014
993 | 625 | 4.4 | 0 |  | 0.02 | 0 | 0.005 | 0 | 0 | 109 | 0.02 | 0 | 0.082 | 0.75 | 72.24 |  | 1 | 0 | 0.014
994 | 625 | 4.4 | 0 |  | 0.02 | 0 | 0.005 | 0 | 0 | 109 | 0.02 | 0 | 0.082 | 0.75 | 72.24 |  | 1 | 0 | 0.014
995 | 625 | 4.4 | 0 |  | 0.02 | 0 | 0.01 | 0 | 0 | 108 | 0.02 | 0 | 0.07 | 1.17 | 72.24 |  | 1 | 0 | 0.013
996 | 625 | 4.4 | 0 |  | 0.02 | 0 | 0.01 | 0 | 0 | 108 | 0.02 | 0 | 0.07 | 1.17 | 72.24 |  | 1 | 0 | 0.013
997 | 625 | 4.4 | 0 |  | 0.02 | 0 | 0.01 | 0 | 0 | 108 | 0.02 | 0 | 0.07 | 1.17 | 72.24 |  | 1 | 0 | 0.013
998 | 625 | 4.4 | 0 |  | 0.02 | 0 | 0.01 | 0 | 0 | 108 | 0.02 | 0 | 0.07 | 1.17 | 72.24 |  | 1 | 0 | 0.013
999 | 625 | 4.4 | 0 |  | 0.02 | 0 | 0.01 | 0 | 0 | 108 | 0.02 | 0 | 0.07 | 1.17 | 72.24 |  | 1 | 0 | 0.013
1000 | 625 | 4.4 | 0 |  | 0.03 | 0 | 0.01 | 0 | 0 | 78 | 0.018 | 0 | 0.11 | 1.09 | 72.24 |  | 1 | 0 | 0.012
1001 | 625 | 4.4 | 0 |  | 0.03 | 0 | 0.01 | 0 | 0 | 78 | 0.018 | 0 | 0.11 | 1.09 | 72.24 |  | 1 | 0 | 0.012
1002 | 625 | 4.4 | 0 |  | 0.03 | 0 | 0.01 | 0 | 0 | 78 | 0.018 | 0 | 0.11 | 1.09 | 72.24 |  | 1 | 0 | 0.012
1003 | 625 | 4.4 | 0 |  | 0.03 | 0 | 0.01 | 0 | 0 | 78 | 0.018 | 0 | 0.11 | 1.09 | 72.24 |  | 1 | 0 | 0.012
1004 | 625 | 4.4 | 0 |  | 0.03 | 0 | 0.01 | 0 | 0 | 78 | 0.018 | 0 | 0.11 | 1.09 | 72.24 |  | 1 | 0 | 0.012
1005 | 625 | 4.4 | 0 |  | 0.01 | 0 | 0.01 | 0 | 0 | 61 | 0.017 | 0 | 0.098 | 1.29 | 72.24 |  | 1 | 0 | 0.017
1006 | 625 | 4.4 | 0 |  | 0.01 | 0 | 0.01 | 0 | 0 | 61 | 0.017 | 0 | 0.098 | 1.29 | 72.24 |  | 1 | 0 | 0.017
1007 | 625 | 4.4 | 0 |  | 0.01 | 0 | 0.01 | 0 | 0 | 61 | 0.017 | 0 | 0.098 | 1.29 | 72.24 |  | 1 | 0 | 0.017
1008 | 625 | 4.4 | 0 |  | 0.01 | 0 | 0.01 | 0 | 0 | 61 | 0.017 | 0 | 0.098 | 1.29 | 72.24 |  | 1 | 0 | 0.017
1009 | 625 | 4.4 | 0 |  | 0.01 | 0 | 0.01 | 0 | 0 | 61 | 0.017 | 0 | 0.098 | 1.29 | 72.24 |  | 1 | 0 | 0.017
1010 | 625 | 4.4 | 0 |  | 0.02 | 0 | 0.01 | 0 | 0 | 74 | 0.016 | 0 | 0.1 | 1.91 | 72.24 |  | 1 | 0 | 0.016
1011 | 625 | 4.4 | 0 |  | 0.02 | 0 | 0.01 | 0 | 0 | 74 | 0.016 | 0 | 0.1 | 1.91 | 72.24 |  | 1 | 0 | 0.016
1012 | 625 | 4.4 | 0 |  | 0.02 | 0 | 0.01 | 0 | 0 | 74 | 0.016 | 0 | 0.1 | 1.91 | 72.24 |  | 1 | 0 | 0.016
1013 | 625 | 4.4 | 0 |  | 0.02 | 0 | 0.01 | 0 | 0 | 74 | 0.016 | 0 | 0.1 | 1.91 | 72.24 |  | 1 | 0 | 0.016
1014 | 625 | 4.4 | 0 |  | 0.02 | 0 | 0.01 | 0 | 0 | 74 | 0.016 | 0 | 0.1 | 1.91 | 72.24 |  | 1 | 0 | 0.016
1015 | 625 | 4.4 | 0 |  | 0.43 | 0 | 0.01 | 0 | 0 | 81 | 0.022 | 0 | 0.096 | 0.73 | 72.24 |  | 1 | 0 | 0.018
1016 | 625 | 4.4 | 0 |  | 0.43 | 0 | 0.01 | 0 | 0 | 81 | 0.022 | 0 | 0.096 | 0.73 | 72.24 |  | 1 | 0 | 0.018
1017 | 625 | 4.4 | 0 |  | 0.43 | 0 | 0.01 | 0 | 0 | 81 | 0.022 | 0 | 0.096 | 0.73 | 72.24 |  | 1 | 0 | 0.018
1018 | 625 | 4.4 | 0 |  | 0.43 | 0 | 0.01 | 0 | 0 | 81 | 0.022 | 0 | 0.096 | 0.73 | 72.24 |  | 1 | 0 | 0.018
1019 | 625 | 4.4 | 0 |  | 0.43 | 0 | 0.01 | 0 | 0 | 81 | 0.022 | 0 | 0.096 | 0.73 | 72.24 |  | 1 | 0 | 0.018
1020 | 625 | 4.4 | 0 |  | 0.48 | 0 | 0.01 | 0 | 0 | 77 | 0.026 | 0 | 0.12 | 1.46 | 72.24 |  | 1 | 0 | 0.014
1021 | 625 | 4.4 | 0 |  | 0.48 | 0 | 0.01 | 0 | 0 | 77 | 0.026 | 0 | 0.12 | 1.46 | 72.24 |  | 1 | 0 | 0.014
1022 | 625 | 4.4 | 0 |  | 0.48 | 0 | 0.01 | 0 | 0 | 77 | 0.026 | 0 | 0.12 | 1.46 | 72.24 |  | 1 | 0 | 0.014
1023 | 625 | 4.4 | 0 |  | 0.48 | 0 | 0.01 | 0 | 0 | 77 | 0.026 | 0 | 0.12 | 1.46 | 72.24 |  | 1 | 0 | 0.014
1024 | 550 | 3.6 | 0 | 50.68337 | 0.007518635 | 0 | 0.007130943 | 0 | 1 | 95 | 0.017 | 0 | 0.094 | 1.32 | 28 | 0.04 | 1 | 0 | 0.009
1025 | 550 | 3.6 | 0 | 200 | 0.02 | 0 | 0.01 | 0 | 1 | 95 | 0.03 | 0 | 0.11 | 1.61 | 28 | 0.052 | 1 | 0 | 0.017
1026 | 550 | 3.6 | 0 | 300 | 0.04 | 0 | 0.01 | 0 | 1 | 150 | 0.024 | 0 | 0.1 | 1.42 | 28 | 0.08 | 1 | 0 | 0.011
1027 | 550 | 3.6 | 0 | 200 | 0.001255863 | 0 | 0.004560137 | 0 | 1 | 122 | 0.017 | 0 | 0.08 | 1.35 | 28 | 0.07 | 1 | 0 | 0.009
1028 | 550 | 3.6 | 0 | 300 | 0.02 | 0 | 0.009400179 | 0 | 1 | 99 | 0.028 | 0 | 0.1 | 1.37 | 28 | 0.06 | 1 | 0 | 0.02
1029 | 550 | 3.6 | 0 | 300 | 0.01 | 0 | 0.00119937 | 0 | 1 | 121 | 0.02 | 0 | 0.076 | 1.27 | 28 | 0.06 | 1 | 0 | 0.012
1030 | 550 | 3.6 | 0 | 32.45151 | 0.01 | 0 | 9.355841e-05 | 0 | 1 | 100 | 0.017 | 0 | 0.094 | 1.05 | 28 | 0.05 | 1 | 0 | 0.013
1031 | 550 | 3.6 | 0 | 100 | 0.01 | 0 | 0.001987843 | 0 | 1 | 102 | 0.026 | 0 | 0.094 | 1.01 | 28 | 0.05 | 1 | 0 | 0.018
1032 | 550 | 3.6 | 0 | 200 | 0.03 | 0 | 0.01 | 0 | 1 | 131 | 0.018 | 0 | 0.09 | 1.18 | 28 | 0.08 | 1 | 0 | 0.012
1033 | 550 | 3.6 | 0 | 100 | 0.01 | 0 | 0.005464766 | 0 | 1 | 119 | 0.017 | 0 | 0.072 | 0.85 | 28 | 0.07 | 1 | 0 | 0.015
1034 | 550 | 3.6 | 0 | 200 | 0.02 | 0 | 0.01 | 0 | 1 | 95 | 0.024 | 0 | 0.081 | 0.97 | 28 | 0.07 | 1 | 0 | 0.021
1035 | 550 | 3.6 | 0 | 200 | 0.02 | 0 | 0.02 | 0 | 1 | 131 | 0.02 | 0 | 0.076 | 1.16 | 28 | 0.07 | 1 | 0 | 0.02
1036 |  | 0.6 | 250 |  |  | 0 |  | 1 | 0 |  | 0.007 | 0 | 0.044 | 0.62 |  |  | 1 | 0 | 0.007
1037 |  | 0.6 | 0 |  |  | 0 |  | 1 | 0 |  | 0.007 | 0 | 0.044 | 0.62 |  |  | 1 | 0 | 0.007
1038 |  | 0.6 | 250 |  |  | 0 |  | 1 | 0 |  | 0.012 | 0 | 0.046 | 0.96 |  |  | 1 | 0 | 0.008
1039 |  | 0.6 | 0 |  |  | 0 |  | 1 | 0 |  | 0.012 | 0 | 0.046 | 0.96 |  |  | 1 | 0 | 0.008
1040 |  | 0.6 | 250 |  |  | 0 |  | 1 | 0 |  | 0.009 | 0 | 0.05 | 1.42 |  |  | 1 | 0 | 0.007
1041 |  | 0.6 | 0 |  |  | 0 |  | 1 | 0 |  | 0.009 | 0 | 0.05 | 1.42 |  |  | 1 | 0 | 0.007
1042 |  | 0.6 | 250 |  |  | 0 |  | 1 | 0 |  | 0.011 | 0 | 0.055 | 1.93 |  |  | 1 | 0 | 0.007
1043 |  | 0.6 | 0 |  |  | 0 |  | 1 | 0 |  | 0.011 | 0 | 0.055 | 1.93 |  |  | 1 | 0 | 0.007
1044 |  | 1 | 250 |  |  | 0 |  | 1 | 0 |  | 0.009 | 0 | 0.037 | 0.6 |  |  | 1 | 0 | 0.006
1045 |  | 1 | 0 |  |  | 0 |  | 1 | 0 |  | 0.009 | 0 | 0.037 | 0.6 |  |  | 1 | 0 | 0.006
1046 |  | 1 | 250 |  |  | 0 |  | 1 | 0 |  | 0.011 | 0 | 0.039 | 0.94 |  |  | 1 | 0 | 0.007
1047 |  | 1 | 0 |  |  | 0 |  | 1 | 0 |  | 0.011 | 0 | 0.039 | 0.94 |  |  | 1 | 0 | 0.007
1048 |  | 1 | 250 |  |  | 0 |  | 1 | 0 |  | 0.012 | 0 | 0.048 | 1.41 |  |  | 1 | 0 | 0.006
1049 |  | 1 | 0 |  |  | 0 |  | 1 | 0 |  | 0.012 | 0 | 0.048 | 1.41 |  |  | 1 | 0 | 0.006
1050 |  | 1 | 250 |  |  | 0 |  | 1 | 0 |  | 0.012 | 0 | 0.051 | 1.8 |  |  | 1 | 0 | 0.006
1051 |  | 1 | 0 |  |  | 0 |  | 1 | 0 |  | 0.012 | 0 | 0.051 | 1.8 |  |  | 1 | 0 | 0.006
1052 |  | 2.2 | 250 |  |  | 0 |  | 1 | 0 |  | 0.005 | 0 | 0.038 | 0.55 |  |  | 1 | 0 | 0.007
1053 |  | 2.2 | 0 |  |  | 0 |  | 1 | 0 |  | 0.005 | 0 | 0.038 | 0.55 |  |  | 1 | 0 | 0.007
1054 |  | 2.2 | 250 |  |  | 0 |  | 1 | 0 |  | 0.01 | 0 | 0.036 | 0.89 |  |  | 1 | 0 | 0.008
1055 |  | 2.2 | 0 |  |  | 0 |  | 1 | 0 |  | 0.01 | 0 | 0.036 | 0.89 |  |  | 1 | 0 | 0.008
1056 |  | 2.2 | 250 |  |  | 0 |  | 1 | 0 |  | 0.012 | 0 | 0.042 | 1.37 |  |  | 1 | 0 | 0.007
1057 |  | 2.2 | 0 |  |  | 0 |  | 1 | 0 |  | 0.012 | 0 | 0.042 | 1.37 |  |  | 1 | 0 | 0.007
1058 |  | 2.2 | 250 |  |  | 0 |  | 1 | 0 |  | 0.012 | 0 | 0.045 | 1.69 |  |  | 1 | 0 | 0.007
1059 |  | 2.2 | 0 |  |  | 0 |  | 1 | 0 |  | 0.012 | 0 | 0.045 | 1.69 |  |  | 1 | 0 | 0.007
1060 |  | 4.3 | 250 |  |  | 0 |  | 1 | 0 |  | 0.01 | 0 | 0.043 | 0.52 |  |  | 1 | 0 | 0.009
1061 |  | 4.3 | 0 |  |  | 0 |  | 1 | 0 |  | 0.01 | 0 | 0.043 | 0.52 |  |  | 1 | 0 | 0.009
1062 |  | 4.3 | 250 |  |  | 0 |  | 1 | 0 |  | 0.011 | 0 | 0.042 | 0.93 |  |  | 1 | 0 | 0.008
1063 |  | 4.3 | 0 |  |  | 0 |  | 1 | 0 |  | 0.011 | 0 | 0.042 | 0.93 |  |  | 1 | 0 | 0.008
1064 |  | 4.3 | 250 |  |  | 0 |  | 1 | 0 |  | 0.013 | 0 | 0.043 | 1.37 |  |  | 1 | 0 | 0.008
1065 |  | 4.3 | 0 |  |  | 0 |  | 1 | 0 |  | 0.013 | 0 | 0.043 | 1.37 |  |  | 1 | 0 | 0.008
1066 |  | 4.3 | 250 |  |  | 0 |  | 1 | 0 |  | 0.014 | 0 | 0.047 | 1.73 |  |  | 1 | 0 | 0.007
1067 |  | 4.3 | 0 |  |  | 0 |  | 1 | 0 |  | 0.014 | 0 | 0.047 | 1.73 |  |  | 1 | 0 | 0.007
1068 | 850 | 7.9 | 0 | 180 | 0.003 | 0 | 0.005 | 0 | 1 | 89 | 0.013 | 0 | 0.125 | 1.34 | 35 | 0.05 | 1 | 0 | 0.012
1069 | 850 | 7.9 | 0 | 180 | 0.005 | 0 | 0.002 | 0 | 1 | 95 | 0.012 | 0 | 0.13 | 1.4 | 35 | 0.06 | 1 | 0 | 0.01
1070 | 850 | 7.9 | 0 | 180 | 0.003 | 0 | 0.005 | 0 | 1 | 83 | 0.017 | 0 | 0.11 | 1.3 | 35 | 0.04 | 1 | 0 | 0.013
1071 | 850 | 7.9 | 0 | 160 | 0.005 | 0 | 0.002 | 0 | 1 | 92 | 0.015 | 0 | 0.105 | 1.46 | 35 | 0.02 | 1 | 0 | 0.013
1072 | 850 | 7.9 | 0 | 160 | 0.005 | 0 |  | 0 | 1 | 99 | 0.016 | 0 | 0.115 | 1.3 | 35 | 0.05 | 1 | 0 | 0.012
1073 | 850 | 7.9 | 0 | 170 | 0.009 | 0 | 0.005 | 0 | 1 | 100 | 0.014 | 0 | 0.115 | 1.5 | 35 | 0.05 | 1 | 0 | 0.01
1074 | 850 | 7.9 | 0 | 170 | 0.009 | 0 | 0.003 | 0 | 1 | 94 | 0.01 | 0 | 0.115 | 1.35 | 35 | 0.02 | 1 | 0 | 0.012
1075 | 850 | 7.9 | 0 | 150 | 0.011 | 0 | 0.0005 | 0 | 1 | 95 | 0.011 | 0 | 0.105 | 1.5 | 35 | 0.03 | 1 | 0 | 0.018
1076 | 850 | 7.9 | 0 |  | 0.17 | 0 | 0.002 | 0 | 1 | 101 | 0.012 | 0 | 0.1055 | 1.21 | 35 | 0.03 | 1 | 0 | 0.012
1077 | 850 | 7.9 | 0 | 190 | 0.15 | 0 | 0.003 | 0 | 1 | 103 | 0.012 | 0 | 0.105 | 1.39 | 35 | 0.03 | 1 | 0 | 0.012
1078 | 850 | 7.9 | 0 |  | 0.12 | 0 | 0.002 | 0 | 1 | 96 | 0.017 | 0 | 0.12 | 1.33 | 35 | 0.03 | 1 | 0 | 0.012
1079 | 850 | 7.9 | 0 | 180 | 0.125 | 0 | 0.002 | 0 | 1 | 101 | 0.014 | 0 | 0.105 | 1.32 | 35 | 0.03 | 1 | 0 | 0.021
1080 | 850 | 7.9 | 0 | 160 | 0.145 | 0 | 0.002 | 0 | 1 | 119 | 0.013 | 0 | 0.12 | 1.26 | 35 | 0.03 | 1 | 0 | 0.01
1081 | 850 | 7.9 | 0 | 100 | 0.14 | 0 | 0.002 | 0 | 1 | 116 | 0.011 | 0 | 0.1 | 1.38 | 35 | 0.03 | 1 | 0 | 0.01
1082 | 850 | 7.9 | 0 | 180 | 0.15 | 0 | 0.003 | 0 | 1 | 107 | 0.012 | 0 | 0.11 | 1.28 | 35 | 0.03 | 1 | 0 | 0.01
1083 | 850 | 7.9 | 0 | 190 | 0.185 | 0 | 0.001 | 0 | 1 | 108 | 0.01 | 0 | 0.09 | 1.39 | 35 | 0.03 | 1 | 0 | 0.013
1084 | 170 | 1 | 0 |  |  | 0 |  | 1 | 0 |  | 0.012 | 0 | 0.036 | 0.6 | 21 |  | 1 | 0 | 0.008
1085 | 170 | 1 | 0 |  |  | 0 |  | 1 | 0 |  | 0.013 | 0 | 0.043 | 1.03 | 21 |  | 1 | 0 | 0.007
1086 | 170 | 1 | 0 |  |  | 0 |  | 1 | 0 |  | 0.015 | 0 | 0.046 | 1.39 | 21 |  | 1 | 0 | 0.008
1087 | 170 | 1 | 0 |  |  | 0 |  | 1 | 0 |  | 0.015 | 0 | 0.05 | 1.79 | 21 |  | 1 | 0 | 0.007
1088 | 170 | 1 | 0 |  |  | 0 |  | 1 | 0 |  | 0.012 | 0 | 0.039 | 0.58 | 21 |  | 1 | 0 | 0.008
1089 | 170 | 1 | 0 |  |  | 0 |  | 1 | 0 |  | 0.015 | 0 | 0.047 | 1 | 21 |  | 1 | 0 | 0.008
1090 | 170 | 1 | 0 |  |  | 0 |  | 1 | 0 |  | 0.012 | 0 | 0.046 | 1.4 | 21 |  | 1 | 0 | 0.007
1091 | 170 | 1 | 0 |  |  | 0 |  | 1 | 0 |  | 0.014 | 0 | 0.049 | 1.77 | 21 |  | 1 | 0 | 0.007
1092 | 170 | 1 | 0 |  |  | 0 |  | 1 | 0 |  | 0.01 | 0 | 0.037 | 0.6 | 21 |  | 1 | 0 | 0.008
1093 | 170 | 1 | 0 |  |  | 0 |  | 1 | 0 |  | 0.012 | 0 | 0.042 | 1.02 | 21 |  | 1 | 0 | 0.007
1094 | 170 | 1 | 0 |  |  | 0 |  | 1 | 0 |  | 0.013 | 0 | 0.047 | 1.37 | 21 |  | 1 | 0 | 0.008
1095 | 170 | 1 | 0 |  |  | 0 |  | 1 | 0 |  | 0.015 | 0 | 0.047 | 1.75 | 21 |  | 1 | 0 | 0.007
1096 | 170 | 1 | 0 |  |  | 0 |  | 1 | 0 |  | 0.01 | 0 | 0.042 | 0.55 | 21 |  | 1 | 0 | 0.008
1097 | 170 | 1 | 0 |  |  | 0 |  | 1 | 0 |  | 0.01 | 0 | 0.045 | 0.99 | 21 |  | 1 | 0 | 0.008
1098 | 170 | 1 | 0 |  |  | 0 |  | 1 | 0 |  | 0.012 | 0 | 0.047 | 1.32 | 21 |  | 1 | 0 | 0.007
1099 | 170 | 1 | 0 |  |  | 0 |  | 1 | 0 |  | 0.012 | 0 | 0.047 | 1.66 | 21 |  | 1 | 0 | 0.007
1100 | 650 | 3.3 | 0 | 40 | 0.005 | 0 | 0.12 | 0 | 1 |  | 0.028 | 0 | 0.12 | 1.46 | 33 | 0.056 | 1 | 0 | 0.025
1101 | 650 | 3.3 |  | 40 | 0.005 | 0 | 0.12 | 0 | 1 |  | 0.028 | 0 | 0.12 | 1.46 | 33 | 0.056 | 1 | 0 | 0.025
1102 | 650 | 3.3 | 0 | 50 | 0.005 | 0 | 0.096 | 0 | 1 |  | 0.02 | 0 | 0.11 | 1.67 | 33 | 0.04 | 1 | 0 | 0.014
1103 | 650 | 3.3 |  | 50 | 0.005 | 0 | 0.096 | 0 | 1 |  | 0.02 | 0 | 0.11 | 1.67 | 33 | 0.04 | 1 | 0 | 0.014
1104 | 650 | 3.3 | 0 | 60 | 0.11 | 0 | 0.122 | 0 | 1 |  | 0.028 | 0 | 0.15 | 1.57 | 33 | 0.059 | 1 | 0 | 0.026
1105 | 650 | 3.3 |  | 60 | 0.11 | 0 | 0.122 | 0 | 1 |  | 0.028 | 0 | 0.15 | 1.57 | 33 | 0.059 | 1 | 0 | 0.026
1106 | 650 | 3.3 | 0 | 80 | 0.188 | 0 | 0.098 | 0 | 1 |  | 0.026 | 0 | 0.14 | 1.67 | 33 | 0.066 | 1 | 0 | 0.02
1107 | 650 | 3.3 |  | 80 | 0.188 | 0 | 0.098 | 0 | 1 |  | 0.026 | 0 | 0.14 | 1.67 | 33 | 0.066 | 1 | 0 | 0.02
1108 | 850 | 7.6 | 0 | 50 | 0.005 | 0 | 0.095 | 0 | 1 |  | 0.028 | 0 | 0.13 | 1.38 | 38 | 0.06 | 1 | 0 | 0.014
1109 | 850 | 7.6 |  | 50 | 0.005 | 0 | 0.095 | 0 | 1 |  | 0.028 | 0 | 0.13 | 1.38 | 38 | 0.06 | 1 | 0 | 0.014
1110 | 850 | 7.6 | 0 | 50 | 0.005 | 0 | 0.115 | 0 | 1 |  | 0.03 | 0 | 0.12 | 1.67 | 38 | 0.06 | 1 | 0 | 0.024
1111 | 850 | 7.6 |  | 50 | 0.005 | 0 | 0.115 | 0 | 1 |  | 0.03 | 0 | 0.12 | 1.67 | 38 | 0.06 | 1 | 0 | 0.024
1112 | 850 | 7.6 | 0 | 50 | 0.26 | 0 | 0.103 | 0 | 1 |  | 0.026 | 0 | 0.13 | 1.46 | 38 | 0.062 | 1 | 0 | 0.011
1113 | 850 | 7.6 |  | 50 | 0.26 | 0 | 0.103 | 0 | 1 |  | 0.026 | 0 | 0.13 | 1.46 | 38 | 0.062 | 1 | 0 | 0.011
1114 | 850 | 7.6 | 0 | 50 | 0.24 | 0 | 0.11 | 0 | 1 |  | 0.037 | 0 | 0.1 | 1.45 | 38 | 0.058 | 1 | 0 | 0.023
1115 | 850 | 7.6 |  | 50 | 0.24 | 0 | 0.11 | 0 | 1 |  | 0.037 | 0 | 0.1 | 1.45 | 38 | 0.058 | 1 | 0 | 0.023
1116 | 650 | 3.3 | 0 | 50 | 0.008 | 0 | 0.032 | 0 | 1 |  | 0.017 | 0 | 0.11 | 1.39 | 33 | 0.069 | 1 | 0 | 0.009
1117 | 650 | 3.3 |  | 50 | 0.008 | 0 | 0.032 | 0 | 1 |  | 0.017 | 0 | 0.11 | 1.39 | 33 | 0.069 | 1 | 0 | 0.009
1118 | 650 | 3.3 | 0 | 50 | 0.006 | 0 | 0.032 | 0 | 1 |  | 0.016 | 0 | 0.1 | 1.58 | 33 | 0.053 | 1 | 0 | 0.013
1119 | 650 | 3.3 |  | 50 | 0.006 | 0 | 0.032 | 0 | 1 |  | 0.016 | 0 | 0.1 | 1.58 | 33 | 0.053 | 1 | 0 | 0.013
1120 | 650 | 3.3 | 0 | 50 | 0.27 | 0 | 0.036 | 0 | 1 |  | 0.013 | 0 | 0.12 | 1.51 | 33 | 0.07 | 1 | 0 | 0.006
1121 | 650 | 3.3 |  | 50 | 0.27 | 0 | 0.036 | 0 | 1 |  | 0.013 | 0 | 0.12 | 1.51 | 33 | 0.07 | 1 | 0 | 0.006
1122 | 650 | 3.3 | 0 | 50 | 0.3 | 0 | 0.041 | 0 | 1 |  | 0.014 | 0 | 0.1 | 1.83 | 33 | 0.078 | 1 | 0 | 0.009
1123 | 650 | 3.3 |  | 50 | 0.3 | 0 | 0.041 | 0 | 1 |  | 0.014 | 0 | 0.1 | 1.83 | 33 | 0.078 | 1 | 0 | 0.009
1124 | 650 | 3.3 | 0 | 50 | 0.025 | 0 | 0.005 | 0 | 1 |  | 0.075 | 0 | 0.12 | 1.4 | 33 | 0.11 | 1 | 0 | 0.016
1125 | 650 | 3.3 |  | 50 | 0.025 | 0 | 0.005 | 0 | 1 |  | 0.075 | 0 | 0.12 | 1.4 | 33 | 0.11 | 1 | 0 | 0.016
1126 | 650 | 3.3 | 0 | 150 | 0.005 | 0 | 0.046 | 0 | 1 | 90 | 0.014 | 0 | 0.08 | 1.35 | 33 | 0.03 | 1 | 0 | 0.013
1127 | 650 | 3.3 | 600 | 150 | 0.005 | 0 | 0.046 | 0 | 1 | 90 | 0.014 | 0 | 0.08 | 1.35 | 33 | 0.03 | 1 | 0 | 0.013
1128 | 650 | 3.3 | 0 | 150 | 0.17 | 0 | 0.049 | 0 | 1 | 54 | 0.015 | 0 | 0.08 | 1.39 | 33 | 0.03 | 1 | 0 | 0.011
1129 | 650 | 3.3 | 600 | 150 | 0.17 | 0 | 0.049 | 0 | 1 | 54 | 0.015 | 0 | 0.08 | 1.39 | 33 | 0.03 | 1 | 0 | 0.011
1130 | 650 | 3.3 | 0 | 150 | 0.43 | 0 | 0.05 | 0 | 1 | 95 | 0.017 | 0 | 0.08 | 1.33 | 33 | 0.03 | 1 | 0 | 0.01
1131 | 650 | 3.3 | 600 | 150 | 0.43 | 0 | 0.05 | 0 | 1 | 95 | 0.017 | 0 | 0.08 | 1.33 | 33 | 0.03 | 1 | 0 | 0.01
1132 | 650 | 3.3 | 0 | 50 | 0.005 | 0 | 0.005 | 0 | 1 | 67 | 0.013 | 0 | 0.16 | 1.06 | 33 | 0.02 | 1 | 0 | 0.028
1133 | 650 | 3.3 | 600 | 50 | 0.005 | 0 | 0.005 | 0 | 1 | 67 | 0.013 | 0 | 0.16 | 1.06 | 33 | 0.02 | 1 | 0 | 0.028
1134 | 650 | 3.3 | 0 | 50 | 0.009 | 0 | 0.056 | 0 | 1 | 138 | 0.014 | 0 | 0.12 | 1.4 | 33 | 0.05 | 1 | 0 | 0.012
1135 | 650 | 3.3 | 600 | 50 | 0.009 | 0 | 0.056 | 0 | 1 | 138 | 0.014 | 0 | 0.12 | 1.4 | 33 | 0.05 | 1 | 0 | 0.012
1136 | 650 | 3.3 | 0 | 50 | 0.01 | 0 | 0.105 | 0 | 1 | 145 | 0.012 | 0 | 0.11 | 1.44 | 33 | 0.056 | 1 | 0 | 0.008
1137 | 650 | 3.3 | 600 | 50 | 0.01 | 0 | 0.105 | 0 | 1 | 145 | 0.012 | 0 | 0.11 | 1.44 | 33 | 0.056 | 1 | 0 | 0.008
1138 | 650 | 3.3 | 0 | 50 | 0.15 | 0 | 0.005 | 0 | 1 | 67 | 0.012 | 0 | 0.16 | 1.04 | 33 | 0.02 | 1 | 0 | 0.027
1139 | 650 | 3.3 | 600 | 50 | 0.15 | 0 | 0.005 | 0 | 1 | 67 | 0.012 | 0 | 0.16 | 1.04 | 33 | 0.02 | 1 | 0 | 0.027
1140 | 650 | 3.3 | 0 | 50 | 0.18 | 0 | 0.057 | 0 | 1 | 138 | 0.016 | 0 | 0.1 | 1.54 | 33 | 0.049 | 1 | 0 | 0.009
1141 | 650 | 3.3 | 600 | 50 | 0.18 | 0 | 0.057 | 0 | 1 | 138 | 0.016 | 0 | 0.1 | 1.54 | 33 | 0.049 | 1 | 0 | 0.009
1142 | 650 | 3.3 | 0 | 50 | 0.22 | 0 | 0.095 | 0 | 1 | 139 | 0.012 | 0 | 0.11 | 1.47 | 33 | 0.054 | 1 | 0 | 0.008
1143 | 650 | 3.3 | 600 | 50 | 0.22 | 0 | 0.095 | 0 | 1 | 139 | 0.012 | 0 | 0.11 | 1.47 | 33 | 0.054 | 1 | 0 | 0.008
1144 | 650 | 3.3 | 0 | 50 | 0.39 | 0 | 0.005 | 0 | 1 | 62 | 0.014 | 0 | 0.16 | 1 | 33 | 0.02 | 1 | 0 | 0.032
1145 | 650 | 3.3 | 600 | 50 | 0.39 | 0 | 0.005 | 0 | 1 | 62 | 0.014 | 0 | 0.16 | 1 | 33 | 0.02 | 1 | 0 | 0.032
1146 | 650 | 3.3 | 0 | 50 | 0.39 | 0 | 0.055 | 0 | 1 | 136 | 0.014 | 0 | 0.12 | 1.47 | 33 | 0.05 | 1 | 0 | 0.014
1147 | 650 | 3.3 | 600 | 50 | 0.39 | 0 | 0.055 | 0 | 1 | 136 | 0.014 | 0 | 0.12 | 1.47 | 33 | 0.05 | 1 | 0 | 0.014
1148 | 650 | 3.3 | 0 | 50 | 0.44 | 0 | 0.097 | 0 | 1 | 145 | 0.011 | 0 | 0.11 | 1.33 | 33 | 0.053 | 1 | 0 | 0.008
1149 | 650 | 3.3 | 600 | 50 | 0.44 | 0 | 0.097 | 0 | 1 | 145 | 0.011 | 0 | 0.11 | 1.33 | 33 | 0.053 | 1 | 0 | 0.008
1150 | 650 | 3.3 | 600 | 0 | 0 | 0 | 0.002199583 | 0 | 1 |  |  | 0 | 0.11 | 1.5 | 33 |  | 1 | 0 | 0.029
1151 | 650 | 3.3 | 600 | 0 | 0 | 0 | 0.05 | 0 | 1 |  |  | 0 | 0.11 | 1.52 | 33 |  | 1 | 0 | 0.03
1152 | 650 | 3.3 | 600 | 0 | 0 | 0 | 0.09 | 0 | 1 |  |  | 0 | 0.11 | 1.55 | 33 |  | 1 | 0 | 0.029
1153 | 650 | 3.3 | 600 | 0 | 0.5 | 0 | 0.003815334 | 0 | 1 |  |  | 0 | 0.14 | 1.65 | 33 |  | 1 | 0 | 0.028
1154 | 650 | 3.3 | 600 | 0 | 0.5 | 0 | 0.06 | 0 | 1 |  |  | 0 | 0.1 | 1.58 | 33 |  | 1 | 0 | 0.028
1155 | 650 | 3.3 | 600 | 0 | 0.5 | 0 | 0.08 | 0 | 1 |  |  | 0 | 0.1 | 1.68 | 33 |  | 1 | 0 | 0.027
1156 | 650 | 3.3 | 0 | 50 | 0.025 | 0 |  | 0 | 1 | 50 | 0.025 | 0 | 0.12 | 1.4 | 33 | 0.11 | 1 | 0 | 0.016
1157 | 650 | 3.3 | 0 | 230 | 0.022 | 0 |  | 0 | 1 | 80 | 0.016 | 0 | 0.11 | 1.42 | 33 | 0.075 | 1 | 0 | 0.01
1158 | 450 | 1.9 | 0 | 180 | 0.016 | 0 |  | 0 | 1 |  | 0.023 | 0 | 0.11 | 1.41 | 30 | 0.082 | 1 | 0 | 0.019
1159 | 650 | 3.3 | 0 | 120 | 0.018 | 0 |  | 0 | 1 |  | 0.019 | 0 | 0.11 | 1.37 | 33 | 0.06 | 1 | 0 | 0.013
1160 | 850 | 7.6 | 0 | 200 | 0.02 | 0 |  | 0 | 1 |  | 0.02 | 0 | 0.15 | 1.23 | 38 | 0.065 | 1 | 0 | 0.015
1161 | 450 | 1.9 | 0 | 170 | 0.017 | 0 |  | 0 | 1 |  | 0.021 | 0 | 0.08 | 1.6 | 30 | 0.075 | 1 | 0 | 0.017
1162 | 650 | 3.3 | 0 | 150 | 0.015 | 0 |  | 0 | 1 | 80 | 0.016 | 0 | 0.09 | 1.6 | 33 | 0.055 | 1 | 0 | 0.016
1163 | 850 | 7.6 | 0 | 200 | 0.017 | 0 |  | 0 | 1 |  | 0.021 | 0 | 0.1 | 1.5 | 38 | 0.065 | 1 | 0 | 0.02
1164 | 650 | 3.3 | 0 | 100 | 0.3 | 0 |  | 0 | 1 |  | 0.017 | 0 | 0.12 | 1.5 | 33 | 0.075 | 1 | 0 | 0.008
1165 | 650 | 3.3 | 0 | 140 | 0.28 | 0 |  | 0 | 1 | 100 | 0.024 | 0 | 0.09 | 1.81 | 33 | 0.08 | 1 | 0 | 0.017
1166 | 181 | 1.3 | 0 | 900 | 0.96 | 0 | 0.19 | 1 | 0 | 540 | 0.015 | 0 | 0.08 | 0.96 | 23 | 9.1 | 1 | 0 | 0.007
1167 | 181 | 1 | 0 | 170 | 0.82 | 0 | 0.23 | 1 | 0 | 180 | 0.014 | 0 | 0.1 | 0.66 | 22 | 9 | 1 | 0 | 0.006
1168 | 201 | 1.4 | 0 | 100 | 0.96 | 0 | 0.19 | 1 | 0 | 450 | 0.021 | 0 | 0.09 | 0.99 | 22 | 9.5 | 1 | 0 | 0.012
1169 | 180 | 1.3 | 0 | 800 | 1.03 | 0 | 0.25 | 1 | 0 | 370 | 0.01 | 0 | 0.09 | 1.03 | 23 | 8.8 | 1 | 0 | 0.004
1170 | 180 | 1.3 | 720 | 800 | 1.03 | 0 | 0.25 | 1 | 0 | 370 | 0.01 | 0 | 0.09 | 1.03 | 23 | 8.8 | 1 | 0 | 0.004
1171 | 180 | 1.3 | 720 | 800 | 1.03 | 0 | 0.25 | 1 | 0 | 370 | 0.01 | 0 | 0.09 | 1.03 | 23 | 8.8 | 1 | 0 | 0.004
1172 | 180 | 1.3 | 740 | 800 | 1.03 | 0 | 0.25 | 1 | 0 | 370 | 0.01 | 0 | 0.09 | 1.03 | 23 | 8.8 | 1 | 0 | 0.004
1173 | 180 | 1.3 | 740 | 800 | 1.03 | 0 | 0.25 | 1 | 0 | 370 | 0.01 | 0 | 0.09 | 1.03 | 23 | 8.8 | 1 | 0 | 0.004
1174 | 180 | 1.3 | 760 | 800 | 1.03 | 0 | 0.25 | 1 | 0 | 370 | 0.01 | 0 | 0.09 | 1.03 | 23 | 8.8 | 1 | 0 | 0.004
1175 | 180 | 1.3 | 760 | 800 | 1.03 | 0 | 0.25 | 1 | 0 | 370 | 0.01 | 0 | 0.09 | 1.03 | 23 | 8.8 | 1 | 0 | 0.004
1176 | 116 | 1.3 | 0 | 44.00639 | 1.03 | 0 | 0.29 | 1 | 0 | 110 | 0.014 | 0 | 0.06 | 1.08 | 23 | 9 | 1 | 0 | 0.007
1177 | 116 | 1.3 | 720 | 33.91664 | 1.03 | 0 | 0.29 | 1 | 0 | 110 | 0.014 | 0 | 0.06 | 1.08 | 23 | 9 | 1 | 0 | 0.007
1178 | 116 | 1.3 | 720 | 30.89998 | 1.03 | 0 | 0.29 | 1 | 0 | 110 | 0.014 | 0 | 0.06 | 1.08 | 23 | 9 | 1 | 0 | 0.007
1179 | 116 | 1.3 | 740 | 58.05316 | 1.03 | 0 | 0.29 | 1 | 0 | 110 | 0.014 | 0 | 0.06 | 1.08 | 23 | 9 | 1 | 0 | 0.007
1180 | 116 | 1.3 | 740 | 14.4305 | 1.03 | 0 | 0.29 | 1 | 0 | 110 | 0.014 | 0 | 0.06 | 1.08 | 23 | 9 | 1 | 0 | 0.007
1181 | 116 | 1.3 | 760 | 79.69754 | 1.03 | 0 | 0.29 | 1 | 0 | 110 | 0.014 | 0 | 0.06 | 1.08 | 23 | 9 | 1 | 0 | 0.007
1182 | 116 | 1.3 | 760 | 67.62576 | 1.03 | 0 | 0.29 | 1 | 0 | 110 | 0.014 | 0 | 0.06 | 1.08 | 23 | 9 | 1 | 0 | 0.007
1183 | 116 | 1.3 | 0 | 340 | 0.93 | 0 | 0.24 | 1 | 0 | 250 | 0.006 | 0 | 0.07 | 1 | 23 | 8.3 | 1 | 0 | 0.002
1184 | 116 | 1.3 | 720 | 340 | 0.93 | 0 | 0.24 | 1 | 0 | 250 | 0.006 | 0 | 0.07 | 1 | 23 | 8.3 | 1 | 0 | 0.002
1185 | 116 | 1.3 | 720 | 340 | 0.93 | 0 | 0.24 | 1 | 0 | 250 | 0.006 | 0 | 0.07 | 1 | 23 | 8.3 | 1 | 0 | 0.002
1186 | 116 | 1.3 | 740 | 340 | 0.93 | 0 | 0.24 | 1 | 0 | 250 | 0.006 | 0 | 0.07 | 1 | 23 | 8.3 | 1 | 0 | 0.002
1187 | 116 | 1.3 | 740 | 340 | 0.93 | 0 | 0.24 | 1 | 0 | 250 | 0.006 | 0 | 0.07 | 1 | 23 | 8.3 | 1 | 0 | 0.002
1188 | 116 | 1.3 | 760 | 340 | 0.93 | 0 | 0.24 | 1 | 0 | 250 | 0.006 | 0 | 0.07 | 1 | 23 | 8.3 | 1 | 0 | 0.002
1189 | 116 | 1.3 | 760 | 340 | 0.93 | 0 | 0.24 | 1 | 0 | 250 | 0.006 | 0 | 0.07 | 1 | 23 | 8.3 | 1 | 0 | 0.002
1190 | 115 | 1 | 0 | 900 | 1 | 0 | 0.18 | 1 | 0 | 400 | 0.013 | 0 | 0.11 | 1.1 | 23 | 8.9 | 1 | 0 | 0.007
1191 | 115 | 1 | 720 | 900 | 1 | 0 | 0.18 | 1 | 0 | 400 | 0.013 | 0 | 0.11 | 1.1 | 23 | 8.9 | 1 | 0 | 0.007
1192 | 115 | 1 | 720 | 900 | 1 | 0 | 0.18 | 1 | 0 | 400 | 0.013 | 0 | 0.11 | 1.1 | 23 | 8.9 | 1 | 0 | 0.007
1193 | 115 | 1 | 740 | 900 | 1 | 0 | 0.18 | 1 | 0 | 400 | 0.013 | 0 | 0.11 | 1.1 | 23 | 8.9 | 1 | 0 | 0.007
1194 | 115 | 1 | 740 | 900 | 1 | 0 | 0.18 | 1 | 0 | 400 | 0.013 | 0 | 0.11 | 1.1 | 23 | 8.9 | 1 | 0 | 0.007
1195 | 115 | 1 | 760 | 900 | 1 | 0 | 0.18 | 1 | 0 | 400 | 0.013 | 0 | 0.11 | 1.1 | 23 | 8.9 | 1 | 0 | 0.007
1196 | 115 | 1 | 760 | 900 | 1 | 0 | 0.18 | 1 | 0 | 400 | 0.013 | 0 | 0.11 | 1.1 | 23 | 8.9 | 1 | 0 | 0.007
1197 | 163 | 1.2 | 0 | 300 | 0.89 | 0 | 0.22 | 1 | 0 | 80 | 0.002 | 0 | 0.06 | 1.23 | 25 | 8.4 | 1 | 0 | 0.0005812723
1198 | 163 | 1.2 | 720 | 300 | 0.89 | 0 | 0.22 | 1 | 0 | 80 | 0.002 | 0 | 0.06 | 1.23 | 25 | 8.4 | 1 | 0 | 0.0008250787
1199 | 163 | 1.2 | 720 | 300 | 0.89 | 0 | 0.22 | 1 | 0 | 80 | 0.002 | 0 | 0.06 | 1.23 | 25 | 8.4 | 1 | 0 | 0.001854134
1200 | 163 | 1.2 | 740 | 300 | 0.89 | 0 | 0.22 | 1 | 0 | 80 | 0.002 | 0 | 0.06 | 1.23 | 25 | 8.4 | 1 | 0 | 0.001829428
1201 | 163 | 1.2 | 740 | 300 | 0.89 | 0 | 0.22 | 1 | 0 | 80 | 0.002 | 0 | 0.06 | 1.23 | 25 | 8.4 | 1 | 0 | 0.001399284
1202 | 163 | 1.2 | 760 | 300 | 0.89 | 0 | 0.22 | 1 | 0 | 80 | 0.002 | 0 | 0.06 | 1.23 | 25 | 8.4 | 1 | 0 | 0.001280279
1203 | 163 | 1.2 | 760 | 300 | 0.89 | 0 | 0.22 | 1 | 0 | 80 | 0.002 | 0 | 0.06 | 1.23 | 25 | 8.4 | 1 | 0 | 0.0008269723
1204 | 145 | 1 | 750 | 200 | 0.97 | 0 | 0.22 | 1 | 0 | 430 | 0.006 | 0 | 0.1 | 0.96 | 20 | 8.6 | 1 | 0 | 0.003
1205 | 145 | 1 | 750 | 200 | 0.97 | 0 | 0.22 | 1 | 0 | 430 | 0.006 | 0 | 0.1 | 0.96 | 20 | 8.6 | 1 | 0 | 0.003
1206 | 145 | 1 | 750 | 200 | 0.97 | 0 | 0.22 | 1 | 0 | 430 | 0.006 | 0 | 0.1 | 0.96 | 20 | 8.6 | 1 | 0 | 0.003
1207 | 145 | 1 | 750 | 200 | 0.97 | 0 | 0.22 | 1 | 0 | 430 | 0.006 | 0 | 0.1 | 0.96 | 20 | 8.6 | 1 | 0 | 0.003
1208 | 145 | 1.2 | 750 | 300 | 0.98 | 0 | 0.22 | 1 | 0 | 420 | 0.008 | 0 | 0.1 | 0.98 | 21 | 8.7 | 1 | 0 | 0.004
1209 | 145 | 1.2 | 750 | 300 | 0.98 | 0 | 0.22 | 1 | 0 | 420 | 0.008 | 0 | 0.1 | 0.98 | 21 | 8.7 | 1 | 0 | 0.004
1210 | 145 | 1.2 | 750 | 300 | 0.98 | 0 | 0.22 | 1 | 0 | 420 | 0.008 | 0 | 0.1 | 0.98 | 21 | 8.7 | 1 | 0 | 0.004
1211 | 145 | 1.2 | 750 | 300 | 0.98 | 0 | 0.22 | 1 | 0 | 420 | 0.008 | 0 | 0.1 | 0.98 | 21 | 8.7 | 1 | 0 | 0.004
1212 | 143 | 1.1 | 760 | 900 | 1.01 | 0 | 0.21 | 1 | 0 | 430 | 0.006 | 0 | 0.1 | 0.96 | 21 | 8.8 | 1 | 0 | 0.003
1213 | 143 | 1.1 | 760 | 900 | 1.01 | 0 | 0.21 | 1 | 0 | 430 | 0.006 | 0 | 0.1 | 0.96 | 21 | 8.8 | 1 | 0 | 0.003
1214 | 143 | 1.1 | 760 | 900 | 1.01 | 0 | 0.21 | 1 | 0 | 430 | 0.006 | 0 | 0.1 | 0.96 | 21 | 8.8 | 1 | 0 | 0.003
1215 | 143 | 1.1 | 760 | 900 | 1.01 | 0 | 0.21 | 1 | 0 | 430 | 0.006 | 0 | 0.1 | 0.96 | 21 | 8.8 | 1 | 0 | 0.003
1216 | 146 | 1.1 | 760 | 900 | 0.98 | 0 | 0.21 | 1 | 0 | 410 | 0.008 | 0 | 0.1 | 0.91 | 22 | 8.9 | 1 | 0 | 0.004
1217 | 146 | 1.1 | 760 | 900 | 0.98 | 0 | 0.21 | 1 | 0 | 410 | 0.008 | 0 | 0.1 | 0.91 | 22 | 8.9 | 1 | 0 | 0.004
1218 | 146 | 1.1 | 760 | 900 | 0.98 | 0 | 0.21 | 1 | 0 | 410 | 0.008 | 0 | 0.1 | 0.91 | 22 | 8.9 | 1 | 0 | 0.004
1219 | 146 | 1.1 | 760 | 900 | 0.98 | 0 | 0.21 | 1 | 0 | 410 | 0.008 | 0 | 0.1 | 0.91 | 22 | 8.9 | 1 | 0 | 0.004
1220 | 400 | 1.4 | 746 |  | 1.02 | 0 | 0.2 | 0 | 0 | 390 | 0.011 | 1 | 0.1 | 0.6 | 31.5 | 8.75 | 0 | 0 | 0.002
1221 | 400 | 1.4 | 746 |  | 1.02 | 0 | 0.2 | 0 | 0 | 390 | 0.011 | 1 | 0.1 | 0.6 | 31.5 | 8.75 | 0 | 0 | 0.002
1222 | 400 | 1.4 | 746 |  | 1.01 | 0 | 0.2 | 0 | 0 | 370 | 0.01 | 1 | 0.11 | 0.6 | 31.5 | 8.77 | 0 | 0 | 0.002
1223 | 400 | 1.4 | 746 |  | 1.01 | 0 | 0.2 | 0 | 0 | 370 | 0.01 | 1 | 0.11 | 0.6 | 31.5 | 8.77 | 0 | 0 | 0.002
1224 | 390 | 1.9 | 746 |  | 0.98 | 0 | 0.22 | 0 | 0 | 260 | 0.011 | 0 | 0.09 | 0.48 | 11.5 | 8.6 | 1 | 1 | 0.004
1225 | 390 | 1.9 | 746 |  | 0.98 | 0 | 0.22 | 0 | 0 | 260 | 0.011 | 0 | 0.09 | 0.48 | 11.5 | 8.6 | 1 | 1 | 0.004
1226 | 300 | 1.4 | 746 |  | 0.98 | 0 | 0.22 | 0 | 0 | 240 | 0.012 | 0 | 0.081 | 0.49 | 12.5 | 8.57 | 1 | 1 | 0.004
1227 | 300 | 1.4 | 746 |  | 0.98 | 0 | 0.22 | 0 | 0 | 240 | 0.012 | 0 | 0.081 | 0.49 | 12.5 | 8.57 | 1 | 1 | 0.004
1228 | 275 | 1.2 | 746 |  | 1 | 1 | 0.22 | 0 | 0 | 340 | 0.011 | 0 | 0.11 | 0.44 | 28.5 | 8.58 | 1 | 0 | 0.004
1229 | 275 | 1.2 | 746 |  | 1 | 1 | 0.22 | 0 | 0 | 340 | 0.011 | 0 | 0.11 | 0.44 | 28.5 | 8.58 | 1 | 0 | 0.004
1230 | 285 | 1.3 | 746 |  | 1.03 | 1 | 0.2 | 0 | 0 | 430 | 0.01 | 0 | 0.12 | 0.53 | 28.5 | 8.61 | 1 | 0 | 0.001
1231 | 285 | 1.3 | 746 |  | 1.03 | 1 | 0.2 | 0 | 0 | 430 | 0.01 | 0 | 0.12 | 0.53 | 28.5 | 8.61 | 1 | 0 | 0.001
1232 | 500 | 2 | 690 |  | 1.05 | 0 |  | 0 | 0 |  | 0.013 | 0 | 0.1 | 0.55 | 32 | 2.68 | 1 | 0 | 0.009
1233 | 500 | 2 | 690 |  | 1.05 | 0 |  | 0 | 0 |  | 0.013 | 0 | 0.1 | 0.55 | 32 | 2.68 | 1 | 0 | 0.009
1234 | 500 | 2 | 690 |  | 1.05 | 0 |  | 0 | 0 |  | 0.013 | 0 | 0.1 | 0.55 | 32 | 2.68 | 1 | 0 | 0.009
1235 | 500 | 2 | 690 |  | 1.05 | 0 |  | 0 | 0 |  | 0.013 | 0 | 0.1 | 0.55 | 32 | 2.68 | 1 | 0 | 0.009
1236 | 500 | 2 | 690 |  | 1.05 | 0 |  | 0 | 0 |  | 0.013 | 0 | 0.1 | 0.55 | 32 | 2.68 | 1 | 0 | 0.009
1237 | 500 | 2 | 690 |  | 1.05 | 0 |  | 0 | 0 |  | 0.013 | 0 | 0.1 | 0.55 | 32 | 2.68 | 1 | 0 | 0.009
1238 | 500 | 2 | 690 |  | 1.06 | 0 |  | 0 | 0 |  | 0.009 | 0 | 0.06 | 0.67 | 32 | 2.63 | 1 | 0 | 0.011
1239 | 500 | 2 | 690 |  | 1.06 | 0 |  | 0 | 0 |  | 0.009 | 0 | 0.06 | 0.67 | 32 | 2.63 | 1 | 0 | 0.011
1240 | 500 | 2 | 690 |  | 1.06 | 0 |  | 0 | 0 |  | 0.009 | 0 | 0.06 | 0.67 | 32 | 2.63 | 1 | 0 | 0.011
1241 | 500 | 2 | 690 |  | 1.06 | 0 |  | 0 | 0 |  | 0.009 | 0 | 0.06 | 0.67 | 32 | 2.63 | 1 | 0 | 0.011
1242 | 500 | 2 | 690 |  | 1.06 | 0 |  | 0 | 0 |  | 0.009 | 0 | 0.06 | 0.67 | 32 | 2.63 | 1 | 0 | 0.011
1243 | 500 | 2 | 690 |  | 1.03 | 0 |  | 0 | 0 |  | 0.007 | 0 | 0.1 | 0.53 | 32 | 2.7 | 1 | 0 | 0.007
1244 | 500 | 2 | 690 |  | 1.03 | 0 |  | 0 | 0 |  | 0.007 | 0 | 0.1 | 0.53 | 32 | 2.7 | 1 | 0 | 0.007
1245 | 500 | 2 | 690 |  | 1.03 | 0 |  | 0 | 0 |  | 0.007 | 0 | 0.1 | 0.53 | 32 | 2.7 | 1 | 0 | 0.007
1246 | 500 | 2 | 690 |  | 1.03 | 0 |  | 0 | 0 |  | 0.007 | 0 | 0.1 | 0.53 | 32 | 2.7 | 1 | 0 | 0.007
1247 | 500 | 2 | 690 |  | 1.03 | 0 |  | 0 | 0 |  | 0.007 | 0 | 0.1 | 0.53 | 32 | 2.7 | 1 | 0 | 0.007
1248 | 500 | 2 | 690 |  | 1.03 | 0 |  | 0 | 0 |  | 0.007 | 0 | 0.1 | 0.53 | 32 | 2.7 | 1 | 0 | 0.007
1249 | 500 | 3.6 | 690 |  | 1.03 | 0 |  | 0 | 0 |  | 0.006 | 0 | 0.09 | 0.68 | 30 | 2.22 | 1 | 0 | 0.013
1250 | 500 | 3.6 | 690 |  | 1.03 | 0 |  | 0 | 0 |  | 0.006 | 0 | 0.09 | 0.68 | 30 | 2.22 | 1 | 0 | 0.013
1251 | 500 | 3.6 | 690 |  | 1.03 | 0 |  | 0 | 0 |  | 0.006 | 0 | 0.09 | 0.68 | 30 | 2.22 | 1 | 0 | 0.013
1252 | 500 | 3.6 | 690 |  | 1.03 | 0 |  | 0 | 0 |  | 0.006 | 0 | 0.09 | 0.68 | 30 | 2.22 | 1 | 0 | 0.013
1253 | 500 | 3.6 | 690 |  | 1.03 | 0 |  | 0 | 0 |  | 0.006 | 0 | 0.09 | 0.68 | 30 | 2.22 | 1 | 0 | 0.013
1254 | 500 | 3.6 | 690 |  | 1.03 | 0 |  | 0 | 0 |  | 0.006 | 0 | 0.09 | 0.68 | 30 | 2.22 | 1 | 0 | 0.013
1255 | 500 | 2.9 | 690 | 200 | 1.03 | 0 | 0.27 | 0 | 1 | 26 | 0.005 | 0 | 0.11 | 0.73 | 29 | 2.3 | 0 | 0 | 0.002
1256 | 500 | 2.9 | 690 | 200 | 1.03 | 0 | 0.27 | 0 | 1 | 26 | 0.005 | 0 | 0.11 | 0.73 | 29 | 2.3 | 0 | 0 | 0.002
1257 | 500 | 2.9 | 690 | 200 | 1.03 | 0 | 0.27 | 0 | 1 | 26 | 0.005 | 0 | 0.11 | 0.73 | 29 | 2.3 | 0 | 0 | 0.002
1258 | 500 | 2.9 | 690 | 200 | 1.03 | 0 | 0.27 | 0 | 1 | 26 | 0.005 | 0 | 0.11 | 0.73 | 29 | 2.3 | 0 | 0 | 0.002
1259 | 500 | 2.9 | 690 | 200 | 1.03 | 0 | 0.27 | 0 | 1 | 26 | 0.005 | 0 | 0.11 | 0.73 | 29 | 2.3 | 0 | 0 | 0.002
1260 | 500 | 2.9 | 690 | 200 | 1.03 | 0 | 0.27 | 0 | 1 | 26 | 0.005 | 0 | 0.11 | 0.73 | 29 | 2.3 | 0 | 0 | 0.002
1261 | 500 | 2.9 | 690 | 200 | 1.03 | 0 | 0.27 | 0 | 1 | 26 | 0.005 | 0 | 0.11 | 0.73 | 29 | 2.3 | 0 | 0 | 0.002
1262 | 500 | 2.9 | 690 | 200 | 1.03 | 0 | 0.27 | 0 | 1 | 26 | 0.005 | 0 | 0.11 | 0.73 | 29 | 2.3 | 0 | 0 | 0.002
1263 | 500 | 2.9 | 690 | 200 | 1.03 | 0 | 0.27 | 0 | 1 | 22 | 0.006 | 0 | 0.12 | 1.03 | 29 | 2.3 | 0 | 0 | 0.002
1264 | 500 | 2.9 | 690 | 200 | 1.03 | 0 | 0.27 | 0 | 1 | 22 | 0.006 | 0 | 0.12 | 1.03 | 29 | 2.3 | 0 | 0 | 0.002
1265 | 500 | 2.9 | 690 | 200 | 1.03 | 0 | 0.27 | 0 | 1 | 22 | 0.006 | 0 | 0.12 | 1.03 | 29 | 2.3 | 0 | 0 | 0.002
1266 | 500 | 2.9 | 690 | 200 | 1.03 | 0 | 0.27 | 0 | 1 | 22 | 0.006 | 0 | 0.12 | 1.03 | 29 | 2.3 | 0 | 0 | 0.002
1267 | 500 | 2.9 | 690 | 200 | 1.03 | 0 | 0.27 | 0 | 1 | 22 | 0.006 | 0 | 0.12 | 1.03 | 29 | 2.3 | 0 | 0 | 0.002
1268 | 500 | 2.9 | 690 | 200 | 1.03 | 0 | 0.27 | 0 | 1 | 22 | 0.006 | 0 | 0.12 | 1.03 | 29 | 2.3 | 0 | 0 | 0.002
1269 | 500 | 2.9 | 690 | 200 | 1.03 | 0 | 0.27 | 0 | 1 | 22 | 0.006 | 0 | 0.12 | 1.03 | 29 | 2.3 | 0 | 0 | 0.002
1270 | 500 | 2.9 | 690 | 200 | 1.01 | 0 | 0.27 | 0 | 1 | 21 | 0.005 | 0 | 0.14 | 0.75 | 29 | 2.3 | 0 | 0 | 0.002
1271 | 500 | 2.9 | 690 | 200 | 1.01 | 0 | 0.27 | 0 | 1 | 21 | 0.005 | 0 | 0.14 | 0.75 | 29 | 2.3 | 0 | 0 | 0.002
1272 | 500 | 2.9 | 690 | 200 | 1.01 | 0 | 0.27 | 0 | 1 | 21 | 0.005 | 0 | 0.14 | 0.75 | 29 | 2.3 | 0 | 0 | 0.002
1273 | 500 | 2.9 | 690 | 200 | 1.01 | 0 | 0.27 | 0 | 1 | 21 | 0.005 | 0 | 0.14 | 0.75 | 29 | 2.3 | 0 | 0 | 0.002
1274 | 500 | 2.9 | 690 | 200 | 1.01 | 0 | 0.27 | 0 | 1 | 21 | 0.005 | 0 | 0.14 | 0.75 | 29 | 2.3 | 0 | 0 | 0.002
1275 | 500 | 2.9 | 690 | 200 | 1.01 | 0 | 0.27 | 0 | 1 | 21 | 0.005 | 0 | 0.14 | 0.75 | 29 | 2.3 | 0 | 0 | 0.002
1276 | 500 | 2.9 | 690 | 200 | 1.01 | 0 | 0.27 | 0 | 1 | 21 | 0.005 | 0 | 0.14 | 0.75 | 29 | 2.3 | 0 | 0 | 0.002
1277 | 500 | 2.9 | 690 | 200 | 1 | 0 | 0.31 | 0 | 1 | 37 | 0.008 | 0 | 0.12 | 1.34 | 29 | 2.23 | 0 | 0 | 0.002
1278 | 500 | 2.9 | 690 | 200 | 0.99 | 0 | 0.3 | 0 | 1 | 35 | 0.009 | 0 | 0.12 | 1.29 | 29 | 2.26 | 0 | 0 | 0.002
1279 | 500 | 2.9 | 690 | 200 | 0.99 | 0 | 0.32 | 0 | 1 | 101 | 0.008 | 0 | 0.12 | 1.36 | 29 | 2.26 | 0 | 0 | 0.002
1280 | 500 | 2.9 | 690 | 200 | 1 | 0 | 0.32 | 0 | 1 | 127 | 0.008 | 0 | 0.11 | 1.32 | 29 | 2.27 | 0 | 0 | 0.002
1281 | 500 | 2.9 | 690 | 200 | 1.01 | 0 | 0.32 | 0 | 1 | 166 | 0.008 | 0 | 0.12 | 1.23 | 29 | 2.29 | 0 | 0 | 0.002
1282 | 500 | 2.9 | 690 | 200 | 1 | 0 | 0.31 | 0 | 1 | 156 | 0.008 | 0 | 0.11 | 1.2 | 29 | 2.26 | 0 | 0 | 0.002
1283 | 500 | 2.9 | 690 | 200 | 1 | 0 | 0.31 | 0 | 1 | 245 | 0.008 | 0 | 0.12 | 1.28 | 29 | 2.27 | 0 | 0 | 0.002
1284 | 500 | 2.9 | 690 | 200 | 1 | 0 | 0.31 | 0 | 1 | 312 | 0.007 | 0 | 0.12 | 1.18 | 29 | 2.26 | 0 | 0 | 0.002
1285 |  | 2.4 | 550 |  | 0.385 | 0 |  | 0 | 1 | 86 | 0.015 | 0 | 0.084 | 1.24 |  | 0.037 | 1 | 0 | 0.011
1286 |  | 2.4 | 550 |  | 0.385 | 0 |  | 0 | 1 | 86 | 0.015 | 0 | 0.084 | 1.24 |  | 0.037 | 1 | 0 | 0.011
1287 |  | 2.4 | 550 |  | 0.385 | 0 |  | 0 | 1 | 86 | 0.015 | 0 | 0.084 | 1.24 |  | 0.037 | 1 | 0 | 0.011
1288 |  | 2.4 | 550 |  | 0.385 | 0 |  | 0 | 1 | 86 | 0.015 | 0 | 0.084 | 1.24 |  | 0.037 | 1 | 0 | 0.011
1289 |  | 2.4 | 550 |  | 0.385 | 0 |  | 0 | 1 | 86 | 0.015 | 0 | 0.084 | 1.24 |  | 0.037 | 1 | 0 | 0.011
1290 |  | 2.4 | 550 |  | 0.385 | 0 |  | 0 | 1 | 86 | 0.015 | 0 | 0.084 | 1.24 |  | 0.037 | 1 | 0 | 0.011
1291 |  | 2.4 | 690 |  | 1.05 | 0 |  | 0 | 1 | 66 | 0.008 | 0 | 0.084 | 0.54 |  | 2.2 | 1 | 0 | 0.005
1292 |  | 2.4 | 690 |  | 1.05 | 0 |  | 0 | 1 | 66 | 0.008 | 0 | 0.084 | 0.54 |  | 2.2 | 1 | 0 | 0.005
1293 |  | 2.4 | 690 |  | 1.05 | 0 |  | 0 | 1 | 66 | 0.008 | 0 | 0.084 | 0.54 |  | 2.2 | 1 | 0 | 0.005
1294 |  | 2.4 | 690 |  | 1.05 | 0 |  | 0 | 1 | 66 | 0.008 | 0 | 0.084 | 0.54 |  | 2.2 | 1 | 0 | 0.005
1295 |  | 2.4 | 690 |  | 1.05 | 0 |  | 0 | 1 | 66 | 0.008 | 0 | 0.084 | 0.54 |  | 2.2 | 1 | 0 | 0.005
1296 |  | 2.4 | 690 |  | 1.05 | 0 |  | 0 | 1 | 66 | 0.008 | 0 | 0.084 | 0.54 |  | 2.2 | 1 | 0 | 0.005
1297 |  | 2.4 | 605 |  | 0.45 | 0 |  | 0 | 1 | 97 | 0.017 | 0 | 0.06 | 1.15 |  | 0.052 | 1 | 0 | 0.007
1298 |  | 2.4 | 605 |  | 0.45 | 0 |  | 0 | 1 | 97 | 0.017 | 0 | 0.06 | 1.15 |  | 0.052 | 1 | 0 | 0.007
1299 |  | 2.4 | 605 |  | 0.45 | 0 |  | 0 | 1 | 97 | 0.017 | 0 | 0.06 | 1.15 |  | 0.052 | 1 | 0 | 0.007
1300 |  | 2.4 | 605 |  | 0.45 | 0 |  | 0 | 1 | 97 | 0.017 | 0 | 0.06 | 1.15 |  | 0.052 | 1 | 0 | 0.007
1301 |  | 2.4 | 605 |  | 0.45 | 0 |  | 0 | 1 | 97 | 0.017 | 0 | 0.06 | 1.15 |  | 0.052 | 1 | 0 | 0.007
1302 |  | 2.4 | 605 |  | 0.45 | 0 |  | 0 | 1 | 97 | 0.017 | 0 | 0.06 | 1.15 |  | 0.052 | 1 | 0 | 0.007
1303 | 535 | 1.8 | 690 | 200 | 0.27 | 0 |  | 0 | 0 | 62 |  | 0 | 0.11 | 0.7 | 63 | 2.28 | 0 | 0
1304 | 535 | 1.8 | 690 | 240 | 0.29 | 0 |  | 0 | 0 | 240 |  | 0 | 0.1 | 0.67 | 63 | 2.31 | 0 | 0
1305 | 535 | 1.8 | 690 | 68 | 0.27 | 0 |  | 0 | 0 | 68 |  | 0 | 0.11 | 0.65 | 63 | 2.28 | 0 | 0
1306 | 535 | 1.8 | 690 | 260 | 0.27 | 0 |  | 0 | 0 | 260 |  | 0 | 0.1 | 0.61 | 63 | 2.27 | 0 | 0
1307 | 300 | 2.04 | 690 |  | 1.07 | 0 | 0.015 | 0 | 0 | 97 | 0.01 | 0 | 0.07 | 0.98 | 28 | 2.07 | 1 | 0 | 0.01
1308 | 300 | 2.04 | 690 |  | 1.07 | 0 | 0.015 | 0 | 0 | 97 | 0.01 | 0 | 0.07 | 0.98 | 28 | 2.07 | 1 | 0 | 0.01
1309 | 300 | 2.04 | 690 |  | 1.07 | 0 | 0.015 | 0 | 0 | 97 | 0.01 | 0 | 0.07 | 0.98 | 28 | 2.07 | 1 | 0 | 0.01
1310 | 300 | 2.04 | 690 |  | 1.07 | 0 | 0.015 | 0 | 0 | 97 | 0.01 | 0 | 0.07 | 0.98 | 28 | 2.07 | 1 | 0 | 0.01
1311 | 300 | 2.04 | 690 |  | 1.07 | 0 | 0.015 | 0 | 0 | 97 | 0.01 | 0 | 0.07 | 0.98 | 28 | 2.07 | 1 | 0 | 0.01
1312 | 300 | 2.04 | 690 |  | 1.07 | 0 | 0.015 | 0 | 0 | 97 | 0.01 | 0 | 0.07 | 0.98 | 28 | 2.07 | 1 | 0 | 0.01
1313 | 300 | 2.04 | 690 |  | 1.07 | 0 | 0.015 | 0 | 0 | 97 | 0.01 | 0 | 0.07 | 0.98 | 28 | 2.07 | 1 | 0 | 0.01
1314 | 300 | 2.04 | 690 |  | 1.07 | 0 | 0.015 | 0 | 0 | 97 | 0.01 | 0 | 0.07 | 0.98 | 28 | 2.07 | 1 | 0 | 0.01
1315 | 300 | 2.04 | 690 |  | 1.07 | 0 | 0.015 | 0 | 0 | 97 | 0.01 | 0 | 0.07 | 0.98 | 28 | 2.07 | 1 | 0 | 0.01
1316 | 300 | 2.04 | 690 |  | 1.07 | 0 | 0.015 | 0 | 0 | 97 | 0.01 | 0 | 0.07 | 0.98 | 28 | 2.07 | 1 | 0 | 0.01
1317 | 300 | 2.04 | 690 |  | 1.07 | 0 | 0.015 | 0 | 0 | 97 | 0.01 | 0 | 0.07 | 0.98 | 28 | 2.07 | 1 | 0 | 0.01
1318 | 300 | 2.04 | 690 |  | 1.07 | 0 | 0.015 | 0 | 0 | 97 | 0.01 | 0 | 0.07 | 0.98 | 28 | 2.07 | 1 | 0 | 0.01
1319 | 300 | 1.96 | 690 |  | 1.3 | 0 | 0.02 | 0 | 0 | 266 | 0.016 | 0 | 0.048 | 1.06 | 28 | 2.02 | 1 | 0 | 0.014
1320 | 300 | 1.96 | 690 |  | 1.3 | 0 | 0.02 | 0 | 0 | 266 | 0.016 | 0 | 0.048 | 1.06 | 28 | 2.02 | 1 | 0 | 0.014
1321 | 300 | 1.96 | 690 |  | 1.3 | 0 | 0.02 | 0 | 0 | 266 | 0.016 | 0 | 0.048 | 1.06 | 28 | 2.02 | 1 | 0 | 0.014
1322 | 300 | 1.96 | 690 |  | 1.3 | 0 | 0.02 | 0 | 0 | 266 | 0.016 | 0 | 0.048 | 1.06 | 28 | 2.02 | 1 | 0 | 0.014
1323 | 300 | 1.96 | 690 |  | 1.3 | 0 | 0.02 | 0 | 0 | 266 | 0.016 | 0 | 0.048 | 1.06 | 28 | 2.02 | 1 | 0 | 0.014
1324 | 300 | 1.96 | 690 |  | 1.3 | 0 | 0.02 | 0 | 0 | 266 | 0.016 | 0 | 0.048 | 1.06 | 28 | 2.02 | 1 | 0 | 0.014
1325 | 300 | 1.96 | 690 |  | 1.3 | 0 | 0.02 | 0 | 0 | 266 | 0.016 | 0 | 0.048 | 1.06 | 28 | 2.02 | 1 | 0 | 0.014
1326 | 300 | 1.96 | 690 |  | 1.3 | 0 | 0.02 | 0 | 0 | 266 | 0.016 | 0 | 0.048 | 1.06 | 28 | 2.02 | 1 | 0 | 0.014
1327 | 300 | 1.96 | 690 |  | 1.3 | 0 | 0.02 | 0 | 0 | 266 | 0.016 | 0 | 0.048 | 1.06 | 28 | 2.02 | 1 | 0 | 0.014
1328 | 300 | 2.08 | 690 |  | 0.93 | 0 | 0.02 | 0 | 0 | 123 | 0.017 | 0 | 0.043 | 0.86 | 20 | 2.01 | 1 | 0 | 0.011
1329 | 300 | 2.08 | 690 |  | 0.93 | 0 | 0.02 | 0 | 0 | 123 | 0.017 | 0 | 0.043 | 0.86 | 20 | 2.01 | 1 | 0 | 0.011
1330 | 300 | 2.08 | 690 |  | 0.93 | 0 | 0.02 | 0 | 0 | 123 | 0.017 | 0 | 0.043 | 0.86 | 20 | 2.01 | 1 | 0 | 0.011
1331 | 300 | 2.08 | 690 |  | 0.93 | 0 | 0.02 | 0 | 0 | 123 | 0.017 | 0 | 0.043 | 0.86 | 20 | 2.01 | 1 | 0 | 0.011
1332 | 300 | 2.08 | 690 |  | 0.93 | 0 | 0.02 | 0 | 0 | 123 | 0.017 | 0 | 0.043 | 0.86 | 20 | 2.01 | 1 | 0 | 0.011
1333 | 300 | 2.08 | 690 |  | 0.93 | 0 | 0.02 | 0 | 0 | 123 | 0.017 | 0 | 0.043 | 0.86 | 20 | 2.01 | 1 | 0 | 0.011
1334 | 300 | 2.08 | 690 |  | 0.93 | 0 | 0.02 | 0 | 0 | 123 | 0.017 | 0 | 0.043 | 0.86 | 20 | 2.01 | 1 | 0 | 0.011
1335 | 300 | 2.08 | 690 |  | 0.93 | 0 | 0.02 | 0 | 0 | 123 | 0.017 | 0 | 0.043 | 0.86 | 20 | 2.01 | 1 | 0 | 0.011
1336 | 300 | 1.96 | 690 |  | 1.21 | 0 | 0.015 | 0 | 0 | 236 | 0.015 | 0 | 0.042 | 1.33 | 28 | 2.39 | 1 | 0 | 0.012
1337 | 300 | 1.96 | 690 |  | 1.21 | 0 | 0.015 | 0 | 0 | 236 | 0.015 | 0 | 0.042 | 1.33 | 28 | 2.39 | 1 | 0 | 0.012
1338 | 300 | 1.96 | 690 |  | 1.21 | 0 | 0.015 | 0 | 0 | 236 | 0.015 | 0 | 0.042 | 1.33 | 28 | 2.39 | 1 | 0 | 0.012
1339 | 300 | 1.96 | 690 |  | 1.21 | 0 | 0.015 | 0 | 0 | 236 | 0.015 | 0 | 0.042 | 1.33 | 28 | 2.39 | 1 | 0 | 0.012
1340 | 300 | 1.96 | 690 |  | 1.21 | 0 | 0.015 | 0 | 0 | 236 | 0.015 | 0 | 0.042 | 1.33 | 28 | 2.39 | 1 | 0 | 0.012
1341 | 300 | 1.96 | 690 |  | 1.21 | 0 | 0.015 | 0 | 0 | 236 | 0.015 | 0 | 0.042 | 1.33 | 28 | 2.39 | 1 | 0 | 0.012
1342 | 300 | 1.96 | 690 |  | 1.21 | 0 | 0.015 | 0 | 0 | 236 | 0.015 | 0 | 0.042 | 1.33 | 28 | 2.39 | 1 | 0 | 0.012
1343 | 300 | 1.96 | 690 |  | 1.21 | 0 | 0.015 | 0 | 0 | 236 | 0.015 | 0 | 0.042 | 1.33 | 28 | 2.39 | 1 | 0 | 0.012
1344 | 300 | 1.96 | 690 |  | 1.21 | 0 | 0.015 | 0 | 0 | 236 | 0.015 | 0 | 0.042 | 1.33 | 28 | 2.39 | 1 | 0 | 0.012
1345 | 300 | 1.96 | 690 |  | 1.21 | 0 | 0.015 | 0 | 0 | 236 | 0.015 | 0 | 0.042 | 1.33 | 28 | 2.39 | 1 | 0 | 0.012
1346 | 300 | 2.08 | 690 |  | 1.04 | 0 | 0.018 | 0 | 0 | 165 | 0.016 | 0 | 0.047 | 1 | 28 | 2.29 | 1 | 0 | 0.015
1347 | 300 | 2.08 | 690 |  | 1.04 | 0 | 0.018 | 0 | 0 | 165 | 0.016 | 0 | 0.047 | 1 | 28 | 2.29 | 1 | 0 | 0.015
1348 | 300 | 2.08 | 690 |  | 1.04 | 0 | 0.018 | 0 | 0 | 165 | 0.016 | 0 | 0.047 | 1 | 28 | 2.29 | 1 | 0 | 0.015
1349 | 300 | 2.08 | 690 |  | 1.04 | 0 | 0.018 | 0 | 0 | 165 | 0.016 | 0 | 0.047 | 1 | 28 | 2.29 | 1 | 0 | 0.015
1350 | 300 | 2.08 | 690 |  | 1.04 | 0 | 0.018 | 0 | 0 | 165 | 0.016 | 0 | 0.047 | 1 | 28 | 2.29 | 1 | 0 | 0.015
1351 | 300 | 2.08 | 690 |  | 1.04 | 0 | 0.018 | 0 | 0 | 165 | 0.016 | 0 | 0.047 | 1 | 28 | 2.29 | 1 | 0 | 0.015
1352 | 300 | 2.08 | 690 |  | 1.04 | 0 | 0.018 | 0 | 0 | 165 | 0.016 | 0 | 0.047 | 1 | 28 | 2.29 | 1 | 0 | 0.015
1353 | 300 | 2.08 | 690 |  | 1.04 | 0 | 0.018 | 0 | 0 | 165 | 0.016 | 0 | 0.047 | 1 | 28 | 2.29 | 1 | 0 | 0.015
1354 | 300 | 2.08 | 690 |  | 1.04 | 0 | 0.018 | 0 | 0 | 165 | 0.016 | 0 | 0.047 | 1 | 28 | 2.29 | 1 | 0 | 0.015
1355 | 300 | 2.08 | 690 |  | 1.04 | 0 | 0.018 | 0 | 0 | 165 | 0.016 | 0 | 0.047 | 1 | 28 | 2.29 | 1 | 0 | 0.015
1356 | 290 | 2 | 690 |  | 0.96 | 0 | 0.018 | 0 | 0 | 113 | 0.024 | 0 | 0.074 | 1.11 | 29 | 2.3 | 1 | 0 | 0.009
1357 | 290 | 2 | 690 |  | 0.96 | 0 | 0.018 | 0 | 0 | 113 | 0.024 | 0 | 0.074 | 1.11 | 29 | 2.3 | 1 | 0 | 0.009
1358 | 290 | 2 | 690 |  | 0.96 | 0 | 0.018 | 0 | 0 | 113 | 0.024 | 0 | 0.074 | 1.11 | 29 | 2.3 | 1 | 0 | 0.009
1359 | 290 | 2 | 690 |  | 0.96 | 0 | 0.018 | 0 | 0 | 113 | 0.024 | 0 | 0.074 | 1.11 | 29 | 2.3 | 1 | 0 | 0.009
1360 | 290 | 2 | 690 |  | 0.96 | 0 | 0.018 | 0 | 0 | 113 | 0.024 | 0 | 0.074 | 1.11 | 29 | 2.3 | 1 | 0 | 0.009
1361 | 290 | 2 | 690 |  | 0.96 | 0 | 0.018 | 0 | 0 | 113 | 0.024 | 0 | 0.074 | 1.11 | 29 | 2.3 | 1 | 0 | 0.009
1362 | 290 | 2 | 690 |  | 0.96 | 0 | 0.018 | 0 | 0 | 113 | 0.024 | 0 | 0.074 | 1.11 | 29 | 2.3 | 1 | 0 | 0.009
1363 | 290 | 2 | 690 |  | 0.96 | 0 | 0.018 | 0 | 0 | 113 | 0.024 | 0 | 0.074 | 1.11 | 29 | 2.3 | 1 | 0 | 0.009
1364 | 290 | 2 | 690 |  | 0.96 | 0 | 0.018 | 0 | 0 | 113 | 0.024 | 0 | 0.074 | 1.11 | 29 | 2.3 | 1 | 0 | 0.009
1365 | 290 | 2 | 690 |  | 0.96 | 0 | 0.018 | 0 | 0 | 113 | 0.024 | 0 | 0.074 | 1.11 | 29 | 2.3 | 1 | 0 | 0.009
1366 | 290 | 2 | 690 |  | 0.96 | 0 | 0.018 | 0 | 0 | 113 | 0.024 | 0 | 0.074 | 1.11 | 29 | 2.3 | 1 | 0 | 0.009
1367 | 290 | 2 | 690 |  | 0.98 | 0 | 0.18 | 0 | 0 | 269 | 0.25 | 0 | 0.062 | 1.24 | 29 | 2.17 | 1 | 0 | 0.14
1368 | 290 | 2 | 690 |  | 0.98 | 0 | 0.18 | 0 | 0 | 269 | 0.25 | 0 | 0.062 | 1.24 | 29 | 2.17 | 1 | 0 | 0.14
1369 | 290 | 2 | 690 |  | 0.98 | 0 | 0.18 | 0 | 0 | 269 | 0.25 | 0 | 0.062 | 1.24 | 29 | 2.17 | 1 | 0 | 0.14
1370 | 290 | 2 | 690 |  | 0.98 | 0 | 0.18 | 0 | 0 | 269 | 0.25 | 0 | 0.062 | 1.24 | 29 | 2.17 | 1 | 0 | 0.14
1371 | 290 | 2 | 690 |  | 0.98 | 0 | 0.18 | 0 | 0 | 269 | 0.25 | 0 | 0.062 | 1.24 | 29 | 2.17 | 1 | 0 | 0.14
1372 | 290 | 2 | 690 |  | 0.98 | 0 | 0.18 | 0 | 0 | 269 | 0.25 | 0 | 0.062 | 1.24 | 29 | 2.17 | 1 | 0 | 0.14
1373 | 290 | 2 | 690 |  | 0.98 | 0 | 0.18 | 0 | 0 | 269 | 0.25 | 0 | 0.062 | 1.24 | 29 | 2.17 | 1 | 0 | 0.14
1374 | 290 | 2 | 690 |  | 0.98 | 0 | 0.18 | 0 | 0 | 269 | 0.25 | 0 | 0.062 | 1.24 | 29 | 2.17 | 1 | 0 | 0.14
1375 | 290 | 2 | 690 |  | 0.98 | 0 | 0.18 | 0 | 0 | 269 | 0.25 | 0 | 0.062 | 1.24 | 29 | 2.17 | 1 | 0 | 0.14
1376 | 290 | 2 | 690 |  | 0.98 | 0 | 0.18 | 0 | 0 | 269 | 0.25 | 0 | 0.062 | 1.24 | 29 | 2.17 | 1 | 0 | 0.14
1377 |  | 3.6 | 0 |  | 0.99 | 0 | 0.008289787 | 0 | 0 | 160 | 0.008 | 0 | 0.055 | 0.82 |  | 2.5 | 1 | 0 | 0.021
1378 |  | 3.6 | 482 |  | 0.99 | 0 | 0.004704311 | 0 | 0 | 160 | 0.008 | 0 | 0.055 | 0.82 |  | 2.5 | 1 | 0 | 0.021
1379 |  | 3.6 | 593 |  | 0.99 | 0 | 0.007177689 | 0 | 0 | 160 | 0.008 | 0 | 0.055 | 0.82 |  | 2.5 | 1 | 0 | 0.021
1380 |  | 3.6 | 704 |  | 0.99 | 0 | 0.003491618 | 0 | 0 | 160 | 0.008 | 0 | 0.055 | 0.82 |  | 2.5 | 1 | 0 | 0.021
1381 | 450 | 2.8 | 690 | 10 | 1 | 0 | 0.021 | 0 | 0 |  | 0.008 | 0 | 0.13 | 0.73 | 26 | 2.3 | 1 | 0 | 0.003
1382 | 277.5 | 1.85 | 690 | 30 | 1.12 | 0 | 0.012 | 0 | 0 |  | 0.007 | 0 | 0.11 | 0.65 | 27 | 2.47 | 1 | 0 | 0.005
1383 | 150 | 1 | 690 |  | 1.1 | 0 |  | 1 | 0 |  | 0.014 | 0 | 0.069 | 0.58 | 37.5 | 2.6 | 1 | 0 | 0.018
1384 | 150 | 1 | 690 |  | 1.1 | 0 |  | 1 | 0 |  | 0.018 | 0 | 0.05 | 0.73 | 37.5 | 2.8 | 1 | 0 | 0.015
1385 | 150 | 1 | 690 |  | 1.1 | 0 |  | 1 | 0 |  | 0.019 | 0 | 0.051 | 0.76 | 37.5 | 2.8 | 1 | 0 | 0.024
1386 | 150 | 1 | 690 |  | 1.4 | 0 |  | 1 | 0 |  | 0.026 | 0 | 0.067 | 0.94 | 37.5 | 2.9 | 1 | 0 | 0.017
1387 | 150 | 1 | 690 |  | 1.2 | 0 |  | 1 | 0 |  | 0.027 | 0 | 0.058 | 0.55 | 37.5 | 1.8 | 1 | 0 | 0.027
1388 | 150 | 1 | 690 |  | 1.4 | 0 |  | 1 | 0 |  | 0.028 | 0 | 0.125 | 0.88 | 37.5 | 2.5 | 1 | 0 | 0.025
1389 | 150 | 1 | 690 |  | 1.3 | 0 |  | 1 | 0 |  | 0.012 | 0 | 0.053 | 0.84 | 37.5 | 2.1 | 1 | 0 | 0.019
1390 | 150 | 1 | 690 |  | 1.5 | 0 |  | 1 | 0 |  | 0.017 | 0 | 0.075 | 0.8 | 37.5 | 2.3 | 1 | 0 | 0.02
1391 | 150 | 1 | 690 |  | 1.4 | 0 |  | 1 | 0 |  | 0.016 | 0 | 0.065 | 0.77 | 37.5 | 2.4 | 1 | 0 | 0.029
1392 | 150 | 1 | 690 |  | 1.2 | 0 |  | 1 | 0 |  | 0.016 | 0 | 0.061 | 0.27 | 37.5 | 2.2 | 1 | 0 | 0.022
1393 | 150 | 1 | 690 |  | 1.4 | 0 |  | 1 | 0 |  | 0.017 | 0 | 0.043 | 0.45 | 37.5 | 2.2 | 1 | 0 | 0.019
1394 | 150 | 1 | 690 |  | 1.2 | 0 |  | 1 | 0 |  | 0.029 | 0 | 0.066 | 0.67 | 37.5 | 2.5 | 1 | 0 | 0.018
1395 | 150 | 1 | 690 |  | 1.2 | 0 |  | 1 | 0 |  | 0.02 | 0 | 0.1 | 0.8 | 37.5 | 2.5 | 1 | 0 | 0.021
1396 | 150 | 1 | 690 |  |  | 0 |  | 1 | 0 |  | 0.017 | 0 | 0.044 | 0.45 | 37.5 | 2.3 | 1 | 0 | 0.014
1397 | 150 | 1 | 690 |  |  | 0 |  | 1 | 0 |  | 0.018 | 0 | 0.05 | 0.48 | 37.5 | 2.2 | 1 | 0 | 0.007
1398 | 150 | 1 | 690 |  |  | 0 |  | 1 | 0 |  | 0.018 | 0 | 0.05 | 0.63 | 37.5 | 2 | 1 | 0 | 0.015
1399 | 150 | 1 | 690 |  | 1.1 | 0 |  | 1 | 0 |  | 0.018 | 0 | 0.049 | 0.78 | 37.5 | 2.2 | 1 | 0 | 0.022
1400 | 150 | 1 | 690 |  | 1.1 | 0 |  | 1 | 0 |  | 0.018 | 0 | 0.075 | 0.77 | 37.5 | 2.2 | 1 | 0 | 0.021
1401 | 150 | 1 | 690 |  | 1 | 0 |  | 1 | 0 |  | 0.02 | 0 | 0.045 | 0.8 | 37.5 | 2.4 | 1 | 0 | 0.012
1402 | 150 | 1 | 690 |  | 1 | 0 |  | 1 | 0 |  | 0.02 | 0 | 0.036 | 0.84 | 37.5 | 2.5 | 1 | 0 | 0.013
1403 | 150 | 1 | 690 |  | 1.1 | 0 |  | 1 | 0 |  | 0.017 | 0 | 0.058 | 0.93 | 37.5 | 2.5 | 1 | 0 | 0.014
1404 | 150 | 1 | 690 |  | 0.9 | 0 |  | 1 | 0 |  | 0.022 | 0 | 0.09 | 1.25 | 37.5 | 2.4 | 1 | 0 | 0.011
1405 | 150 | 1 | 690 |  | 0.9 | 0 |  | 1 | 0 |  | 0.021 | 0 | 0.12 | 1.27 | 37.5 | 2.4 | 1 | 0 | 0.014
1406 | 150 | 1 | 690 |  | 1 | 0 |  | 1 | 0 |  | 0.022 | 0 | 0.09 | 1.18 | 37.5 | 2.4 | 1 | 0 | 0.013
1407 | 150 | 1 | 690 |  | 0.9 | 0 |  | 1 | 0 |  | 0.018 | 0 | 0.11 | 1.13 | 37.5 | 2.4 | 1 | 0 | 0.015
1408 | 150 | 1 | 690 |  | 0.8 | 0 |  | 1 | 0 |  | 0.02 | 0 | 0.09 | 1.1 | 37.5 | 2.4 | 1 | 0 | 0.013
1409 | 150 | 1 | 690 |  | 1.1 | 0 |  | 1 | 0 |  | 0.018 | 0 | 0.05 | 0.83 | 37.5 | 2.3 | 1 | 0 | 0.02
1410 | 150 | 1 | 690 |  | 1.1 | 0 |  | 1 | 0 |  | 0.016 | 0 | 0.09 | 1.25 | 37.5 | 2 | 1 | 0 | 0.02
1411 | 150 | 1 | 690 |  | 1.2 | 0 |  | 1 | 0 |  | 0.018 | 0 | 0.06 | 0.94 | 37.5 | 2.3 | 1 | 0 | 0.011
1412 | 150 | 1 | 690 |  | 1.1 | 0 |  | 1 | 0 |  | 0.018 | 0 | 0.05 | 0.96 | 37.5 | 2.4 | 1 | 0 | 0.017
1413 | 150 | 1 | 690 |  | 1.3 | 0 |  | 1 | 0 |  | 0.015 | 0 | 0.05 | 0.94 | 37.5 | 2.3 | 1 | 0 | 0.011
1414 | 150 | 1 | 690 |  | 1.1 | 0 |  | 1 | 0 |  | 0.015 | 0 | 0.05 | 1 | 37.5 | 2.2 | 1 | 0 | 0.006
1415 | 525 | 1.75 | 700 |  | 1.05 | 0 | 0.0001469284 | 0 | 1 |  | 0.01 | 0 | 0.08 | 0.8 | 30 | 2.3 | 1 | 0 | 0.01
1416 | 525 | 1.75 | 700 |  | 1.05 | 0 | 0.0007356892 | 0 | 1 |  | 0.01 | 0 | 0.08 | 0.8 | 30 | 2.3 | 1 | 0 | 0.01
1417 | 525 | 1.75 | 700 |  | 1.05 | 0 | 0.001541583 | 0 | 1 |  | 0.01 | 0 | 0.08 | 0.8 | 30 | 2.3 | 1 | 0 | 0.01
1418 | 525 | 1.75 | 700 |  | 1.05 | 0 | 0.005881575 | 0 | 1 |  | 0.01 | 0 | 0.08 | 0.8 | 30 | 2.3 | 1 | 0 | 0.01
1419 | 525 | 1.75 | 700 |  | 1.05 | 0 | 0.007225552 | 0 | 1 |  | 0.01 | 0 | 0.08 | 0.8 | 30 | 2.3 | 1 | 0 | 0.01
1420 | 525 | 1.75 | 700 |  | 1.05 | 0 | 0.009194201 | 0 | 1 |  | 0.01 | 0 | 0.08 | 0.8 | 30 | 2.3 | 1 | 0 | 0.01
1421 | 525 | 1.75 | 700 |  | 1.05 | 0 | 0.006171487 | 0 | 1 |  | 0.01 | 0 | 0.08 | 0.8 | 30 | 2.3 | 1 | 0 | 0.01
1422 | 525 | 1.75 | 700 |  | 1.05 | 0 | 0.008951059 | 0 | 1 |  | 0.01 | 0 | 0.08 | 0.8 | 30 | 2.3 | 1 | 0 | 0.01
1423 | 525 | 1.75 | 700 |  | 1.05 | 0 | 0.002056751 | 0 | 1 |  | 0.01 | 0 | 0.08 | 0.8 | 30 | 2.3 | 1 | 0 | 0.01
1424 | 525 | 1.75 | 700 |  | 1.05 | 0 | 0.006961686 | 0 | 1 |  | 0.01 | 0 | 0.08 | 0.8 | 30 | 2.3 | 1 | 0 | 0.01
1425 | 525 | 1.75 | 700 |  | 1.05 | 0 | 0.008360017 | 0 | 1 |  | 0.01 | 0 | 0.08 | 0.8 | 30 | 2.3 | 1 | 0 | 0.01
1426 | 525 | 1.75 | 700 |  | 1.05 | 0 | 0.0008719991 | 0 | 1 |  | 0.01 | 0 | 0.08 | 0.8 | 30 | 2.3 | 1 | 0 | 0.01
1427 | 525 | 1.75 | 700 |  | 1.05 | 0 | 0.005843217 | 0 | 1 |  | 0.01 | 0 | 0.08 | 0.8 | 30 | 2.3 | 1 | 0 | 0.01
1428 | 525 | 1.75 | 700 |  | 1.05 | 0 | 0.009491346 | 0 | 1 |  | 0.01 | 0 | 0.08 | 0.8 | 30 | 2.3 | 1 | 0 | 0.01
1429 | 525 | 1.75 | 700 |  | 1.05 | 0 | 0.0008477632 | 0 | 1 |  | 0.01 | 0 | 0.08 | 0.8 | 30 | 2.3 | 1 | 0 | 0.01
1430 | 525 | 1.75 | 700 |  | 1.05 | 0 | 0.005002672 | 0 | 1 |  | 0.01 | 0 | 0.08 | 0.8 | 30 | 2.3 | 1 | 0 | 0.01
1431 | 525 | 1.75 | 700 |  | 1.05 | 0 | 0.002763433 | 0 | 1 |  | 0.01 | 0 | 0.08 | 0.8 | 30 | 2.3 | 1 | 0 | 0.01
1432 | 525 | 1.75 | 700 |  | 1.05 | 0 | 0.004040462 | 0 | 1 |  | 0.01 | 0 | 0.08 | 0.8 | 30 | 2.3 | 1 | 0 | 0.01
1433 | 525 | 1.75 | 700 |  | 1.05 | 0 | 0.003430377 | 0 | 1 |  | 0.01 | 0 | 0.08 | 0.8 | 30 | 2.3 | 1 | 0 | 0.01
1434 | 525 | 1.75 | 700 |  | 1.05 | 0 | 0.0004452851 | 0 | 1 |  | 0.01 | 0 | 0.08 | 0.8 | 30 | 2.3 | 1 | 0 | 0.01
1435 | 545 | 3.7 | 720 |  | 1.08 | 0 |  | 0 | 1 |  | 0.013 | 0 | 0.03 | 0.88 | 32 | 2.06 | 1 | 0 | 0.012
1436 | 545 | 3.7 | 720 |  | 1.08 | 0 |  | 0 | 1 |  | 0.013 | 0 | 0.03 | 0.88 | 32 | 2.06 | 1 | 0 | 0.012
1437 | 450 | 2.025 | 200 | 0 | 0 | 0 | 0 | 0 | 1 | 54 | 0.02 | 0 | 0.095 | 0.9 | 30 | 0 |  | 0 | 0.008
1438 | 450 | 2.025 | 200 | 0 | 0 | 0 | 0 | 0 | 1 | 54 | 0.02 | 0 | 0.095 | 0.9 | 30 | 0 |  | 0 | 0.008
1439 | 550 | 2.475 | 200 | 0 | 0 | 0 | 0 | 0 | 1 | 54 | 0.018 | 0 | 0.093 | 0.86 | 30 | 0 |  | 0 | 0.01
1440 | 550 | 2.475 | 200 | 0 | 0 | 0 | 0 | 0 | 1 | 54 | 0.018 | 0 | 0.093 | 0.86 | 30 | 0 |  | 0 | 0.01
1441 | 650 | 2.925 | 200 | 0 | 0 | 0 | 0 | 0 | 1 | 47 | 0.013 | 0 | 0.096 | 0.8 | 30 | 0 |  | 0 | 0.012
1442 | 650 | 2.925 | 200 | 0 | 0 | 0 | 0 | 0 | 1 | 47 | 0.013 | 0 | 0.096 | 0.8 | 30 | 0 |  | 0 | 0.012
1443 | 900 | 4.8 | 200 | 0 | 0 | 0 | 0 | 0 | 1 | 45 | 0.014 | 0 | 0.1 | 0.82 | 33 | 0 |  | 0 | 0.012
1444 | 900 | 4.8 | 200 | 0 | 0 | 0 | 0 | 0 | 1 | 45 | 0.014 | 0 | 0.1 | 0.82 | 33 | 0 |  | 0 | 0.012
1445 | 450 | 2.025 | 200 | 0 | 0 | 0 | 0 | 0 | 1 | 109 | 0.022 | 0 | 0.088 | 1.38 | 30 | 0 |  | 0 | 0.004
1446 | 450 | 2.025 | 200 | 0 | 0 | 0 | 0 | 0 | 1 | 109 | 0.022 | 0 | 0.088 | 1.38 | 30 | 0 |  | 0 | 0.004
1447 | 550 | 2.475 | 200 | 0 | 0 | 0 | 0 | 0 | 1 | 85 | 0.019 | 0 | 0.089 | 1.36 | 30 | 0 |  | 0 | 0.005
1448 | 550 | 2.475 | 200 | 0 | 0 | 0 | 0 | 0 | 1 | 85 | 0.019 | 0 | 0.089 | 1.36 | 30 | 0 |  | 0 | 0.005
1449 | 650 | 2.925 | 200 | 0 | 0 | 0 | 0 | 0 | 1 | 84 | 0.016 | 0 | 0.092 | 1.33 | 30 | 0 |  | 0 | 0.005
1450 | 650 | 2.925 | 200 | 0 | 0 | 0 | 0 | 0 | 1 | 84 | 0.016 | 0 | 0.092 | 1.33 | 30 | 0 |  | 0 | 0.005
1451 | 900 | 4.8 | 200 | 0 | 0 | 0 | 0 | 0 | 1 | 78 | 0.015 | 0 | 0.09 | 1.19 | 33 | 0 |  | 0 | 0.007
1452 | 900 | 4.8 | 200 | 0 | 0 | 0 | 0 | 0 | 1 | 78 | 0.015 | 0 | 0.09 | 1.19 | 33 | 0 |  | 0 | 0.007
1453 | 450 | 2.025 | 200 | 0 | 0 | 0 | 0 | 0 | 1 | 49 | 0.02 | 0 | 0.075 | 1.31 | 30 | 0 |  | 0 | 0.014
1454 | 450 | 2.025 | 200 | 0 | 0 | 0 | 0 | 0 | 1 | 49 | 0.02 | 0 | 0.075 | 1.31 | 30 | 0 |  | 0 | 0.014
1455 | 550 | 2.475 | 200 | 0 | 0 | 0 | 0 | 0 | 1 | 61 | 0.018 | 0 | 0.078 | 1.24 | 30 | 0 |  | 0 | 0.012
1456 | 550 | 2.475 | 200 | 0 | 0 | 0 | 0 | 0 | 1 | 61 | 0.018 | 0 | 0.078 | 1.24 | 30 | 0 |  | 0 | 0.012
1457 | 650 | 2.925 | 200 | 0 | 0 | 0 | 0 | 0 | 1 | 51 | 0.014 | 0 | 0.08 | 1.02 | 30 | 0 |  | 0 | 0.014
1458 | 650 | 2.925 | 200 | 0 | 0 | 0 | 0 | 0 | 1 | 51 | 0.014 | 0 | 0.08 | 1.02 | 30 | 0 |  | 0 | 0.014
1459 | 450 | 2.025 | 200 | 0 | 0 | 0 | 0 | 0 | 1 | 105 | 0.021 | 0 | 0.077 | 1.61 | 30 | 0 |  | 0 | 0.012
1460 | 450 | 2.025 | 200 | 0 | 0 | 0 | 0 | 0 | 1 | 105 | 0.021 | 0 | 0.077 | 1.61 | 30 | 0 |  | 0 | 0.012
1461 | 550 | 2.475 | 200 | 0 | 0 | 0 | 0 | 0 | 1 | 81 | 0.019 | 0 | 0.071 | 1.55 | 30 | 0 |  | 0 | 0.013
1462 | 550 | 2.475 | 200 | 0 | 0 | 0 | 0 | 0 | 1 | 81 | 0.019 | 0 | 0.071 | 1.55 | 30 | 0 |  | 0 | 0.013
1463 | 190 | 1.0925 | 200 | 0 | 0 | 0 | 0 | 1 | 0 | 72 | 0.008 | 0 | 0.029 | 1.08 | 23 | 0 |  | 0 | 0.011
1464 | 190 | 1.0925 | 200 | 0 | 0 | 0 | 0 | 1 | 0 | 79 | 0.01 | 0 | 0.061 | 1.01 | 23 | 0 |  | 0 | 0.009
1465 | 190 | 1.0925 | 200 | 0 | 0 | 0 | 0 | 1 | 0 | 52 | 0.01 | 0 | 0.08 | 1.15 | 23 | 0 |  | 0 | 0.01
1466 | 190 | 1.0925 | 200 | 0 | 0 | 0 | 0 | 1 | 0 | 62 | 0.01 | 0 | 0.1 | 1.02 | 23 | 0 |  | 0 | 0.01
1467 | 650 | 2.925 | 200 | 0 | 0 | 0 | 0 | 0 | 1 | 72 | 0.018 | 0 | 0.073 | 1.55 | 30 | 0 |  | 0 | 0.012
1468 | 650 | 2.925 | 200 | 0 | 0 | 0 | 0 | 0 | 1 | 72 | 0.018 | 0 | 0.073 | 1.55 | 30 | 0 |  | 0 | 0.012
1469 | 450 | 2.025 | 200 | 0 | 0 | 0 | 0 | 0 | 1 | 27 | 0.024 | 0 | 0.068 | 1.2 | 30 | 0 |  | 0 | 0.016
1470 | 450 | 2.025 | 200 | 0 | 0 | 0 | 0 | 0 | 1 | 27 | 0.024 | 0 | 0.068 | 1.2 | 30 | 0 |  | 0 | 0.016
1471 | 550 | 2.475 | 200 | 0 | 0 | 0 | 0 | 0 | 1 | 26 | 0.021 | 0 | 0.066 | 1.12 | 30 | 0 |  | 0 | 0.017
1472 | 550 | 2.475 | 200 | 0 | 0 | 0 | 0 | 0 | 1 | 26 | 0.021 | 0 | 0.066 | 1.12 | 30 | 0 |  | 0 | 0.017
1473 | 650 | 2.925 | 200 | 0 | 0 | 0 | 0 | 0 | 1 | 27 | 0.017 | 0 | 0.06 | 1 | 30 | 0 |  | 0 | 0.016
1474 | 650 | 2.925 | 200 | 0 | 0 | 0 | 0 | 0 | 1 | 27 | 0.017 | 0 | 0.06 | 1 | 30 | 0 |  | 0 | 0.016
1475 | 450 | 2.025 | 200 | 0 | 0 | 0 | 0 | 0 | 1 | 37 | 0.027 | 0 | 0.07 | 1.45 | 30 | 0 |  | 0 | 0.015
1476 | 450 | 2.025 | 200 | 0 | 0 | 0 | 0 | 0 | 1 | 37 | 0.027 | 0 | 0.07 | 1.45 | 30 | 0 |  | 0 | 0.015
1477 | 550 | 2.475 | 200 | 0 | 0 | 0 | 0 | 0 | 1 | 42 | 0.024 | 0 | 0.064 | 1.33 | 30 | 0 |  | 0 | 0.013
1478 | 550 | 2.475 | 200 | 0 | 0 | 0 | 0 | 0 | 1 | 42 | 0.024 | 0 | 0.064 | 1.33 | 30 | 0 |  | 0 | 0.013
1479 | 650 | 2.925 | 200 | 0 | 0 | 0 | 0 | 0 | 1 | 46 | 0.018 | 0 | 0.073 | 1.14 | 30 | 0 |  | 0 | 0.015
1480 | 650 | 2.925 | 200 | 0 | 0 | 0 | 0 | 0 | 1 | 46 | 0.018 | 0 | 0.073 | 1.14 | 30 | 0 |  | 0 | 0.015
1481 | 450 | 2.025 | 200 | 0 | 0 | 0 | 0 | 0 | 1 | 65 | 0.028 | 0 | 0.072 | 1.71 | 30 | 0 |  | 0 | 0.015
1482 | 450 | 2.025 | 200 | 0 | 0 | 0 | 0 | 0 | 1 | 65 | 0.028 | 0 | 0.072 | 1.71 | 30 | 0 |  | 0 | 0.015
1483 | 550 | 2.475 | 200 | 0 | 0 | 0 | 0 | 0 | 1 | 72 | 0.022 | 0 | 0.071 | 1.53 | 30 | 0 |  | 0 | 0.012
1484 | 550 | 2.475 | 200 | 0 | 0 | 0 | 0 | 0 | 1 | 72 | 0.022 | 0 | 0.071 | 1.53 | 30 | 0 |  | 0 | 0.012
1485 | 650 | 2.925 | 200 | 0 | 0 | 0 | 0 | 0 | 1 | 75 | 0.017 | 0 | 0.077 | 1.43 | 30 | 0 |  | 0 | 0.013
1486 | 650 | 2.925 | 200 | 0 | 0 | 0 | 0 | 0 | 1 | 75 | 0.017 | 0 | 0.077 | 1.43 | 30 | 0 |  | 0 | 0.013
1487 |  | 1 | 250 | 2.455365 | 0 | 0 | 0.0003818087 | 1 | 0 | 63 | 0.007 | 0 | 0.073 | 0.64 |  | 0 |  | 0 | 0.008
1488 |  | 1 | 250 | 3.80868 | 0 | 0 | 0.0003683897 | 1 | 0 | 63 | 0.007 | 0 | 0.073 | 0.64 |  | 0 |  | 0 | 0.008
1489 |  | 1 | 250 | 1.208071 | 0 | 0 | 0.0002312631 | 1 | 0 | 63 | 0.007 | 0 | 0.073 | 0.64 |  | 0 |  | 0 | 0.008
1490 |  | 1 | 250 | 1.67313 | 0 | 0 | 0.0001355466 | 1 | 0 | 70 | 0.008 | 0 | 0.064 | 0.63 |  | 0 |  | 0 | 0.006
1491 |  | 1 | 250 | 3.660821 | 0 | 0 | 0.0003926189 | 1 | 0 | 70 | 0.008 | 0 | 0.064 | 0.63 |  | 0 |  | 0 | 0.006
1492 |  | 1 | 250 | 0.9398438 | 0 | 0 | 0.000479653 | 1 | 0 | 70 | 0.008 | 0 | 0.064 | 0.63 |  | 0 |  | 0 | 0.006
1493 |  | 1 | 250 | 1.948459 | 0 | 0 | 0.0003319184 | 1 | 0 | 86 | 0.007 | 0 | 0.065 | 0.61 |  | 0 |  | 0 | 0.007
1494 |  | 1 | 250 | 0.4912215 | 0 | 0 | 0.0001075194 | 1 | 0 | 86 | 0.007 | 0 | 0.065 | 0.61 |  | 0 |  | 0 | 0.007
1495 |  | 1 | 250 | 0.2713738 | 0 | 0 | 0.0001331782 | 1 | 0 | 86 | 0.007 | 0 | 0.065 | 0.61 |  | 0 |  | 0 | 0.007
1496 |  | 1 | 250 | 4.032526 | 0 | 0 | 0.0002571828 | 1 | 0 | 72 | 0.007 | 0 | 0.062 | 0.62 |  | 0 |  | 0 | 0.007
1497 |  | 1 | 250 | 2.578677 | 0 | 0 | 0.0004667598 | 1 | 0 | 72 | 0.007 | 0 | 0.062 | 0.62 |  | 0 |  | 0 | 0.007
1498 |  | 1 | 250 | 0.4763565 | 0 | 0 | 0.0001207133 | 1 | 0 | 72 | 0.007 | 0 | 0.062 | 0.62 |  | 0 |  | 0 | 0.007
1499 |  | 1 | 250 | 1.005748 | 0.24 | 0 | 0.0001339364 | 1 | 0 | 79 | 0.008 | 0 | 0.07 | 0.66 |  | 0 |  | 0 | 0.006
1500 |  | 1 | 250 | 3.0807 | 0.24 | 0 | 0.0001054112 | 1 | 0 | 79 | 0.008 | 0 | 0.07 | 0.66 |  | 0 |  | 0 | 0.006
1501 |  | 1 | 250 | 3.597196 | 0.24 | 0 | 0.0002689095 | 1 | 0 | 79 | 0.008 | 0 | 0.07 | 0.66 |  | 0 |  | 0 | 0.006
1502 |  | 1 | 250 | 3.916096 | 0.5 | 0 | 0.0002113449 | 1 | 0 | 75 | 0.007 | 0 | 0.073 | 0.66 |  | 0 |  | 0 | 0.007
1503 |  | 1 | 250 | 3.836794 | 0.5 | 0 | 0.0001518007 | 1 | 0 | 75 | 0.007 | 0 | 0.073 | 0.66 |  | 0 |  | 0 | 0.007
1504 |  | 1 | 250 | 0.9652075 | 0.5 | 0 | 0.0004869576 | 1 | 0 | 75 | 0.007 | 0 | 0.073 | 0.66 |  | 0 |  | 0 | 0.007
1505 |  | 1 | 250 | 2.211332 | 1.03 | 0 | 0.0003361488 | 1 | 0 | 80 | 0.008 | 0 | 0.075 | 0.63 |  | 0 |  | 0 | 0.008
1506 |  | 1 | 250 | 1.524009 | 1.03 | 0 | 0.0004908334 | 1 | 0 | 80 | 0.008 | 0 | 0.075 | 0.63 |  | 0 |  | 0 | 0.008
1507 |  | 1 | 250 | 4.244076 | 1.03 | 0 | 0.0004406778 | 1 | 0 | 80 | 0.008 | 0 | 0.075 | 0.63 |  | 0 |  | 0 | 0.008
1508 |  | 1 | 250 | 2.279936 | 0 | 0 | 0.0001581624 | 1 | 0 | 78 | 0.01 | 0 | 0.07 | 0.65 |  | 1.01 |  | 0 | 0.008
1509 |  | 1 | 250 | 3.026226 | 0 | 0 | 3.356932e-05 | 1 | 0 | 78 | 0.01 | 0 | 0.07 | 0.65 |  | 1.01 |  | 0 | 0.008
1510 |  | 1 | 250 | 3.026664 | 0 | 0 | 4.300553e-05 | 1 | 0 | 78 | 0.01 | 0 | 0.07 | 0.65 |  | 1.01 |  | 0 | 0.008
1511 |  | 1 | 250 | 2.959019 | 0 | 0 | 0.0002282152 | 1 | 0 | 89 | 0.01 | 0 | 0.074 | 0.58 |  | 1.59 |  | 0 | 0.008
1512 |  | 1 | 250 | 3.008289 | 0 | 0 | 9.963329e-05 | 1 | 0 | 89 | 0.01 | 0 | 0.074 | 0.58 |  | 1.59 |  | 0 | 0.008
1513 |  | 1 | 250 | 4.597029 | 0 | 0 | 6.047453e-05 | 1 | 0 | 89 | 0.01 | 0 | 0.074 | 0.58 |  | 1.59 |  | 0 | 0.008
1514 |  | 1 | 250 | 1.580729 | 0 | 0 | 0.0004586705 | 1 | 0 | 81 | 0.008 | 0 | 0.076 | 0.64 |  | 2.1 |  | 0 | 0.008
1515 |  | 1 | 250 | 1.606223 | 0 | 0 | 5.467508e-05 | 1 | 0 | 81 | 0.008 | 0 | 0.076 | 0.64 |  | 2.1 |  | 0 | 0.008
1516 |  | 1 | 250 | 3.653722 | 0 | 0 | 0.0002527859 | 1 | 0 | 81 | 0.008 | 0 | 0.076 | 0.64 |  | 2.1 |  | 0 | 0.008
1517 |  | 1 | 250 | 1.22056 | 0 | 0 | 0.0001305002 | 1 | 0 | 73 | 0.007 | 0 | 0.068 | 0.62 |  | 0 |  | 0 | 0.008
1518 |  | 1 | 250 | 1.558698 | 0 | 0 | 0.0001364689 | 1 | 0 | 73 | 0.007 | 0 | 0.068 | 0.62 |  | 0 |  | 0 | 0.008
1519 |  | 1 | 250 | 2.533037 | 0 | 0 | 6.039788e-05 | 1 | 0 | 73 | 0.007 | 0 | 0.068 | 0.62 |  | 0 |  | 0 | 0.008
1520 |  | 1 | 250 | 1.339401 | 0 | 0 | 8.956906e-05 | 1 | 0 | 72 | 0.009 | 0 | 0.065 | 0.62 |  | 0 |  | 0 | 0.007
1521 |  | 1 | 250 | 4.953939 | 0 | 0 | 0.0002424041 | 1 | 0 | 72 | 0.009 | 0 | 0.065 | 0.62 |  | 0 |  | 0 | 0.007
1522 |  | 1 | 250 | 4.866313 | 0 | 0 | 7.567446e-05 | 1 | 0 | 72 | 0.009 | 0 | 0.065 | 0.62 |  | 0 |  | 0 | 0.007
1523 |  | 1 | 250 | 0.96002 | 0 | 0 | 0.0004497372 | 1 | 0 | 60 | 0.008 | 0 | 0.064 | 0.64 |  | 0 |  | 0 | 0.007
1524 |  | 1 | 250 | 0.1131016 | 0 | 0 | 0.0001547087 | 1 | 0 | 60 | 0.008 | 0 | 0.064 | 0.64 |  | 0 |  | 0 | 0.007
1525 |  | 1 | 250 | 0.4237445 | 0 | 0 | 0.0004747006 | 1 | 0 | 60 | 0.008 | 0 | 0.064 | 0.64 |  | 0 |  | 0 | 0.007
1526 |  | 1 | 250 | 0.7308861 | 0 | 0 | 2.283415e-05 | 1 | 0 | 77 | 0.004 | 0 | 0.073 | 0.64 |  | 0 |  | 0 | 0.005
1527 |  | 1 | 250 | 4.110836 | 0 | 0 | 0.0002687044 | 1 | 0 | 77 | 0.004 | 0 | 0.073 | 0.64 |  | 0 |  | 0 | 0.005
1528 |  | 1 | 250 | 2.169656 | 0 | 0 | 0.0001402645 | 1 | 0 | 77 | 0.004 | 0 | 0.073 | 0.64 |  | 0 |  | 0 | 0.005
1529 |  | 1 | 250 | 3.945869 | 0 | 0 | 0.0002093245 | 1 | 0 | 85 | 0.009 | 0 | 0.063 | 0.65 |  | 0 |  | 0 | 0.006
1530 |  | 1 | 250 | 4.407165 | 0 | 0 | 0.0002040204 | 1 | 0 | 85 | 0.009 | 0 | 0.063 | 0.65 |  | 0 |  | 0 | 0.006
1531 |  | 1 | 250 | 2.727796 | 0 | 0 | 8.98185e-05 | 1 | 0 | 85 | 0.009 | 0 | 0.063 | 0.65 |  | 0 |  | 0 | 0.006
1532 |  | 1 | 250 | 0.1132826 | 0 | 0 | 0.0003798136 | 1 | 0 | 91 | 0.007 | 0 | 0.064 | 0.61 |  | 0 |  | 0 | 0.007
1533 |  | 1 | 250 | 3.900525 | 0 | 0 | 0.0002620209 | 1 | 0 | 91 | 0.007 | 0 | 0.064 | 0.61 |  | 0 |  | 0 | 0.007
1534 |  | 1 | 250 | 2.808785 | 0 | 0 | 0.0001890846 | 1 | 0 | 91 | 0.007 | 0 | 0.064 | 0.61 |  | 0 |  | 0 | 0.007
1535 |  | 1 | 250 | 1.019353 | 0 | 0 | 0.000214876 | 1 | 0 | 72 | 0.007 | 0 | 0.067 | 0.65 |  | 0 |  | 0 | 0.007
1536 |  | 1 | 250 | 4.619145 | 0 | 0 | 6.086728e-05 | 1 | 0 | 72 | 0.007 | 0 | 0.067 | 0.65 |  | 0 |  | 0 | 0.007
1537 |  | 1 | 250 | 2.537379 | 0 | 0 | 0.0001026711 | 1 | 0 | 72 | 0.007 | 0 | 0.067 | 0.65 |  | 0 |  | 0 | 0.007
1538 |  | 1 | 250 | 4.443149 | 0.24 | 0 | 0.0003745833 | 1 | 0 | 67 | 0.008 | 0 | 0.069 | 0.68 |  | 0 |  | 0 | 0.006
1539 |  | 1 | 250 | 4.569008 | 0.24 | 0 | 0.0003444501 | 1 | 0 | 67 | 0.008 | 0 | 0.069 | 0.68 |  | 0 |  | 0 | 0.006
1540 |  | 1 | 250 | 4.327613 | 0.24 | 0 | 0.0002922207 | 1 | 0 | 67 | 0.008 | 0 | 0.069 | 0.68 |  | 0 |  | 0 | 0.006
1541 |  | 1 | 250 | 0.375957 | 0.5 | 0 | 0.0001209077 | 1 | 0 | 70 | 0.007 | 0 | 0.073 | 0.66 |  | 0 |  | 0 | 0.007
1542 |  | 1 | 250 | 2.893044 | 0.5 | 0 | 0.0004689772 | 1 | 0 | 70 | 0.007 | 0 | 0.073 | 0.66 |  | 0 |  | 0 | 0.007
1543 |  | 1 | 250 | 2.153135 | 0.5 | 0 | 0.0002164995 | 1 | 0 | 70 | 0.007 | 0 | 0.073 | 0.66 |  | 0 |  | 0 | 0.007
1544 |  | 1 | 250 | 2.202232 | 1.03 | 0 | 6.313133e-05 | 1 | 0 | 76 | 0.007 | 0 | 0.072 | 0.66 |  | 0 |  | 0 | 0.007
1545 |  | 1 | 250 | 0.4341912 | 1.03 | 0 | 9.520259e-05 | 1 | 0 | 76 | 0.007 | 0 | 0.072 | 0.66 |  | 0 |  | 0 | 0.007
1546 |  | 1 | 250 | 4.37996 | 1.03 | 0 | 0.0001705104 | 1 | 0 | 76 | 0.007 | 0 | 0.072 | 0.66 |  | 0 |  | 0 | 0.007
1547 |  | 1 | 250 | 1.219046 | 0 | 0 | 0.0002226336 | 1 | 0 | 75 | 0.01 | 0 | 0.077 | 0.66 |  | 1.03 |  | 0 | 0.008
1548 |  | 1 | 250 | 0.1136319 | 0 | 0 | 0.000272039 | 1 | 0 | 75 | 0.01 | 0 | 0.077 | 0.66 |  | 1.03 |  | 0 | 0.008
1549 |  | 1 | 250 | 4.622662 | 0 | 0 | 8.454897e-05 | 1 | 0 | 75 | 0.01 | 0 | 0.077 | 0.66 |  | 1.03 |  | 0 | 0.008
1550 |  | 1 | 250 | 3.937145 | 0 | 0 | 2.693248e-05 | 1 | 0 | 100 | 0.005 | 0 | 0.078 | 0.62 |  | 1.6 |  | 0 | 0.007
1551 |  | 1 | 250 | 2.234423 | 0 | 0 | 0.0003966137 | 1 | 0 | 100 | 0.005 | 0 | 0.078 | 0.62 |  | 1.6 |  | 0 | 0.007
1552 |  | 1 | 250 | 4.619137 | 0 | 0 | 3.83261e-05 | 1 | 0 | 100 | 0.005 | 0 | 0.078 | 0.62 |  | 1.6 |  | 0 | 0.007
1553 |  | 1 | 250 | 2.205788 | 0 | 0 | 0.0002875735 | 1 | 0 | 95 | 0.007 | 0 | 0.078 | 0.64 |  | 2.15 |  | 0 | 0.008
1554 |  | 1 | 250 | 1.983818 | 0 | 0 | 0.0004472459 | 1 | 0 | 95 | 0.007 | 0 | 0.078 | 0.64 |  | 2.15 |  | 0 | 0.008
1555 |  | 1 | 250 | 3.910695 | 0 | 0 | 0.0001844632 | 1 | 0 | 95 | 0.007 | 0 | 0.078 | 0.64 |  | 2.15 |  | 0 | 0.008
1556 |  | 1 | 250 | 1.622724 | 0 | 0 | 0.0002809512 | 1 | 0 | 74 | 0.008 | 0 | 0.063 | 0.64 |  | 0 |  | 0 | 0.008
1557 |  | 1 | 250 | 2.194732 | 0 | 0 | 0.0004417856 | 1 | 0 | 74 | 0.008 | 0 | 0.063 | 0.64 |  | 0 |  | 0 | 0.008
1558 |  | 1 | 250 | 3.621318 | 0 | 0 | 0.0004270091 | 1 | 0 | 74 | 0.008 | 0 | 0.063 | 0.64 |  | 0 |  | 0 | 0.008
1559 |  | 1 | 250 | 0.8251056 | 0 | 0 | 7.100697e-05 | 1 | 0 | 65 | 0.007 | 0 | 0.064 | 0.63 |  | 0 |  | 0 | 0.007
1560 |  | 1 | 250 | 1.082747 | 0 | 0 | 0.0002635996 | 1 | 0 | 65 | 0.007 | 0 | 0.064 | 0.63 |  | 0 |  | 0 | 0.007
1561 |  | 1 | 250 | 4.689552 | 0 | 0 | 3.200828e-05 | 1 | 0 | 65 | 0.007 | 0 | 0.064 | 0.63 |  | 0 |  | 0 | 0.007
1562 |  | 1 | 250 | 1.400458 | 0 | 0 | 0.0003660294 | 1 | 0 | 55 | 0.008 | 0 | 0.066 | 0.67 |  | 0 |  | 0 | 0.006
1563 |  | 1 | 250 | 4.318017 | 0 | 0 | 0.0001793764 | 1 | 0 | 55 | 0.008 | 0 | 0.066 | 0.67 |  | 0 |  | 0 | 0.006
1564 |  | 1 | 250 | 0.1753211 | 0 | 0 | 0.0004323402 | 1 | 0 | 55 | 0.008 | 0 | 0.066 | 0.67 |  | 0 |  | 0 | 0.006
1565 |  | 1 | 250 | 4.356886 | 0 | 0 | 0.000256755 | 1 | 0 | 86 | 0.006 | 0 | 0.078 | 1.43 |  | 0 |  | 0 | 0.006
1566 |  | 1 | 250 | 4.537837 | 0 | 0 | 3.358193e-05 | 1 | 0 | 86 | 0.006 | 0 | 0.078 | 1.43 |  | 0 |  | 0 | 0.006
1567 |  | 1 | 250 | 2.449195 | 0 | 0 | 5.019243e-05 | 1 | 0 | 86 | 0.006 | 0 | 0.078 | 1.43 |  | 0 |  | 0 | 0.006
1568 |  | 1 | 250 | 2.838079 | 0 | 0 | 0.0002314533 | 1 | 0 | 76 | 0.007 | 0 | 0.073 | 1.39 |  | 0 |  | 0 | 0.007
1569 |  | 1 | 250 | 1.082307 | 0 | 0 | 0.000225269 | 1 | 0 | 76 | 0.007 | 0 | 0.073 | 1.39 |  | 0 |  | 0 | 0.007
1570 |  | 1 | 250 | 4.400814 | 0 | 0 | 4.984229e-05 | 1 | 0 | 76 | 0.007 | 0 | 0.073 | 1.39 |  | 0 |  | 0 | 0.007
1571 |  | 1 | 250 | 1.818417 | 0 | 0 | 0.0003254098 | 1 | 0 | 87 | 0.012 | 0 | 0.071 | 1.48 |  | 0 |  | 0 | 0.007
1572 |  | 1 | 250 | 2.256899 | 0 | 0 | 9.923305e-05 | 1 | 0 | 87 | 0.012 | 0 | 0.071 | 1.48 |  | 0 |  | 0 | 0.007
1573 |  | 1 | 250 | 2.186594 | 0 | 0 | 0.0001048734 | 1 | 0 | 87 | 0.012 | 0 | 0.071 | 1.48 |  | 0 |  | 0 | 0.007
1574 |  | 1 | 250 | 2.508299 | 0 | 0 | 5.639362e-07 | 1 | 0 | 77 | 0.006 | 0 | 0.073 | 1.43 |  | 0 |  | 0 | 0.008
1575 |  | 1 | 250 | 0.2147418 | 0 | 0 | 0.0002250026 | 1 | 0 | 77 | 0.006 | 0 | 0.073 | 1.43 |  | 0 |  | 0 | 0.008
1576 |  | 1 | 250 | 2.43151 | 0 | 0 | 0.0004309135 | 1 | 0 | 77 | 0.006 | 0 | 0.073 | 1.43 |  | 0 |  | 0 | 0.008
1577 |  | 1 | 250 | 1.221104 | 0.25 | 0 | 1.847601e-05 | 1 | 0 | 84 | 0.006 | 0 | 0.076 | 1.53 |  | 0 |  | 0 | 0.008
1578 |  | 1 | 250 | 1.287998 | 0.25 | 0 | 9.416803e-05 | 1 | 0 | 84 | 0.006 | 0 | 0.076 | 1.53 |  | 0 |  | 0 | 0.008
1579 |  | 1 | 250 | 3.843183 | 0.25 | 0 | 0.0004997874 | 1 | 0 | 84 | 0.006 | 0 | 0.076 | 1.53 |  | 0 |  | 0 | 0.008
1580 |  | 1 | 250 | 1.917028 | 0.5 | 0 | 5.353936e-05 | 1 | 0 | 78 | 0.006 | 0 | 0.076 | 1.45 |  | 0 |  | 0 | 0.008
1581 |  | 1 | 250 | 2.141585 | 0.5 | 0 | 0.0002784343 | 1 | 0 | 78 | 0.006 | 0 | 0.076 | 1.45 |  | 0 |  | 0 | 0.008
1582 |  | 1 | 250 | 1.613689 | 0.5 | 0 | 0.0002527496 | 1 | 0 | 78 | 0.006 | 0 | 0.076 | 1.45 |  | 0 |  | 0 | 0.008
1583 |  | 1 | 250 | 4.644688 | 1.11 | 0 | 8.374407e-05 | 1 | 0 | 85 | 0.006 | 0 | 0.076 | 1.41 |  | 0 |  | 0 | 0.008
1584 |  | 1 | 250 | 4.757244 | 1.11 | 0 | 0.0001276112 | 1 | 0 | 85 | 0.006 | 0 | 0.076 | 1.41 |  | 0 |  | 0 | 0.008
1585 |  | 1 | 250 | 2.03499 | 1.11 | 0 | 0.0001517178 | 1 | 0 | 85 | 0.006 | 0 | 0.076 | 1.41 |  | 0 |  | 0 | 0.008
1586 |  | 1 | 250 | 2.091504 | 0 | 0 | 0.0004976788 | 1 | 0 | 94 | 0.006 | 0 | 0.08 | 1.48 |  | 1.07 |  | 0 | 0.007
1587 |  | 1 | 250 | 0.7140135 | 0 | 0 | 0.0002136848 | 1 | 0 | 94 | 0.006 | 0 | 0.08 | 1.48 |  | 1.07 |  | 0 | 0.007
1588 |  | 1 | 250 | 4.730989 | 0 | 0 | 0.0002024919 | 1 | 0 | 94 | 0.006 | 0 | 0.08 | 1.48 |  | 1.07 |  | 0 | 0.007
1589 |  | 1 | 250 | 4.094245 | 0 | 0 | 0.0002136168 | 1 | 0 | 86 | 0.005 | 0 | 0.075 | 1.48 |  | 1.55 |  | 0 | 0.007
1590 |  | 1 | 250 | 1.888165 | 0 | 0 | 0.0002625789 | 1 | 0 | 86 | 0.005 | 0 | 0.075 | 1.48 |  | 1.55 |  | 0 | 0.007
1591 |  | 1 | 250 | 4.780337 | 0 | 0 | 6.438199e-06 | 1 | 0 | 86 | 0.005 | 0 | 0.075 | 1.48 |  | 1.55 |  | 0 | 0.007
1592 |  | 1 | 250 | 3.419382 | 0 | 0 | 0.000459597 | 1 | 0 | 84 | 0.007 | 0 | 0.076 | 1.44 |  | 1.96 |  | 0 | 0.007
1593 |  | 1 | 250 | 1.981479 | 0 | 0 | 0.0001142833 | 1 | 0 | 84 | 0.007 | 0 | 0.076 | 1.44 |  | 1.96 |  | 0 | 0.007
1594 |  | 1 | 250 | 1.503391 | 0 | 0 | 0.0004919911 | 1 | 0 | 84 | 0.007 | 0 | 0.076 | 1.44 |  | 1.96 |  | 0 | 0.007
1595 |  | 1 | 250 | 3.462753 | 0 | 0 | 0.0003575141 | 1 | 0 | 96 | 0.007 | 0 | 0.08 | 1.47 |  | 0 |  | 0 | 0.007
1596 |  | 1 | 250 | 1.107908 | 0 | 0 | 0.0001844518 | 1 | 0 | 96 | 0.007 | 0 | 0.08 | 1.47 |  | 0 |  | 0 | 0.007
1597 |  | 1 | 250 | 1.22099 | 0 | 0 | 0.0003250932 | 1 | 0 | 96 | 0.007 | 0 | 0.08 | 1.47 |  | 0 |  | 0 | 0.007
1598 |  | 1 | 250 | 0.08658612 | 0 | 0 | 0.0004102684 | 1 | 0 | 89 | 0.008 | 0 | 0.075 | 1.41 |  | 0 |  | 0 | 0.006
1599 |  | 1 | 250 | 2.27391 | 0 | 0 | 0.0003193559 | 1 | 0 | 89 | 0.008 | 0 | 0.075 | 1.41 |  | 0 |  | 0 | 0.006
1600 |  | 1 | 250 | 4.143447 | 0 | 0 | 8.994725e-05 | 1 | 0 | 89 | 0.008 | 0 | 0.075 | 1.41 |  | 0 |  | 0 | 0.006
1601 |  | 1 | 250 | 1.070214 | 0 | 0 | 0.0003467987 | 1 | 0 | 110 | 0.01 | 0 | 0.074 | 1.36 |  | 0 |  | 0 | 0.008
1602 |  | 1 | 250 | 4.578297 | 0 | 0 | 7.647878e-05 | 1 | 0 | 110 | 0.01 | 0 | 0.074 | 1.36 |  | 0 |  | 0 | 0.008
1603 |  | 1 | 250 | 2.325889 | 0 | 0 | 5.288733e-05 | 1 | 0 | 110 | 0.01 | 0 | 0.074 | 1.36 |  | 0 |  | 0 | 0.008
1604 |  | 1 | 250 | 2.732255 | 0 | 0 | 0.0002492125 | 1 | 0 | 79 | 0.008 | 0 | 0.074 | 1.46 |  | 0 |  | 0 | 0.008
1605 |  | 1 | 250 | 1.934764 | 0 | 0 | 0.000476799 | 1 | 0 | 79 | 0.008 | 0 | 0.074 | 1.46 |  | 0 |  | 0 | 0.008
1606 |  | 1 | 250 | 2.900731 | 0 | 0 | 0.0001838236 | 1 | 0 | 79 | 0.008 | 0 | 0.074 | 1.46 |  | 0 |  | 0 | 0.008
1607 |  | 1 | 250 | 2.813134 | 0 | 0 | 0.0004387244 | 1 | 0 | 81 | 0.006 | 0 | 0.076 | 1.48 |  | 0 |  | 0 | 0.008
1608 |  | 1 | 250 | 1.674731 | 0 | 0 | 0.0001957672 | 1 | 0 | 81 | 0.006 | 0 | 0.076 | 1.48 |  | 0 |  | 0 | 0.008
1609 |  | 1 | 250 | 4.790527 | 0 | 0 | 1.420443e-05 | 1 | 0 | 81 | 0.006 | 0 | 0.076 | 1.48 |  | 0 |  | 0 | 0.008
1610 |  | 1 | 250 | 3.574496 | 0 | 0 | 1.180057e-05 | 1 | 0 | 78 | 0.007 | 0 | 0.068 | 1.46 |  | 0 |  | 0 | 0.008
1611 |  | 1 | 250 | 0.06967719 | 0 | 0 | 0.0003667576 | 1 | 0 | 78 | 0.007 | 0 | 0.068 | 1.46 |  | 0 |  | 0 | 0.008
1612 |  | 1 | 250 | 4.039942 | 0 | 0 | 0.0002219204 | 1 | 0 | 78 | 0.007 | 0 | 0.068 | 1.46 |  | 0 |  | 0 | 0.008
1613 |  | 1 | 250 | 0.9939198 | 0 | 0 | 0.000346461 | 1 | 0 | 72 | 0.006 | 0 | 0.075 | 1.46 |  | 0 |  | 0 | 0.008
1614 |  | 1 | 250 | 1.138167 | 0 | 0 | 7.914442e-05 | 1 | 0 | 72 | 0.006 | 0 | 0.075 | 1.46 |  | 0 |  | 0 | 0.008
1615 |  | 1 | 250 | 3.533382 | 0 | 0 | 0.0001225381 | 1 | 0 | 72 | 0.006 | 0 | 0.075 | 1.46 |  | 0 |  | 0 | 0.008
1616 |  | 1 | 250 | 0.7283315 | 0.25 | 0 | 4.69332 | 1 | 0 | 89 | 0.008 | 0 | 0.076 | 1.49 |  | 0 |  | 0 | 0.008
1617 |  | 1 | 250 | 3.500497 | 0.25 | 0 | 4.145639 | 1 | 0 | 89 | 0.008 | 0 | 0.076 | 1.49 |  | 0 |  | 0 | 0.008
1618 |  | 1 | 250 | 2.977445 | 0.25 | 0 | 3.420011 | 1 | 0 | 89 | 0.008 | 0 | 0.076 | 1.49 |  | 0 |  | 0 | 0.008
1619 |  | 1 | 250 | 0.6451111 | 0.5 | 0 | 1.308991 | 1 | 0 | 86 | 0.007 | 0 | 0.075 | 1.46 |  | 0 |  | 0 | 0.008
1620 |  | 1 | 250 | 3.910346 | 0.5 | 0 | 2.697559 | 1 | 0 | 86 | 0.007 | 0 | 0.075 | 1.46 |  | 0 |  | 0 | 0.008
1621 |  | 1 | 250 | 2.190355 | 0.5 | 0 | 0.6229246 | 1 | 0 | 86 | 0.007 | 0 | 0.075 | 1.46 |  | 0 |  | 0 | 0.008
1622 |  | 1 | 250 | 4.640195 | 1.07 | 0 | 1.583599 | 1 | 0 | 83 | 0.008 | 0 | 0.075 | 1.44 |  | 0 |  | 0 | 0.008
1623 |  | 1 | 250 | 2.747581 | 1.07 | 0 | 2.533404 | 1 | 0 | 83 | 0.008 | 0 | 0.075 | 1.44 |  | 0 |  | 0 | 0.008
1624 |  | 1 | 250 | 3.731678 | 1.07 | 0 | 4.783688 | 1 | 0 | 83 | 0.008 | 0 | 0.075 | 1.44 |  | 0 |  | 0 | 0.008
1625 |  | 1 | 250 | 1.735144 | 0 | 0 | 0.0001747554 | 1 | 0 | 98 | 0.011 | 0 | 0.079 | 1.56 |  | 1.03 |  | 0 | 0.007
1626 |  | 1 | 250 | 0.7067992 | 0 | 0 | 0.0002589873 | 1 | 0 | 98 | 0.011 | 0 | 0.079 | 1.56 |  | 1.03 |  | 0 | 0.007
1627 |  | 1 | 250 | 2.085122 | 0 | 0 | 0.0003976079 | 1 | 0 | 98 | 0.011 | 0 | 0.079 | 1.56 |  | 1.03 |  | 0 | 0.007
1628 |  | 1 | 250 | 2.343206 | 0 | 0 | 0.0002764818 | 1 | 0 | 79 | 0.01 | 0 | 0.073 | 1.53 |  | 1.53 |  | 0 | 0.007
1629 |  | 1 | 250 | 2.217744 | 0 | 0 | 6.587262e-05 | 1 | 0 | 79 | 0.01 | 0 | 0.073 | 1.53 |  | 1.53 |  | 0 | 0.007
1630 |  | 1 | 250 | 0.9111852 | 0 | 0 | 0.0001298064 | 1 | 0 | 79 | 0.01 | 0 | 0.073 | 1.53 |  | 1.53 |  | 0 | 0.007
1631 |  | 1 | 250 | 0.8180157 | 0 | 0 | 0.0003400555 | 1 | 0 | 82 | 0.01 | 0 | 0.078 | 1.48 |  | 1.96 |  | 0 | 0.007
1632 |  | 1 | 250 | 4.926965 | 0 | 0 | 0.0001066347 | 1 | 0 | 82 | 0.01 | 0 | 0.078 | 1.48 |  | 1.96 |  | 0 | 0.007
1633 |  | 1 | 250 | 4.292496 | 0 | 0 | 0.0003104664 | 1 | 0 | 82 | 0.01 | 0 | 0.078 | 1.48 |  | 1.96 |  | 0 | 0.007
1634 |  | 1 | 250 | 0.7108889 | 0 | 0 | 5.173027e-05 | 1 | 0 | 81 | 0.008 | 0 | 0.076 | 1.48 |  | 0 |  | 0 | 0.007
1635 |  | 1 | 250 | 3.022529 | 0 | 0 | 7.375279e-06 | 1 | 0 | 81 | 0.008 | 0 | 0.076 | 1.48 |  | 0 |  | 0 | 0.007
1636 |  | 1 | 250 | 1.49964 | 0 | 0 | 0.0004569851 | 1 | 0 | 81 | 0.008 | 0 | 0.076 | 1.48 |  | 0 |  | 0 | 0.007
1637 |  | 1 | 250 | 4.400431 | 0 | 0 | 0.0001097229 | 1 | 0 | 92 | 0.008 | 0 | 0.077 | 1.43 |  | 0 |  | 0 | 0.007
1638 |  | 1 | 250 | 0.3689734 | 0 | 0 | 0.0004136143 | 1 | 0 | 92 | 0.008 | 0 | 0.077 | 1.43 |  | 0 |  | 0 | 0.007
1639 |  | 1 | 250 | 4.359714 | 0 | 0 | 0.0004113127 | 1 | 0 | 92 | 0.008 | 0 | 0.077 | 1.43 |  | 0 |  | 0 | 0.007
1640 |  | 1 | 250 | 1.075596 | 0 | 0 | 9.652836e-05 | 1 | 0 | 75 | 0.009 | 0 | 0.069 | 1.37 |  | 0 |  | 0 | 0.007
1641 |  | 1 | 250 | 3.102584 | 0 | 0 | 0.000102448 | 1 | 0 | 75 | 0.009 | 0 | 0.069 | 1.37 |  | 0 |  | 0 | 0.007
1642 |  | 1 | 250 | 3.486384 | 0 | 0 | 0.0001911185 | 1 | 0 | 75 | 0.009 | 0 | 0.069 | 1.37 |  | 0 |  | 0 | 0.007
1643 | 450 | 2 | 760 | 500 | 0.96 | 0 | 0.18 | 0 | 1 | 373 | 0.017 | 0 | 0.088 | 0.89 | 30 | 8.2 |  | 0 | 0.008
1644 | 450 | 2 | 760 | 500 | 0.98 | 0 | 0.19 | 0 | 1 | 376 | 0.017 | 0 | 0.088 | 0.55 | 30 | 8.6 |  | 0 | 0.008
1645 | 450 | 2 | 760 | 500 | 0.98 | 0 | 0.2 | 0 | 1 | 390 | 0.017 | 0 | 0.098 | 1.63 | 30 | 8.6 |  | 0 | 0.008
1646 | 450 | 2 | 760 | 500 | 1.02 | 0 | 0.2 | 0 | 1 | 416 | 0.016 | 0 | 0.1 | 0.93 | 30 | 8.9 |  | 0 | 0.008
1647 | 450 | 2 | 760 | 7.667285 | 0.98 | 0 | 0.18 | 0 | 1 | 398 | 0.016 | 0 | 0.1 | 0.9 | 30 | 8.6 |  | 0 | 0.008
1648 | 450 | 2 | 760 | 1000 | 0.94 | 0 | 0.19 | 0 | 1 | 394 | 0.017 | 0 | 0.088 | 0.88 | 30 | 8.4 |  | 0 | 0.008
1649 | 450 | 2 | 760 | 46.51094 | 0.94 | 0 | 0.02 | 0 | 1 | 96 | 0.016 | 0 | 0.09 | 0.89 | 30 | 8.2 |  | 0 | 0.008
1650 | 450 | 2 | 760 | 500 | 0.97 | 0 | 0.17 | 0 | 1 | 99 | 0.016 | 0 | 0.092 | 0.9 | 30 | 8.4 |  | 0 | 0.008
1651 | 450 | 2 | 760 | 23.42396 | 0.94 | 0 | 0.28 | 0 | 1 | 103 | 0.017 | 0 | 0.18 | 0.88 | 30 | 10.2 |  | 0 | 0.008