## Sheet1
Carbon concentration / (weight%) | Silicon concentration / (weight%) | Manganese concentration / (weight%) | Sulphur concentration / (weight%) | Phosphorus concentration / (weight%) | Nickel concentration / (weight%) | Chromium concentration / (weight%) | Molybdenum concentration / (weight%) | Vanadium concentration / (weight%) | Copper concentration / (weight%) | Cobalt concentration / (weight%) | Tungsten concentration / (weight%) | Oxygen concentration / parts per million by weight | Titanium concentration / parts per million by weight | Nitrogen concentration / parts per million by weight | Aluminium concentration / parts per million by weight | Boron concentration / parts per million by weight | Niobium concentration / parts per million by weight | Tin concentration / parts per million by weight | Arsenic concentration / parts per million by weight | Antimony concentration / parts per million by weight | Current / A | Voltage / V | AC or DC | Electrode positive or negative | Heat input / kJmm-1 | Interpass temperature / °C | Post weld heat treatment temperature / °C | Post weld heat treatment time / hours | Yield strength / MPa | Ultimate tensile strength / MPa | Elongation / % | Reduction of Area / % | Charpy temperature / °C | Charpy impact toughness / J | Hardness / kgmm-2 | 50% FATT | Primary ferrite in microstructure / % | Ferrite with second phase / % | Acicular ferrite / % | Martensite / % | Ferrite with carbide aggreagate / % | Type of weld_FCA | Type of weld_GMAA | Type of weld_GTAA | Type of weld_MMA | Type of weld_NGGMA | Type of weld_NGSAW | Type of weld_SA | Type of weld_SAA | Type of weld_ShMA | Type of weld_TSA
0.037 | 0.3 | 0.65 | 0.008 | 0.012 | 0 | [15 empty] | 170 | 21 | 1 | 1 | 1 | 200 | 250 | 14 | 392 | 466 | 31.9 | 80.6 | [9 empty] | 0 | 0 | 0 | 1 | 0 | 0 | 0 | 0 | 0 | 0
0.037 | 0.3 | 0.65 | 0.008 | 0.012 | 0 | [15 empty] | 170 | 21 | 1 | 1 | 1 | 200 | 0 | 0 |  |  |  |  | -28 | 100 | [7 empty] | 0 | 0 | 0 | 1 | 0 | 0 | 0 | 0 | 0 | 0
0.037 | 0.3 | 0.65 | 0.008 | 0.012 | 0 | [15 empty] | 170 | 21 | 1 | 1 | 1 | 200 | 580 | 2 | 370 | 456 | 35.2 | 80.6 | -38 | 100 | [7 empty] | 0 | 0 | 0 | 1 | 0 | 0 | 0 | 0 | 0 | 0
0.037 | 0.31 | 1.03 | 0.007 | 0.014 | 0 | [15 empty] | 170 | 21 | 1 | 1 | 1 | 200 | 250 | 14 | 413 | 498 | 31.2 | 80.6 | [9 empty] | 0 | 0 | 0 | 1 | 0 | 0 | 0 | 0 | 0 | 0
0.037 | 0.31 | 1.03 | 0.007 | 0.014 | 0 | [15 empty] | 170 | 21 | 1 | 1 | 1 | 200 | 0 | 0 |  |  |  |  | -48 | 100 |  |  | 32 | 28 | 40 | 0 | 0 | 0 | 0 | 0 | 1 | 0 | 0 | 0 | 0 | 0 | 0
0.037 | 0.31 | 1.03 | 0.007 | 0.014 | 0 | [15 empty] | 170 | 21 | 1 | 1 | 1 | 200 | 580 | 2 | 402 | 490 | 31 | 80.6 | -44 | 100 | [7 empty] | 0 | 0 | 0 | 1 | 0 | 0 | 0 | 0 | 0 | 0
0.044 | 0.35 | 1.43 | 0.007 | 0.014 | 0 | [15 empty] | 170 | 21 | 1 | 1 | 1 | 200 | 250 | 14 | 468 | 551 | 29.4 | 78.7 | [9 empty] | 0 | 0 | 0 | 1 | 0 | 0 | 0 | 0 | 0 | 0
0.044 | 0.35 | 1.43 | 0.007 | 0.014 | 0 | [15 empty] | 170 | 21 | 1 | 1 | 1 | 200 | 0 | 0 |  |  |  |  | -53 | 100 | [7 empty] | 0 | 0 | 0 | 1 | 0 | 0 | 0 | 0 | 0 | 0
0.044 | 0.35 | 1.43 | 0.007 | 0.014 | 0 | [15 empty] | 170 | 21 | 1 | 1 | 1 | 200 | 580 | 2 | 436 | 529 | 31.6 | 78.8 | -58 | 100 | [7 empty] | 0 | 0 | 0 | 1 | 0 | 0 | 0 | 0 | 0 | 0
0.045 | 0.33 | 1.85 | 0.007 | 0.016 | 0 | [15 empty] | 170 | 21 | 1 | 1 | 1 | 200 | 250 | 14 | 514 | 588 | 28 | 76.8 | [9 empty] | 0 | 0 | 0 | 1 | 0 | 0 | 0 | 0 | 0 | 0
0.045 | 0.33 | 1.85 | 0.007 | 0.016 | 0 | [15 empty] | 170 | 21 | 1 | 1 | 1 | 200 | 0 | 0 |  |  |  |  | -38 | 100 |  |  | 13 | 17 | 60 | 0 | 0 | 0 | 0 | 0 | 1 | 0 | 0 | 0 | 0 | 0 | 0
0.045 | 0.33 | 1.85 | 0.007 | 0.016 | 0 | [15 empty] | 170 | 21 | 1 | 1 | 1 | 200 | 580 | 2 | 479 | 576 | 27.4 | 76.9 | -40 | 100 | [7 empty] | 0 | 0 | 0 | 1 | 0 | 0 | 0 | 0 | 0 | 0
0.039 | 0.32 | 0.66 | 0.006 | 0.011 | 0.53 | [15 empty] | 170 | 21 | 1 | 1 | 1 | 200 | 250 | 14 | 411 | 484 | 32.6 | 79.3 | [9 empty] | 0 | 0 | 0 | 1 | 0 | 0 | 0 | 0 | 0 | 0
0.039 | 0.32 | 0.66 | 0.006 | 0.011 | 0.53 | [15 empty] | 170 | 21 | 1 | 1 | 1 | 200 | 580 | 2 | 401 | 475 | 34.2 | 80.6 | [9 empty] | 0 | 0 | 0 | 1 | 0 | 0 | 0 | 0 | 0 | 0
0.041 | 0.33 | 1.01 | 0.006 | 0.011 | 0.49 | [15 empty] | 170 | 21 | 1 | 1 | 1 | 200 | 250 | 14 | 464 | 522 | 29.6 | 77.8 | [9 empty] | 0 | 0 | 0 | 1 | 0 | 0 | 0 | 0 | 0 | 0
0.041 | 0.33 | 1.01 | 0.006 | 0.011 | 0.49 | [15 empty] | 170 | 21 | 1 | 1 | 1 | 200 | 0 | 0 | [8 empty] | 19 | 43 | 38 | 0 | 0 | 0 | 0 | 0 | 1 | 0 | 0 | 0 | 0 | 0 | 0
0.041 | 0.33 | 1.01 | 0.006 | 0.011 | 0.49 | [15 empty] | 170 | 21 | 1 | 1 | 1 | 200 | 580 | 2 | 426 | 506 | 31.6 | 79.7 | [9 empty] | 0 | 0 | 0 | 1 | 0 | 0 | 0 | 0 | 0 | 0
0.051 | 0.32 | 1.4 | 0.007 | 0.014 | 0.47 | [15 empty] | 170 | 21 | 1 | 1 | 1 | 200 | 250 | 14 | 509 | 568 | 28.6 | 76.9 | [9 empty] | 0 | 0 | 0 | 1 | 0 | 0 | 0 | 0 | 0 | 0
0.051 | 0.32 | 1.4 | 0.007 | 0.014 | 0.47 | [15 empty] | 170 | 21 | 1 | 1 | 1 | 200 | 580 | 2 | 450 | 536 | 28.2 | 78.8 | [9 empty] | 0 | 0 | 0 | 1 | 0 | 0 | 0 | 0 | 0 | 0
0.049 | 0.33 | 1.85 | 0.006 | 0.014 | 0.51 | [15 empty] | 170 | 21 | 1 | 1 | 1 | 200 | 250 | 14 | 547 | 618 | 26 | 74.9 | [9 empty] | 0 | 0 | 0 | 1 | 0 | 0 | 0 | 0 | 0 | 0
0.049 | 0.33 | 1.85 | 0.006 | 0.014 | 0.51 | [15 empty] | 170 | 21 | 1 | 1 | 1 | 200 | 0 | 0 | [8 empty] | 8 | 24 | 68 | 0 | 0 | 0 | 0 | 0 | 1 | 0 | 0 | 0 | 0 | 0 | 0
0.049 | 0.33 | 1.85 | 0.006 | 0.014 | 0.51 | [15 empty] | 170 | 21 | 1 | 1 | 1 | 200 | 580 | 2 | 526 | 612 | 26.8 | 72.9 | [9 empty] | 0 | 0 | 0 | 1 | 0 | 0 | 0 | 0 | 0 | 0
0.038 | 0.31 | 0.63 | 0.007 | 0.012 | 1.09 | [15 empty] | 170 | 21 | 1 | 1 | 1 | 200 | 250 | 14 | 423 | 497 | 30.6 | 78.8 | [9 empty] | 0 | 0 | 0 | 1 | 0 | 0 | 0 | 0 | 0 | 0
0.038 | 0.31 | 0.63 | 0.007 | 0.012 | 1.09 | [15 empty] | 170 | 21 | 1 | 1 | 1 | 200 | 0 | 0 |  |  |  |  | -38 | 100 | [7 empty] | 0 | 0 | 0 | 1 | 0 | 0 | 0 | 0 | 0 | 0
0.038 | 0.31 | 0.63 | 0.007 | 0.012 | 1.09 | [15 empty] | 170 | 21 | 1 | 1 | 1 | 200 | 580 | 2 | 411 | 493 | 33.6 | 79.7 | -40 | 100 | [7 empty] | 0 | 0 | 0 | 1 | 0 | 0 | 0 | 0 | 0 | 0
0.043 | 0.33 | 1 | 0.006 | 0.013 | 1.1 | [15 empty] | 170 | 21 | 1 | 1 | 1 | 200 | 250 | 14 | 475 | 541 | 29.6 | 77.9 | [9 empty] | 0 | 0 | 0 | 1 | 0 | 0 | 0 | 0 | 0 | 0
0.043 | 0.33 | 1 | 0.006 | 0.013 | 1.1 | [15 empty] | 170 | 21 | 1 | 1 | 1 | 200 | 0 | 0 |  |  |  |  | -55 | 100 |  |  | 20 | 42 | 38 | 0 | 0 | 0 | 0 | 0 | 1 | 0 | 0 | 0 | 0 | 0 | 0
0.043 | 0.33 | 1 | 0.006 | 0.013 | 1.1 | [15 empty] | 170 | 21 | 1 | 1 | 1 | 200 | 580 | 2 | 443 | 521 | 31.8 | 77.8 | -51 | 100 | [7 empty] | 0 | 0 | 0 | 1 | 0 | 0 | 0 | 0 | 0 | 0
0.049 | 0.35 | 1.37 | 0.007 | 0.013 | 1.06 | [15 empty] | 170 | 21 | 1 | 1 | 1 | 200 | 250 | 14 | 498 | 569 | 28.4 | 78.8 | [9 empty] | 0 | 0 | 0 | 1 | 0 | 0 | 0 | 0 | 0 | 0
0.049 | 0.35 | 1.37 | 0.007 | 0.013 | 1.06 | [15 empty] | 170 | 21 | 1 | 1 | 1 | 200 | 0 | 0 |  |  |  |  | -58 | 100 | [7 empty] | 0 | 0 | 0 | 1 | 0 | 0 | 0 | 0 | 0 | 0
0.049 | 0.35 | 1.37 | 0.007 | 0.013 | 1.06 | [15 empty] | 170 | 21 | 1 | 1 | 1 | 200 | 580 | 2 | 470 | 557 | 30.2 | 76 | -20 | 100 | [7 empty] | 0 | 0 | 0 | 1 | 0 | 0 | 0 | 0 | 0 | 0
0.053 | 0.35 | 1.83 | 0.007 | 0.012 | 1.06 | [15 empty] | 170 | 21 | 1 | 1 | 1 | 200 | 250 | 14 | 566 | 641 | 26.4 | 76 | [9 empty] | 0 | 0 | 0 | 1 | 0 | 0 | 0 | 0 | 0 | 0
0.053 | 0.35 | 1.83 | 0.007 | 0.012 | 1.06 | [15 empty] | 170 | 21 | 1 | 1 | 1 | 200 | 0 | 0 |  |  |  |  | -39 | 100 |  |  | 6 | 19 | 75 | 0 | 0 | 0 | 0 | 0 | 1 | 0 | 0 | 0 | 0 | 0 | 0
0.053 | 0.35 | 1.83 | 0.007 | 0.012 | 1.06 | [15 empty] | 170 | 21 | 1 | 1 | 1 | 200 | 580 | 2 | 521 | 612 | 26 | 74 | 1 | 100 | [7 empty] | 0 | 0 | 0 | 1 | 0 | 0 | 0 | 0 | 0 | 0
0.041 | 0.3 | 0.62 | 0.007 | 0.01 | 2.38 | [15 empty] | 170 | 21 | 1 | 1 | 1 | 200 | 250 | 14 | 466 | 538 | 30.6 | 77.8 | [9 empty] | 0 | 0 | 0 | 1 | 0 | 0 | 0 | 0 | 0 | 0
0.041 | 0.3 | 0.62 | 0.007 | 0.01 | 2.38 | [15 empty] | 170 | 21 | 1 | 1 | 1 | 200 | 0 | 0 |  |  |  |  | -50 | 100 | [7 empty] | 0 | 0 | 0 | 1 | 0 | 0 | 0 | 0 | 0 | 0
0.041 | 0.3 | 0.62 | 0.007 | 0.01 | 2.38 | [15 empty] | 170 | 21 | 1 | 1 | 1 | 200 | 580 | 2 | 431 | 518 | 32.2 | 76.9 | -41 | 100 | [7 empty] | 0 | 0 | 0 | 1 | 0 | 0 | 0 | 0 | 0 | 0
0.044 | 0.31 | 0.96 | 0.006 | 0.013 | 2.38 | [15 empty] | 170 | 21 | 1 | 1 | 1 | 200 | 250 | 14 | 489 | 567 | 30.6 | 76.9 | [9 empty] | 0 | 0 | 0 | 1 | 0 | 0 | 0 | 0 | 0 | 0
0.044 | 0.31 | 0.96 | 0.006 | 0.013 | 2.38 | [15 empty] | 170 | 21 | 1 | 1 | 1 | 200 | 0 | 0 |  |  |  |  | -59 | 100 |  |  | 16 | 38 | 46 | 0 | 0 | 0 | 0 | 0 | 1 | 0 | 0 | 0 | 0 | 0 | 0
0.044 | 0.31 | 0.96 | 0.006 | 0.013 | 2.38 | [15 empty] | 170 | 21 | 1 | 1 | 1 | 200 | 580 | 2 | 481 | 561 | 29.1 | 76.9 | -44 | 100 | [7 empty] | 0 | 0 | 0 | 1 | 0 | 0 | 0 | 0 | 0 | 0
0.049 | 0.32 | 1.41 | 0.007 | 0.014 | 2.32 | [15 empty] | 170 | 21 | 1 | 1 | 1 | 200 | 250 | 14 | 567 | 635 | 23.6 | 72.7 | [9 empty] | 0 | 0 | 0 | 1 | 0 | 0 | 0 | 0 | 0 | 0
0.049 | 0.32 | 1.41 | 0.007 | 0.014 | 2.32 | [15 empty] | 170 | 21 | 1 | 1 | 1 | 200 | 0 | 0 |  |  |  |  | -38 | 100 | [7 empty] | 0 | 0 | 0 | 1 | 0 | 0 | 0 | 0 | 0 | 0
0.049 | 0.32 | 1.41 | 0.007 | 0.014 | 2.32 | [15 empty] | 170 | 21 | 1 | 1 | 1 | 200 | 580 | 2 | 530 | 615 | 26.6 | 73 | -20 | 100 | [7 empty] | 0 | 0 | 0 | 1 | 0 | 0 | 0 | 0 | 0 | 0
0.046 | 0.32 | 1.81 | 0.007 | 0.015 | 2.33 | [15 empty] | 170 | 21 | 1 | 1 | 1 | 200 | 250 | 14 | 621 | 684 | 23.5 | 73.9 | [9 empty] | 0 | 0 | 0 | 1 | 0 | 0 | 0 | 0 | 0 | 0
0.046 | 0.32 | 1.81 | 0.007 | 0.015 | 2.33 | [15 empty] | 170 | 21 | 1 | 1 | 1 | 200 | 0 | 0 |  |  |  |  | -30 | 100 |  |  | 5 | 14 | 81 | 0 | 0 | 0 | 0 | 0 | 1 | 0 | 0 | 0 | 0 | 0 | 0
0.046 | 0.32 | 1.81 | 0.007 | 0.015 | 2.33 | [15 empty] | 170 | 21 | 1 | 1 | 1 | 200 | 580 | 2 | 574 | 665 | 26.4 | 70.7 | [9 empty] | 0 | 0 | 0 | 1 | 0 | 0 | 0 | 0 | 0 | 0
0.037 | 0.3 | 0.65 | 0.009 | 0.011 | 3.5 | [15 empty] | 170 | 21 | 1 | 1 | 1 | 200 | 250 | 14 | 479 | 561 | 30.4 | 76.6 | [9 empty] | 0 | 0 | 0 | 1 | 0 | 0 | 0 | 0 | 0 | 0
0.037 | 0.3 | 0.65 | 0.009 | 0.011 | 3.5 | [15 empty] | 170 | 21 | 1 | 1 | 1 | 200 | 0 | 0 |  |  |  |  | -26 | 100 | [7 empty] | 0 | 0 | 0 | 1 | 0 | 0 | 0 | 0 | 0 | 0
0.037 | 0.3 | 0.65 | 0.009 | 0.011 | 3.5 | [15 empty] | 170 | 21 | 1 | 1 | 1 | 200 | 580 | 2 | 482 | 560 | 31.4 | 48.8 | -63 | 100 | [7 empty] | 0 | 0 | 0 | 1 | 0 | 0 | 0 | 0 | 0 | 0
0.041 | 0.31 | 0.98 | 0.008 | 0.012 | 3.46 | [15 empty] | 170 | 21 | 1 | 1 | 1 | 200 | 250 | 14 | 525 | 605 | 27.6 | 76 | [9 empty] | 0 | 0 | 0 | 1 | 0 | 0 | 0 | 0 | 0 | 0
0.041 | 0.31 | 0.98 | 0.008 | 0.012 | 3.46 | [15 empty] | 170 | 21 | 1 | 1 | 1 | 200 | 0 | 0 |  |  |  |  | -48 | 100 |  |  | 14 | 35 | 51 | 0 | 0 | 0 | 0 | 0 | 1 | 0 | 0 | 0 | 0 | 0 | 0
0.041 | 0.31 | 0.98 | 0.008 | 0.012 | 3.46 | [15 empty] | 170 | 21 | 1 | 1 | 1 | 200 | 580 | 2 | 521 | 599 | 28.4 | 74 | -38 | 100 | [7 empty] | 0 | 0 | 0 | 1 | 0 | 0 | 0 | 0 | 0 | 0
0.048 | 0.33 | 1.4 | 0.007 | 0.013 | 3.47 | [15 empty] | 170 | 21 | 1 | 1 | 1 | 200 | 250 | 14 | 621 | 682 | 25.4 | 72.9 | [9 empty] | 0 | 0 | 0 | 1 | 0 | 0 | 0 | 0 | 0 | 0
0.048 | 0.33 | 1.4 | 0.007 | 0.013 | 3.47 | [15 empty] | 170 | 21 | 1 | 1 | 1 | 200 | 0 | 0 |  |  |  |  | -18 | 100 | [7 empty] | 0 | 0 | 0 | 1 | 0 | 0 | 0 | 0 | 0 | 0
0.048 | 0.33 | 1.4 | 0.007 | 0.013 | 3.47 | [15 empty] | 170 | 21 | 1 | 1 | 1 | 200 | 580 | 2 | 584 | 677 | 26.6 | 70.8 | 56 | 100 | [7 empty] | 0 | 0 | 0 | 1 | 0 | 0 | 0 | 0 | 0 | 0
0.051 | 0.36 | 1.79 | 0.007 | 0.013 | 3.42 | [15 empty] | 170 | 21 | 1 | 1 | 1 | 200 | 250 | 14 | 692 | 753 | 22.2 | 69.7 | [9 empty] | 0 | 0 | 0 | 1 | 0 | 0 | 0 | 0 | 0 | 0
0.051 | 0.36 | 1.79 | 0.007 | 0.013 | 3.42 | [15 empty] | 170 | 21 | 1 | 1 | 1 | 200 | 0 | 0 |  |  |  |  | 24 | 100 |  |  | 0 | 33 | 37 | 30 | 0 | 0 | 0 | 0 | 1 | 0 | 0 | 0 | 0 | 0 | 0
0.051 | 0.36 | 1.79 | 0.007 | 0.013 | 3.42 | [15 empty] | 170 | 21 | 1 | 1 | 1 | 200 | 580 | 2 | 662 | 745 | 24 | 67.5 | [9 empty] | 0 | 0 | 0 | 1 | 0 | 0 | 0 | 0 | 0 | 0
0.074 | 0.36 | 1.51 | 0.008 | 0.011 |  |  |  |  | 0.02 |  |  | 400 | 40 | [7 empty] | 170 | 21 | 1 | 1 | 1 | 150 | 0 | 0 | 484 | 560 | 26 | 78.8 | [9 empty] | 0 | 0 | 0 | 1 | 0 | 0 | 0 | 0 | 0 | 0
0.074 | 0.36 | 1.51 | 0.008 | 0.011 |  |  |  |  | 0.02 |  |  | 400 | 40 | [7 empty] | 170 | 21 | 1 | 1 | 1 | 150 | 580 | 2 | 471 | 563 | 31.2 | 77 | [9 empty] | 0 | 0 | 0 | 1 | 0 | 0 | 0 | 0 | 0 | 0
0.075 | 0.36 | 1.48 | 0.007 | 0.006 |  |  |  |  | 0.11 |  |  | 390 | 40 | [7 empty] | 170 | 21 | 1 | 1 | 1 | 150 | 0 | 0 | 502 | 578 | 27.6 | 77 | [9 empty] | 0 | 0 | 0 | 1 | 0 | 0 | 0 | 0 | 0 | 0
0.075 | 0.36 | 1.48 | 0.007 | 0.006 |  |  |  |  | 0.11 |  |  | 390 | 40 | [7 empty] | 170 | 21 | 1 | 1 | 1 | 150 | 580 | 2 | 462 | 548 | 29.8 | 77.9 | [9 empty] | 0 | 0 | 0 | 1 | 0 | 0 | 0 | 0 | 0 | 0
0.074 | 0.32 | 1.42 | 0.008 | 0.007 |  |  |  |  | 0.19 |  |  | 380 | 40 | [7 empty] | 170 | 21 | 1 | 1 | 1 | 150 | 0 | 0 | 488 | 566 | 28.2 | 77 | [9 empty] | 0 | 0 | 0 | 1 | 0 | 0 | 0 | 0 | 0 | 0
0.074 | 0.32 | 1.42 | 0.008 | 0.007 |  |  |  |  | 0.19 |  |  | 380 | 40 | [7 empty] | 170 | 21 | 1 | 1 | 1 | 150 | 580 | 2 | 453 | 549 | 31.2 | 78.8 | [9 empty] | 0 | 0 | 0 | 1 | 0 | 0 | 0 | 0 | 0 | 0
0.076 | 0.33 | 1.48 | 0.007 | 0.006 |  |  |  |  | 0.35 |  |  | 400 | 40 | [7 empty] | 170 | 21 | 1 | 1 | 1 | 150 | 0 | 0 | 504 | 586 | 27.6 | 77 | [9 empty] | 0 | 0 | 0 | 1 | 0 | 0 | 0 | 0 | 0 | 0
0.076 | 0.33 | 1.48 | 0.007 | 0.006 |  |  |  |  | 0.35 |  |  | 400 | 40 | [7 empty] | 170 | 21 | 1 | 1 | 1 | 150 | 580 | 2 | 482 | 572 | 28.2 | 77.9 | [9 empty] | 0 | 0 | 0 | 1 | 0 | 0 | 0 | 0 | 0 | 0
0.068 | 0.32 | 1.49 | 0.006 | 0.006 |  |  |  |  | 0.66 |  |  | 390 | 40 | [7 empty] | 170 | 21 | 1 | 1 | 1 | 150 | 0 | 0 | 513 | 593 | 28.6 | 77 | [9 empty] | 0 | 0 | 0 | 1 | 0 | 0 | 0 | 0 | 0 | 0
0.068 | 0.32 | 1.49 | 0.006 | 0.006 |  |  |  |  | 0.66 |  |  | 390 | 40 | [7 empty] | 170 | 21 | 1 | 1 | 1 | 150 | 580 | 2 | 499 | 607 | 28.6 | 74 | [9 empty] | 0 | 0 | 0 | 1 | 0 | 0 | 0 | 0 | 0 | 0
0.076 | 0.36 | 1.49 | 0.006 | 0.006 |  |  |  |  | 1.4 |  |  | 410 | 40 | [7 empty] | 170 | 21 | 1 | 1 | 1 | 150 | 0 | 0 | 568 | 647 | 27.4 | 73 | [9 empty] | 0 | 0 | 0 | 1 | 0 | 0 | 0 | 0 | 0 | 0
0.076 | 0.36 | 1.49 | 0.006 | 0.006 |  |  |  |  | 1.4 |  |  | 410 | 40 | [7 empty] | 170 | 21 | 1 | 1 | 1 | 150 | 580 | 2 | 583 | 673 | 24.2 | 73 | [9 empty] | 0 | 0 | 0 | 1 | 0 | 0 | 0 | 0 | 0 | 0
0.074 | 0.29 | 1.49 | 0.006 | 0.013 | [7 empty] | 471 | 5 | 72 | 6 | [5 empty] | 170 | 21 | 1 | 1 | 1 | 200 | 250 | 14 | 431 | 527 | 29.6 | 78 | [9 empty] | 0 | 0 | 0 | 1 | 0 | 0 | 0 | 0 | 0 | 0
0.074 | 0.29 | 1.49 | 0.006 | 0.013 | [7 empty] | 471 | 5 | 72 | 6 | [5 empty] | 170 | 21 | 1 | 1 | 1 | 200 | 0 | 0 |  |  |  |  | -41 | 28 | [7 empty] | 0 | 0 | 0 | 1 | 0 | 0 | 0 | 0 | 0 | 0
0.074 | 0.29 | 1.49 | 0.006 | 0.013 | [7 empty] | 471 | 5 | 72 | 6 | [5 empty] | 170 | 21 | 1 | 1 | 1 | 200 | 0 | 0 |  |  |  |  | -19 | 100 | [7 empty] | 0 | 0 | 0 | 1 | 0 | 0 | 0 | 0 | 0 | 0
0.074 | 0.29 | 1.49 | 0.006 | 0.013 | [7 empty] | 471 | 5 | 72 | 6 | [5 empty] | 170 | 21 | 1 | 1 | 1 | 200 | 0 | 0 | [8 empty] | 34 | 57 | 9 | 0 | 0 | 0 | 0 | 0 | 1 | 0 | 0 | 0 | 0 | 0 | 0
0.081 | 0.29 | 1.43 | 0.006 | 0.013 | [7 empty] | 461 | 5 | 54 | 60 | [5 empty] | 170 | 21 | 1 | 1 | 1 | 200 | 250 | 14 | 444 | 542 | 27.6 | 72.9 | [9 empty] | 0 | 0 | 0 | 1 | 0 | 0 | 0 | 0 | 0 | 0
0.081 | 0.29 | 1.43 | 0.006 | 0.013 | [7 empty] | 461 | 5 | 54 | 60 | [5 empty] | 170 | 21 | 1 | 1 | 1 | 200 | 0 | 0 |  |  |  |  | -39 | 28 | [7 empty] | 0 | 0 | 0 | 1 | 0 | 0 | 0 | 0 | 0 | 0
0.081 | 0.29 | 1.43 | 0.006 | 0.013 | [7 empty] | 461 | 5 | 54 | 60 | [5 empty] | 170 | 21 | 1 | 1 | 1 | 200 | 0 | 0 |  |  |  |  | -15 | 100 | [7 empty] | 0 | 0 | 0 | 1 | 0 | 0 | 0 | 0 | 0 | 0
0.081 | 0.29 | 1.43 | 0.006 | 0.013 | [7 empty] | 461 | 5 | 54 | 60 | [5 empty] | 170 | 21 | 1 | 1 | 1 | 200 | 0 | 0 | [8 empty] | 45 | 46 | 9 | 0 | 0 | 0 | 0 | 0 | 1 | 0 | 0 | 0 | 0 | 0 | 0
0.076 | 0.34 | 1.36 | 0.005 | 0.011 | [7 empty] | 476 | 5 | 57 | 150 | [5 empty] | 170 | 21 | 1 | 1 | 1 | 200 | 250 | 14 | 437 | 527 | 24.6 | 78.9 | [9 empty] | 0 | 0 | 0 | 1 | 0 | 0 | 0 | 0 | 0 | 0
0.076 | 0.34 | 1.36 | 0.005 | 0.011 | [7 empty] | 476 | 5 | 57 | 150 | [5 empty] | 170 | 21 | 1 | 1 | 1 | 200 | 0 | 0 |  |  |  |  | -58 | 28 | [7 empty] | 0 | 0 | 0 | 1 | 0 | 0 | 0 | 0 | 0 | 0
0.076 | 0.34 | 1.36 | 0.005 | 0.011 | [7 empty] | 476 | 5 | 57 | 150 | [5 empty] | 170 | 21 | 1 | 1 | 1 | 200 | 0 | 0 |  |  |  |  | -20 | 100 | [7 empty] | 0 | 0 | 0 | 1 | 0 | 0 | 0 | 0 | 0 | 0
0.076 | 0.34 | 1.36 | 0.005 | 0.011 | [7 empty] | 476 | 5 | 57 | 150 | [5 empty] | 170 | 21 | 1 | 1 | 1 | 200 | 0 | 0 | [8 empty] | 40 | 47 | 13 | 0 | 0 | 0 | 0 | 0 | 1 | 0 | 0 | 0 | 0 | 0 | 0
0.079 | 0.39 | 1.37 | 0.005 | 0.011 | [7 empty] | 446 | 5 | 47 | 250 | [5 empty] | 170 | 21 | 1 | 1 | 1 | 200 | 250 | 14 | 437 | 538 | 25.2 | 78.9 | [9 empty] | 0 | 0 | 0 | 1 | 0 | 0 | 0 | 0 | 0 | 0
0.079 | 0.39 | 1.37 | 0.005 | 0.011 | [7 empty] | 446 | 5 | 47 | 250 | [5 empty] | 170 | 21 | 1 | 1 | 1 | 200 | 0 | 0 |  |  |  |  | -56 | 28 | [7 empty] | 0 | 0 | 0 | 1 | 0 | 0 | 0 | 0 | 0 | 0
0.079 | 0.39 | 1.37 | 0.005 | 0.011 | [7 empty] | 446 | 5 | 47 | 250 | [5 empty] | 170 | 21 | 1 | 1 | 1 | 200 | 0 | 0 |  |  |  |  | -25 | 100 | [7 empty] | 0 | 0 | 0 | 1 | 0 | 0 | 0 | 0 | 0 | 0
0.079 | 0.39 | 1.37 | 0.005 | 0.011 | [7 empty] | 446 | 5 | 47 | 250 | [5 empty] | 170 | 21 | 1 | 1 | 1 | 200 | 0 | 0 | [8 empty] | 35 | 44 | 21 | 0 | 0 | 0 | 0 | 0 | 1 | 0 | 0 | 0 | 0 | 0 | 0
0.078 | 0.44 | 1.4 | 0.004 | 0.011 | [7 empty] | 436 | 5 | 44 | 420 | [5 empty] | 170 | 21 | 1 | 1 | 1 | 200 | 250 | 14 | 469 | 545 | 24.4 | 77 | [9 empty] | 0 | 0 | 0 | 1 | 0 | 0 | 0 | 0 | 0 | 0
0.078 | 0.44 | 1.4 | 0.004 | 0.011 | [7 empty] | 436 | 5 | 44 | 420 | [5 empty] | 170 | 21 | 1 | 1 | 1 | 200 | 0 | 0 |  |  |  |  | -62 | 28 | [7 empty] | 0 | 0 | 0 | 1 | 0 | 0 | 0 | 0 | 0 | 0
0.078 | 0.44 | 1.4 | 0.004 | 0.011 | [7 empty] | 436 | 5 | 44 | 420 | [5 empty] | 170 | 21 | 1 | 1 | 1 | 200 | 0 | 0 |  |  |  |  | -30 | 100 | [7 empty] | 0 | 0 | 0 | 1 | 0 | 0 | 0 | 0 | 0 | 0
0.078 | 0.44 | 1.4 | 0.004 | 0.011 | [7 empty] | 436 | 5 | 44 | 420 | [5 empty] | 170 | 21 | 1 | 1 | 1 | 200 | 0 | 0 | [8 empty] | 44 | 38 | 18 | 0 | 0 | 0 | 0 | 0 | 1 | 0 | 0 | 0 | 0 | 0 | 0
0.081 | 0.48 | 1.42 | 0.004 | 0.006 | [7 empty] | 444 | 4 | 46 | 660 | [5 empty] | 170 | 21 | 1 | 1 | 1 | 200 | 250 | 14 | 466 | 551 | 26.2 | 78.9 | [9 empty] | 0 | 0 | 0 | 1 | 0 | 0 | 0 | 0 | 0 | 0
0.081 | 0.48 | 1.42 | 0.004 | 0.006 | [7 empty] | 444 | 4 | 46 | 660 | [5 empty] | 170 | 21 | 1 | 1 | 1 | 200 | 0 | 0 |  |  |  |  | -76 | 28 | [7 empty] | 0 | 0 | 0 | 1 | 0 | 0 | 0 | 0 | 0 | 0
0.081 | 0.48 | 1.42 | 0.004 | 0.006 | [7 empty] | 444 | 4 | 46 | 660 | [5 empty] | 170 | 21 | 1 | 1 | 1 | 200 | 0 | 0 |  |  |  |  | -29 | 100 | [7 empty] | 0 | 0 | 0 | 1 | 0 | 0 | 0 | 0 | 0 | 0
0.081 | 0.48 | 1.42 | 0.004 | 0.006 | [7 empty] | 444 | 4 | 46 | 660 | [5 empty] | 170 | 21 | 1 | 1 | 1 | 200 | 0 | 0 | [8 empty] | 38 | 39 | 23 | 0 | 0 | 0 | 0 | 0 | 1 | 0 | 0 | 0 | 0 | 0 | 0
0.069 | 0.3 | 1.36 | 0.007 | 0.009 | [7 empty] | 432 | 37 | 68 | 5 | [5 empty] | 170 | 21 | 1 | 1 | 1 | 200 | 250 | 14 | 468 | 529 | 32.6 | 80.7 | [9 empty] | 0 | 0 | 0 | 1 | 0 | 0 | 0 | 0 | 0 | 0
0.069 | 0.3 | 1.36 | 0.007 | 0.009 | [7 empty] | 432 | 37 | 68 | 5 | [5 empty] | 170 | 21 | 1 | 1 | 1 | 200 | 0 | 0 |  |  |  |  | -99 | 28 | [7 empty] | 0 | 0 | 0 | 1 | 0 | 0 | 0 | 0 | 0 | 0
0.069 | 0.3 | 1.36 | 0.007 | 0.009 | [7 empty] | 432 | 37 | 68 | 5 | [5 empty] | 170 | 21 | 1 | 1 | 1 | 200 | 0 | 0 |  |  |  |  | -72 | 100 | [7 empty] | 0 | 0 | 0 | 1 | 0 | 0 | 0 | 0 | 0 | 0
0.069 | 0.3 | 1.36 | 0.007 | 0.009 | [7 empty] | 432 | 37 | 68 | 5 | [5 empty] | 170 | 21 | 1 | 1 | 1 | 200 | 0 | 0 | [8 empty] | 22 | 5 | 73 | 0 | 0 | 0 | 0 | 0 | 1 | 0 | 0 | 0 | 0 | 0 | 0
0.08 | 0.33 | 1.41 | 0.006 | 0.009 | [7 empty] | 432 | 43 | 55 | 78 | [5 empty] | 170 | 21 | 1 | 1 | 1 | 200 | 250 | 14 | 478 | 540 | 31.2 | 80.7 | [9 empty] | 0 | 0 | 0 | 1 | 0 | 0 | 0 | 0 | 0 | 0
0.08 | 0.33 | 1.41 | 0.006 | 0.009 | [7 empty] | 432 | 43 | 55 | 78 | [5 empty] | 170 | 21 | 1 | 1 | 1 | 200 | 0 | 0 |  |  |  |  | -77 | 28 | [7 empty] | 0 | 0 | 0 | 1 | 0 | 0 | 0 | 0 | 0 | 0
0.08 | 0.33 | 1.41 | 0.006 | 0.009 | [7 empty] | 432 | 43 | 55 | 78 | [5 empty] | 170 | 21 | 1 | 1 | 1 | 200 | 0 | 0 |  |  |  |  | -55 | 100 | [7 empty] | 0 | 0 | 0 | 1 | 0 | 0 | 0 | 0 | 0 | 0
0.08 | 0.33 | 1.41 | 0.006 | 0.009 | [7 empty] | 432 | 43 | 55 | 78 | [5 empty] | 170 | 21 | 1 | 1 | 1 | 200 | 0 | 0 | [8 empty] | 24 | 9 | 67 | 0 | 0 | 0 | 0 | 0 | 1 | 0 | 0 | 0 | 0 | 0 | 0
0.076 | 0.37 | 1.36 | 0.005 | 0.009 | [7 empty] | 422 | 36 | 53 | 190 | [5 empty] | 170 | 21 | 1 | 1 | 1 | 200 | 250 | 14 | 485 | 549 | 31.4 | 79.8 | [9 empty] | 0 | 0 | 0 | 1 | 0 | 0 | 0 | 0 | 0 | 0
0.076 | 0.37 | 1.36 | 0.005 | 0.009 | [7 empty] | 422 | 36 | 53 | 190 | [5 empty] | 170 | 21 | 1 | 1 | 1 | 200 | 0 | 0 |  |  |  |  | -86 | 28 | [7 empty] | 0 | 0 | 0 | 1 | 0 | 0 | 0 | 0 | 0 | 0
0.076 | 0.37 | 1.36 | 0.005 | 0.009 | [7 empty] | 422 | 36 | 53 | 190 | [5 empty] | 170 | 21 | 1 | 1 | 1 | 200 | 0 | 0 |  |  |  |  | -58 | 100 | [7 empty] | 0 | 0 | 0 | 1 | 0 | 0 | 0 | 0 | 0 | 0
0.076 | 0.37 | 1.36 | 0.005 | 0.009 | [7 empty] | 422 | 36 | 53 | 190 | [5 empty] | 170 | 21 | 1 | 1 | 1 | 200 | 0 | 0 | [8 empty] | 20 | 3 | 77 | 0 | 0 | 0 | 0 | 0 | 1 | 0 | 0 | 0 | 0 | 0 | 0
0.078 | 0.44 | 1.31 | 0.005 | 0.008 | [7 empty] | 431 | 36 | 50 | 340 | [5 empty] | 170 | 21 | 1 | 1 | 1 | 200 | 250 | 14 | 491 | 564 | 28.2 | 78.9 | [9 empty] | 0 | 0 | 0 | 1 | 0 | 0 | 0 | 0 | 0 | 0
0.078 | 0.44 | 1.31 | 0.005 | 0.008 | [7 empty] | 431 | 36 | 50 | 340 | [5 empty] | 170 | 21 | 1 | 1 | 1 | 200 | 0 | 0 |  |  |  |  | -88 | 28 | [7 empty] | 0 | 0 | 0 | 1 | 0 | 0 | 0 | 0 | 0 | 0
0.078 | 0.44 | 1.31 | 0.005 | 0.008 | [7 empty] | 431 | 36 | 50 | 340 | [5 empty] | 170 | 21 | 1 | 1 | 1 | 200 | 0 | 0 |  |  |  |  | -63 | 100 | [7 empty] | 0 | 0 | 0 | 1 | 0 | 0 | 0 | 0 | 0 | 0
0.078 | 0.44 | 1.31 | 0.005 | 0.008 | [7 empty] | 431 | 36 | 50 | 340 | [5 empty] | 170 | 21 | 1 | 1 | 1 | 200 | 0 | 0 | [8 empty] | 21 | 7 | 72 | 0 | 0 | 0 | 0 | 0 | 1 | 0 | 0 | 0 | 0 | 0 | 0
0.076 | 0.51 | 1.3 | 0.005 | 0.008 | [7 empty] | 423 | 43 | 48 | 490 | [5 empty] | 170 | 21 | 1 | 1 | 1 | 200 | 250 | 14 | 485 | 560 | 25.2 | 78.9 | [9 empty] | 0 | 0 | 0 | 1 | 0 | 0 | 0 | 0 | 0 | 0
0.076 | 0.51 | 1.3 | 0.005 | 0.008 | [7 empty] | 423 | 43 | 48 | 490 | [5 empty] | 170 | 21 | 1 | 1 | 1 | 200 | 0 | 0 |  |  |  |  | -90 | 28 | [7 empty] | 0 | 0 | 0 | 1 | 0 | 0 | 0 | 0 | 0 | 0
0.076 | 0.51 | 1.3 | 0.005 | 0.008 | [7 empty] | 423 | 43 | 48 | 490 | [5 empty] | 170 | 21 | 1 | 1 | 1 | 200 | 0 | 0 |  |  |  |  | -55 | 100 | [7 empty] | 0 | 0 | 0 | 1 | 0 | 0 | 0 | 0 | 0 | 0
0.076 | 0.51 | 1.3 | 0.005 | 0.008 | [7 empty] | 423 | 43 | 48 | 490 | [5 empty] | 170 | 21 | 1 | 1 | 1 | 200 | 0 | 0 | [8 empty] | 21 | 17 | 62 | 0 | 0 | 0 | 0 | 0 | 1 | 0 | 0 | 0 | 0 | 0 | 0
0.079 | 0.57 | 1.32 | 0.004 | 0.008 | [7 empty] | 422 | 38 | 52 | 610 | [5 empty] | 170 | 21 | 1 | 1 | 1 | 200 | 250 | 14 | 491 | 570 | 29.2 | 77 | [9 empty] | 0 | 0 | 0 | 1 | 0 | 0 | 0 | 0 | 0 | 0
0.079 | 0.57 | 1.32 | 0.004 | 0.008 | [7 empty] | 422 | 38 | 52 | 610 | [5 empty] | 170 | 21 | 1 | 1 | 1 | 200 | 0 | 0 |  |  |  |  | -74 | 28 | [7 empty] | 0 | 0 | 0 | 1 | 0 | 0 | 0 | 0 | 0 | 0
0.079 | 0.57 | 1.32 | 0.004 | 0.008 | [7 empty] | 422 | 38 | 52 | 610 | [5 empty] | 170 | 21 | 1 | 1 | 1 | 200 | 0 | 0 |  |  |  |  | -38 | 100 | [7 empty] | 0 | 0 | 0 | 1 | 0 | 0 | 0 | 0 | 0 | 0
0.079 | 0.57 | 1.32 | 0.004 | 0.008 | [7 empty] | 422 | 38 | 52 | 610 | [5 empty] | 170 | 21 | 1 | 1 | 1 | 200 | 0 | 0 | [8 empty] | 24 | 26 | 50 | 0 | 0 | 0 | 0 | 0 | 1 | 0 | 0 | 0 | 0 | 0 | 0
0.074 | 0.32 | 1.5 | 0.006 | 0.006 | [7 empty] | 375 | 99 | 89 | 8 | [5 empty] | 170 | 21 | 1 | 1 | 1 | 200 | 250 | 14 | 484 | 547 | 29.4 | 79.8 | [9 empty] | 0 | 0 | 0 | 1 | 0 | 0 | 0 | 0 | 0 | 0
0.074 | 0.32 | 1.5 | 0.006 | 0.006 | [7 empty] | 375 | 99 | 89 | 8 | [5 empty] | 170 | 21 | 1 | 1 | 1 | 200 | 0 | 0 |  |  |  |  | -74 | 28 | [7 empty] | 0 | 0 | 0 | 1 | 0 | 0 | 0 | 0 | 0 | 0
0.074 | 0.32 | 1.5 | 0.006 | 0.006 | [7 empty] | 375 | 99 | 89 | 8 | [5 empty] | 170 | 21 | 1 | 1 | 1 | 200 | 0 | 0 |  |  |  |  | -52 | 100 | [7 empty] | 0 | 0 | 0 | 1 | 0 | 0 | 0 | 0 | 0 | 0
0.074 | 0.27 | 1.41 | 0.007 | 0.006 | [7 empty] | 407 | 88 | 70 | 47 | [5 empty] | 170 | 21 | 1 | 1 | 1 | 200 | 250 | 14 | 442 | 514 | 32.2 | 81.6 | [9 empty] | 0 | 0 | 0 | 1 | 0 | 0 | 0 | 0 | 0 | 0
0.074 | 0.27 | 1.41 | 0.007 | 0.006 | [7 empty] | 407 | 88 | 70 | 47 | [5 empty] | 170 | 21 | 1 | 1 | 1 | 200 | 0 | 0 |  |  |  |  | -57 | 28 | [7 empty] | 0 | 0 | 0 | 1 | 0 | 0 | 0 | 0 | 0 | 0
0.074 | 0.27 | 1.41 | 0.007 | 0.006 | [7 empty] | 407 | 88 | 70 | 47 | [5 empty] | 170 | 21 | 1 | 1 | 1 | 200 | 0 | 0 |  |  |  |  | -31 | 100 | [7 empty] | 0 | 0 | 0 | 1 | 0 | 0 | 0 | 0 | 0 | 0
0.071 | 0.39 | 1.36 | 0.005 | 0.009 | [7 empty] | 381 | 92 | 52 | 160 | [5 empty] | 170 | 21 | 1 | 1 | 1 | 200 | 250 | 14 | 481 | 545 | 30.6 | 81.4 | [9 empty] | 0 | 0 | 0 | 1 | 0 | 0 | 0 | 0 | 0 | 0
0.071 | 0.39 | 1.36 | 0.005 | 0.009 | [7 empty] | 381 | 92 | 52 | 160 | [5 empty] | 170 | 21 | 1 | 1 | 1 | 200 | 0 | 0 |  |  |  |  | -68 | 28 | [7 empty] | 0 | 0 | 0 | 1 | 0 | 0 | 0 | 0 | 0 | 0
0.071 | 0.39 | 1.36 | 0.005 | 0.009 | [7 empty] | 381 | 92 | 52 | 160 | [5 empty] | 170 | 21 | 1 | 1 | 1 | 200 | 0 | 0 |  |  |  |  | -56 | 100 | [7 empty] | 0 | 0 | 0 | 1 | 0 | 0 | 0 | 0 | 0 | 0
0.069 | 0.45 | 1.36 | 0.005 | 0.008 | [7 empty] | 374 | 63 | 44 | 280 | [5 empty] | 170 | 21 | 1 | 1 | 1 | 200 | 250 | 14 | 474 | 540 | 28 | 80.7 | [9 empty] | 0 | 0 | 0 | 1 | 0 | 0 | 0 | 0 | 0 | 0
0.069 | 0.45 | 1.36 | 0.005 | 0.008 | [7 empty] | 374 | 63 | 44 | 280 | [5 empty] | 170 | 21 | 1 | 1 | 1 | 200 | 0 | 0 |  |  |  |  | -68 | 28 | [7 empty] | 0 | 0 | 0 | 1 | 0 | 0 | 0 | 0 | 0 | 0
0.069 | 0.45 | 1.36 | 0.005 | 0.008 | [7 empty] | 374 | 63 | 44 | 280 | [5 empty] | 170 | 21 | 1 | 1 | 1 | 200 | 0 | 0 |  |  |  |  | -61 | 100 | [7 empty] | 0 | 0 | 0 | 1 | 0 | 0 | 0 | 0 | 0 | 0
0.069 | 0.51 | 1.39 | 0.004 | 0.008 | [7 empty] | 379 | 69 | 41 | 480 | [5 empty] | 170 | 21 | 1 | 1 | 1 | 200 | 250 | 14 | 466 | 533 | 27.2 | 77 | [9 empty] | 0 | 0 | 0 | 1 | 0 | 0 | 0 | 0 | 0 | 0
0.069 | 0.51 | 1.39 | 0.004 | 0.008 | [7 empty] | 379 | 69 | 41 | 480 | [5 empty] | 170 | 21 | 1 | 1 | 1 | 200 | 0 | 0 |  |  |  |  | -70 | 28 | [7 empty] | 0 | 0 | 0 | 1 | 0 | 0 | 0 | 0 | 0 | 0
0.069 | 0.51 | 1.39 | 0.004 | 0.008 | [7 empty] | 379 | 69 | 41 | 480 | [5 empty] | 170 | 21 | 1 | 1 | 1 | 200 | 0 | 0 |  |  |  |  | -54 | 100 | [7 empty] | 0 | 0 | 0 | 1 | 0 | 0 | 0 | 0 | 0 | 0
0.072 | 0.57 | 1.4 | 0.004 | 0.008 | [7 empty] | 360 | 80 | 38 | 640 | [5 empty] | 170 | 21 | 1 | 1 | 1 | 200 | 250 | 14 | 486 | 555 | 26.6 | 78 | [9 empty] | 0 | 0 | 0 | 1 | 0 | 0 | 0 | 0 | 0 | 0
0.072 | 0.57 | 1.4 | 0.004 | 0.008 | [7 empty] | 360 | 80 | 38 | 640 | [5 empty] | 170 | 21 | 1 | 1 | 1 | 200 | 0 | 0 |  |  |  |  | -68 | 28 | [7 empty] | 0 | 0 | 0 | 1 | 0 | 0 | 0 | 0 | 0 | 0
0.072 | 0.57 | 1.4 | 0.004 | 0.008 | [7 empty] | 360 | 80 | 38 | 640 | [5 empty] | 170 | 21 | 1 | 1 | 1 | 200 | 0 | 0 |  |  |  |  | -41 | 100 | [7 empty] | 0 | 0 | 0 | 1 | 0 | 0 | 0 | 0 | 0 | 0
0.081 | 0.34 | 1.54 | 0.007 | 0.008 | [7 empty] | 312 | 180 | 80 | 3 | [5 empty] | 170 | 21 | 1 | 1 | 1 | 200 | 250 | 14 | 502 | 555 | 26.6 | 78.9 | [9 empty] | 0 | 0 | 0 | 1 | 0 | 0 | 0 | 0 | 0 | 0
0.081 | 0.34 | 1.54 | 0.007 | 0.008 | [7 empty] | 312 | 180 | 80 | 3 | [5 empty] | 170 | 21 | 1 | 1 | 1 | 200 | 0 | 0 |  |  |  |  | -67 | 28 | [7 empty] | 0 | 0 | 0 | 1 | 0 | 0 | 0 | 0 | 0 | 0
0.081 | 0.34 | 1.54 | 0.007 | 0.008 | [7 empty] | 312 | 180 | 80 | 3 | [5 empty] | 170 | 21 | 1 | 1 | 1 | 200 | 0 | 0 |  |  |  |  | -52 | 100 | [7 empty] | 0 | 0 | 0 | 1 | 0 | 0 | 0 | 0 | 0 | 0
0.081 | 0.34 | 1.54 | 0.007 | 0.008 | [7 empty] | 312 | 180 | 80 | 3 | [5 empty] | 170 | 21 | 1 | 1 | 1 | 200 | 0 | 0 | [8 empty] | 19 | 20 | 61 | 0 | 0 | 0 | 0 | 0 | 1 | 0 | 0 | 0 | 0 | 0 | 0
0.072 | 0.24 | 1.32 | 0.006 | 0.008 | [7 empty] | 397 | 180 | 68 | 47 | [5 empty] | 170 | 21 | 1 | 1 | 1 | 200 | 250 | 14 | 452 | 535 | 30.7 | 78.9 | [9 empty] | 0 | 0 | 0 | 1 | 0 | 0 | 0 | 0 | 0 | 0
0.072 | 0.24 | 1.32 | 0.006 | 0.008 | [7 empty] | 397 | 180 | 68 | 47 | [5 empty] | 170 | 21 | 1 | 1 | 1 | 200 | 0 | 0 |  |  |  |  | -54 | 28 | [7 empty] | 0 | 0 | 0 | 1 | 0 | 0 | 0 | 0 | 0 | 0
0.072 | 0.24 | 1.32 | 0.006 | 0.008 | [7 empty] | 397 | 180 | 68 | 47 | [5 empty] | 170 | 21 | 1 | 1 | 1 | 200 | 0 | 0 |  |  |  |  | -35 | 100 | [7 empty] | 0 | 0 | 0 | 1 | 0 | 0 | 0 | 0 | 0 | 0
0.072 | 0.24 | 1.32 | 0.006 | 0.008 | [7 empty] | 397 | 180 | 68 | 47 | [5 empty] | 170 | 21 | 1 | 1 | 1 | 200 | 0 | 0 | [8 empty] | 23 | 24 | 53 | 0 | 0 | 0 | 0 | 0 | 1 | 0 | 0 | 0 | 0 | 0 | 0
0.072 | 0.34 | 1.33 | 0.006 | 0.008 | [7 empty] | 427 | 190 | 57 | 150 | [5 empty] | 170 | 21 | 1 | 1 | 1 | 200 | 250 | 14 | 467 | 522 | 29.2 | 77 | [9 empty] | 0 | 0 | 0 | 1 | 0 | 0 | 0 | 0 | 0 | 0
0.072 | 0.34 | 1.33 | 0.006 | 0.008 | [7 empty] | 427 | 190 | 57 | 150 | [5 empty] | 170 | 21 | 1 | 1 | 1 | 200 | 0 | 0 |  |  |  |  | -64 | 28 | [7 empty] | 0 | 0 | 0 | 1 | 0 | 0 | 0 | 0 | 0 | 0
0.072 | 0.34 | 1.33 | 0.006 | 0.008 | [7 empty] | 427 | 190 | 57 | 150 | [5 empty] | 170 | 21 | 1 | 1 | 1 | 200 | 0 | 0 |  |  |  |  | -52 | 100 | [7 empty] | 0 | 0 | 0 | 1 | 0 | 0 | 0 | 0 | 0 | 0
0.072 | 0.34 | 1.33 | 0.006 | 0.008 | [7 empty] | 427 | 190 | 57 | 150 | [5 empty] | 170 | 21 | 1 | 1 | 1 | 200 | 0 | 0 | [8 empty] | 18 | 15 | 67 | 0 | 0 | 0 | 0 | 0 | 1 | 0 | 0 | 0 | 0 | 0 | 0
0.074 | 0.41 | 1.36 | 0.005 | 0.005 | [7 empty] | 418 | 260 | 49 | 320 | [5 empty] | 170 | 21 | 1 | 1 | 1 | 200 | 250 | 14 | 514 | 570 | 23.6 | 77 | [9 empty] | 0 | 0 | 0 | 1 | 0 | 0 | 0 | 0 | 0 | 0
0.074 | 0.41 | 1.36 | 0.005 | 0.005 | [7 empty] | 418 | 260 | 49 | 320 | [5 empty] | 170 | 21 | 1 | 1 | 1 | 200 | 0 | 0 |  |  |  |  | -63 | 28 | [7 empty] | 0 | 0 | 0 | 1 | 0 | 0 | 0 | 0 | 0 | 0
0.074 | 0.41 | 1.36 | 0.005 | 0.005 | [7 empty] | 418 | 260 | 49 | 320 | [5 empty] | 170 | 21 | 1 | 1 | 1 | 200 | 0 | 0 |  |  |  |  | -47 | 100 | [7 empty] | 0 | 0 | 0 | 1 | 0 | 0 | 0 | 0 | 0 | 0
0.074 | 0.41 | 1.36 | 0.005 | 0.005 | [7 empty] | 418 | 260 | 49 | 320 | [5 empty] | 170 | 21 | 1 | 1 | 1 | 200 | 0 | 0 | [8 empty] | 23 | 9 | 68 | 0 | 0 | 0 | 0 | 0 | 1 | 0 | 0 | 0 | 0 | 0 | 0
0.066 | 0.46 | 1.41 | 0.004 | 0.009 | [7 empty] | 407 | 240 | 49 | 440 | [5 empty] | 170 | 21 | 1 | 1 | 1 | 200 | 250 | 14 | 522 | 580 | 24 | 76 | [9 empty] | 0 | 0 | 0 | 1 | 0 | 0 | 0 | 0 | 0 | 0
0.066 | 0.46 | 1.41 | 0.004 | 0.009 | [7 empty] | 407 | 240 | 49 | 440 | [5 empty] | 170 | 21 | 1 | 1 | 1 | 200 | 0 | 0 |  |  |  |  | -68 | 28 | [7 empty] | 0 | 0 | 0 | 1 | 0 | 0 | 0 | 0 | 0 | 0
0.066 | 0.46 | 1.41 | 0.004 | 0.009 | [7 empty] | 407 | 240 | 49 | 440 | [5 empty] | 170 | 21 | 1 | 1 | 1 | 200 | 0 | 0 |  |  |  |  | -42 | 100 | [7 empty] | 0 | 0 | 0 | 1 | 0 | 0 | 0 | 0 | 0 | 0
0.066 | 0.46 | 1.41 | 0.004 | 0.009 | [7 empty] | 407 | 240 | 49 | 440 | [5 empty] | 170 | 21 | 1 | 1 | 1 | 200 | 0 | 0 | [8 empty] | 19 | 12 | 69 | 0 | 0 | 0 | 0 | 0 | 1 | 0 | 0 | 0 | 0 | 0 | 0
0.066 | 0.44 | 1.33 | 0.004 | 0.008 | [7 empty] | 454 | 240 | 49 | 680 | [5 empty] | 170 | 21 | 1 | 1 | 1 | 200 | 250 | 14 | 522 | 591 | 23.8 | 71.9 | [9 empty] | 0 | 0 | 0 | 1 | 0 | 0 | 0 | 0 | 0 | 0
0.066 | 0.44 | 1.33 | 0.004 | 0.008 | [7 empty] | 454 | 240 | 49 | 680 | [5 empty] | 170 | 21 | 1 | 1 | 1 | 200 | 0 | 0 |  |  |  |  | -76 | 28 | [7 empty] | 0 | 0 | 0 | 1 | 0 | 0 | 0 | 0 | 0 | 0
0.066 | 0.44 | 1.33 | 0.004 | 0.008 | [7 empty] | 454 | 240 | 49 | 680 | [5 empty] | 170 | 21 | 1 | 1 | 1 | 200 | 0 | 0 |  |  |  |  | -42 | 100 | [7 empty] | 0 | 0 | 0 | 1 | 0 | 0 | 0 | 0 | 0 | 0
0.066 | 0.44 | 1.33 | 0.004 | 0.008 | [7 empty] | 454 | 240 | 49 | 680 | [5 empty] | 170 | 21 | 1 | 1 | 1 | 200 | 0 | 0 | [8 empty] | 18 | 18 | 64 | 0 | 0 | 0 | 0 | 0 | 1 | 0 | 0 | 0 | 0 | 0 | 0
0.069 | 0.43 | 1.49 | 0.004 | 0.005 | [7 empty] | 294 | 460 | 77 | 1 | [5 empty] | 170 | 21 | 1 | 1 | 1 | 200 | 250 | 14 | 535 | 594 | 26 | 79.8 | [9 empty] | 0 | 0 | 0 | 1 | 0 | 0 | 0 | 0 | 0 | 0
0.069 | 0.43 | 1.49 | 0.004 | 0.005 | [7 empty] | 294 | 460 | 77 | 1 | [5 empty] | 170 | 21 | 1 | 1 | 1 | 200 | 0 | 0 |  |  |  |  | -78 | 28 | [7 empty] | 0 | 0 | 0 | 1 | 0 | 0 | 0 | 0 | 0 | 0
0.069 | 0.43 | 1.49 | 0.004 | 0.005 | [7 empty] | 294 | 460 | 77 | 1 | [5 empty] | 170 | 21 | 1 | 1 | 1 | 200 | 0 | 0 |  |  |  |  | -60 | 100 | [7 empty] | 0 | 0 | 0 | 1 | 0 | 0 | 0 | 0 | 0 | 0
0.069 | 0.43 | 1.49 | 0.004 | 0.005 | [7 empty] | 294 | 460 | 77 | 1 | [5 empty] | 170 | 21 | 1 | 1 | 1 | 200 | 0 | 0 | [8 empty] | 15 | 10 | 75 | 0 | 0 | 0 | 0 | 0 | 1 | 0 | 0 | 0 | 0 | 0 | 0
0.071 | 0.36 | 1.44 | 0.007 | 0.005 | [7 empty] | 373 | 460 | 94 | 67 | [5 empty] | 170 | 21 | 1 | 1 | 1 | 200 | 250 | 14 | 522 | 583 | 22 | 78.9 | [9 empty] | 0 | 0 | 0 | 1 | 0 | 0 | 0 | 0 | 0 | 0
0.071 | 0.36 | 1.44 | 0.007 | 0.005 | [7 empty] | 373 | 460 | 94 | 67 | [5 empty] | 170 | 21 | 1 | 1 | 1 | 200 | 0 | 0 |  |  |  |  | -69 | 28 | [7 empty] | 0 | 0 | 0 | 1 | 0 | 0 | 0 | 0 | 0 | 0
0.071 | 0.36 | 1.44 | 0.007 | 0.005 | [7 empty] | 373 | 460 | 94 | 67 | [5 empty] | 170 | 21 | 1 | 1 | 1 | 200 | 0 | 0 |  |  |  |  | -48 | 100 | [7 empty] | 0 | 0 | 0 | 1 | 0 | 0 | 0 | 0 | 0 | 0
0.071 | 0.36 | 1.44 | 0.007 | 0.005 | [7 empty] | 373 | 460 | 94 | 67 | [5 empty] | 170 | 21 | 1 | 1 | 1 | 200 | 0 | 0 | [8 empty] | 13 | 9 | 78 | 0 | 0 | 0 | 0 | 0 | 1 | 0 | 0 | 0 | 0 | 0 | 0
0.071 | 0.42 | 1.39 | 0.007 | 0.005 | [7 empty] | 446 | 420 | 65 | 150 | [5 empty] | 170 | 21 | 1 | 1 | 1 | 200 | 250 | 14 | 531 | 587 | 25.2 | 78 | [9 empty] | 0 | 0 | 0 | 1 | 0 | 0 | 0 | 0 | 0 | 0
0.071 | 0.42 | 1.39 | 0.007 | 0.005 | [7 empty] | 446 | 420 | 65 | 150 | [5 empty] | 170 | 21 | 1 | 1 | 1 | 200 | 0 | 0 |  |  |  |  | -74 | 28 | [7 empty] | 0 | 0 | 0 | 1 | 0 | 0 | 0 | 0 | 0 | 0
0.071 | 0.42 | 1.39 | 0.007 | 0.005 | [7 empty] | 446 | 420 | 65 | 150 | [5 empty] | 170 | 21 | 1 | 1 | 1 | 200 | 0 | 0 |  |  |  |  | -56 | 100 | [7 empty] | 0 | 0 | 0 | 1 | 0 | 0 | 0 | 0 | 0 | 0
0.071 | 0.42 | 1.39 | 0.007 | 0.005 | [7 empty] | 446 | 420 | 65 | 150 | [5 empty] | 170 | 21 | 1 | 1 | 1 | 200 | 0 | 0 | [8 empty] | 15 | 9 | 76 | 0 | 0 | 0 | 0 | 0 | 1 | 0 | 0 | 0 | 0 | 0 | 0
0.071 | 0.52 | 1.44 | 0.005 | 0.005 | [7 empty] | 466 | 460 | 67 | 300 | [5 empty] | 170 | 21 | 1 | 1 | 1 | 200 | 250 | 14 | 538 | 604 | 23.2 | 77 | [9 empty] | 0 | 0 | 0 | 1 | 0 | 0 | 0 | 0 | 0 | 0
0.071 | 0.52 | 1.44 | 0.005 | 0.005 | [7 empty] | 466 | 460 | 67 | 300 | [5 empty] | 170 | 21 | 1 | 1 | 1 | 200 | 0 | 0 |  |  |  |  | -65 | 28 | [7 empty] | 0 | 0 | 0 | 1 | 0 | 0 | 0 | 0 | 0 | 0
0.071 | 0.52 | 1.44 | 0.005 | 0.005 | [7 empty] | 466 | 460 | 67 | 300 | [5 empty] | 170 | 21 | 1 | 1 | 1 | 200 | 0 | 0 |  |  |  |  | -49 | 100 | [7 empty] | 0 | 0 | 0 | 1 | 0 | 0 | 0 | 0 | 0 | 0
0.071 | 0.52 | 1.44 | 0.005 | 0.005 | [7 empty] | 466 | 460 | 67 | 300 | [5 empty] | 170 | 21 | 1 | 1 | 1 | 200 | 0 | 0 | [8 empty] | 15 | 26 | 59 | 0 | 0 | 0 | 0 | 0 | 1 | 0 | 0 | 0 | 0 | 0 | 0
0.069 | 0.54 | 1.41 | 0.005 | 0.005 | [7 empty] | 439 | 460 | 58 | 420 | [5 empty] | 170 | 21 | 1 | 1 | 1 | 200 | 250 | 14 | 561 | 622 | 26 | 77 | [9 empty] | 0 | 0 | 0 | 1 | 0 | 0 | 0 | 0 | 0 | 0
0.069 | 0.54 | 1.41 | 0.005 | 0.005 | [7 empty] | 439 | 460 | 58 | 420 | [5 empty] | 170 | 21 | 1 | 1 | 1 | 200 | 0 | 0 |  |  |  |  | -63 | 28 | [7 empty] | 0 | 0 | 0 | 1 | 0 | 0 | 0 | 0 | 0 | 0
0.069 | 0.54 | 1.41 | 0.005 | 0.005 | [7 empty] | 439 | 460 | 58 | 420 | [5 empty] | 170 | 21 | 1 | 1 | 1 | 200 | 0 | 0 |  |  |  |  | -43 | 100 | [7 empty] | 0 | 0 | 0 | 1 | 0 | 0 | 0 | 0 | 0 | 0
0.069 | 0.54 | 1.41 | 0.005 | 0.005 | [7 empty] | 439 | 460 | 58 | 420 | [5 empty] | 170 | 21 | 1 | 1 | 1 | 200 | 0 | 0 | [8 empty] | 15 | 7 | 78 | 0 | 0 | 0 | 0 | 0 | 1 | 0 | 0 | 0 | 0 | 0 | 0
0.067 | 0.57 | 1.4 | 0.005 | 0.005 | [7 empty] | 451 | 450 | 60 | 500 | [5 empty] | 170 | 21 | 1 | 1 | 1 | 200 | 250 | 14 | 547 | 616 | 22.6 | 75 | [9 empty] | 0 | 0 | 0 | 1 | 0 | 0 | 0 | 0 | 0 | 0
0.067 | 0.57 | 1.4 | 0.005 | 0.005 | [7 empty] | 451 | 450 | 60 | 500 | [5 empty] | 170 | 21 | 1 | 1 | 1 | 200 | 0 | 0 |  |  |  |  | -76 | 28 | [7 empty] | 0 | 0 | 0 | 1 | 0 | 0 | 0 | 0 | 0 | 0
0.067 | 0.57 | 1.4 | 0.005 | 0.005 | [7 empty] | 451 | 450 | 60 | 500 | [5 empty] | 170 | 21 | 1 | 1 | 1 | 200 | 0 | 0 |  |  |  |  | -44 | 100 | [7 empty] | 0 | 0 | 0 | 1 | 0 | 0 | 0 | 0 | 0 | 0
0.067 | 0.57 | 1.4 | 0.005 | 0.005 | [7 empty] | 451 | 450 | 60 | 500 | [5 empty] | 170 | 21 | 1 | 1 | 1 | 200 | 0 | 0 | [8 empty] | 13 | 5 | 82 | 0 | 0 | 0 | 0 | 0 | 1 | 0 | 0 | 0 | 0 | 0 | 0
0.09 | 0.18 | 0.98 | 0.008 | 0.012 |  | 8.9 | 1 | 0.22 |  |  |  | 642 |  | 460 |  | 3 | 520 |  |  |  | 180 | 34 | 1 | 1 | 1 | 175 | 750 | 8 | 542 | 697 | 18.8 | 65.3 | [9 empty] | 0 | 0 | 0 | 1 | 0 | 0 | 0 | 0 | 0 | 0
0.09 | 0.18 | 0.98 | 0.008 | 0.012 |  | 8.9 | 1 | 0.22 |  |  |  | 642 |  | 460 |  | 3 | 520 |  |  |  | 180 | 34 | 1 | 1 | 1 | 175 | 750 | 8 |  |  |  |  | -24 | 28 | [7 empty] | 0 | 0 | 0 | 1 | 0 | 0 | 0 | 0 | 0 | 0
0.09 | 0.18 | 0.98 | 0.008 | 0.012 |  | 8.9 | 1 | 0.22 |  |  |  | 642 |  | 460 |  | 3 | 520 |  |  |  | 180 | 34 | 1 | 1 | 1 | 175 | 750 | 8 |  |  |  |  | -13 | 50 | [7 empty] | 0 | 0 | 0 | 1 | 0 | 0 | 0 | 0 | 0 | 0
0.09 | 0.18 | 0.98 | 0.008 | 0.012 |  | 8.9 | 1 | 0.22 |  |  |  | 642 |  | 460 |  | 3 | 520 |  |  |  | 180 | 34 | 1 | 1 | 1 | 175 | 750 | 8 |  |  |  |  | 12 | 100 | [7 empty] | 0 | 0 | 0 | 1 | 0 | 0 | 0 | 0 | 0 | 0
0.088 | 0.17 | 1.03 | 0.007 | 0.013 |  | 9.1 | 1.01 | 0.23 |  |  |  | 604 |  | 460 |  | 17 | 530 |  |  |  | 180 | 34 | 1 | 1 | 1 | 175 | 750 | 8 | 574 | 723 | 17.1 | 59.1 | [9 empty] | 0 | 0 | 0 | 1 | 0 | 0 | 0 | 0 | 0 | 0
0.088 | 0.17 | 1.03 | 0.007 | 0.013 |  | 9.1 | 1.01 | 0.23 |  |  |  | 604 |  | 460 |  | 17 | 530 |  |  |  | 180 | 34 | 1 | 1 | 1 | 175 | 750 | 8 |  |  |  |  | -30 | 28 | [7 empty] | 0 | 0 | 0 | 1 | 0 | 0 | 0 | 0 | 0 | 0
0.088 | 0.17 | 1.03 | 0.007 | 0.013 |  | 9.1 | 1.01 | 0.23 |  |  |  | 604 |  | 460 |  | 17 | 530 |  |  |  | 180 | 34 | 1 | 1 | 1 | 175 | 750 | 8 |  |  |  |  | -17 | 50 | [7 empty] | 0 | 0 | 0 | 1 | 0 | 0 | 0 | 0 | 0 | 0
0.088 | 0.17 | 1.03 | 0.007 | 0.013 |  | 9.1 | 1.01 | 0.23 |  |  |  | 604 |  | 460 |  | 17 | 530 |  |  |  | 180 | 34 | 1 | 1 | 1 | 175 | 750 | 8 |  |  |  |  | 12 | 100 | [7 empty] | 0 | 0 | 0 | 1 | 0 | 0 | 0 | 0 | 0 | 0
0.091 | 0.2 | 1.04 | 0.007 | 0.013 |  | 9.02 | 1.01 | 0.24 |  |  |  | 591 |  | 480 |  | 32 | 620 |  |  |  | 180 | 34 | 1 | 1 | 1 | 175 | 750 | 8 | 642 | 778 | 16.8 | 59.8 | [9 empty] | 0 | 0 | 0 | 1 | 0 | 0 | 0 | 0 | 0 | 0
0.091 | 0.2 | 1.04 | 0.007 | 0.013 |  | 9.02 | 1.01 | 0.24 |  |  |  | 591 |  | 480 |  | 32 | 620 |  |  |  | 180 | 34 | 1 | 1 | 1 | 175 | 750 | 8 |  |  |  |  | -13 | 28 | [7 empty] | 0 | 0 | 0 | 1 | 0 | 0 | 0 | 0 | 0 | 0
0.091 | 0.2 | 1.04 | 0.007 | 0.013 |  | 9.02 | 1.01 | 0.24 |  |  |  | 591 |  | 480 |  | 32 | 620 |  |  |  | 180 | 34 | 1 | 1 | 1 | 175 | 750 | 8 |  |  |  |  | 10 | 50 | [7 empty] | 0 | 0 | 0 | 1 | 0 | 0 | 0 | 0 | 0 | 0
0.091 | 0.2 | 1.04 | 0.007 | 0.013 |  | 9.02 | 1.01 | 0.24 |  |  |  | 591 |  | 480 |  | 32 | 620 |  |  |  | 180 | 34 | 1 | 1 | 1 | 175 | 750 | 8 |  |  |  |  | 53 | 100 | [7 empty] | 0 | 0 | 0 | 1 | 0 | 0 | 0 | 0 | 0 | 0
0.089 | 0.22 | 1.05 | 0.007 | 0.013 |  | 9 | 1.04 | 0.23 |  |  |  | 592 |  | 460 |  | 64 | 700 |  |  |  | 180 | 34 | 1 | 1 | 1 | 175 | 750 | 8 | 643 | 777 | 15.7 | 60.2 | [9 empty] | 0 | 0 | 0 | 1 | 0 | 0 | 0 | 0 | 0 | 0
0.089 | 0.22 | 1.05 | 0.007 | 0.013 |  | 9 | 1.04 | 0.23 |  |  |  | 592 |  | 460 |  | 64 | 700 |  |  |  | 180 | 34 | 1 | 1 | 1 | 175 | 750 | 8 |  |  |  |  | 0 | 28 | [7 empty] | 0 | 0 | 0 | 1 | 0 | 0 | 0 | 0 | 0 | 0
0.089 | 0.22 | 1.05 | 0.007 | 0.013 |  | 9 | 1.04 | 0.23 |  |  |  | 592 |  | 460 |  | 64 | 700 |  |  |  | 180 | 34 | 1 | 1 | 1 | 175 | 750 | 8 |  |  |  |  | 21 | 50 | [7 empty] | 0 | 0 | 0 | 1 | 0 | 0 | 0 | 0 | 0 | 0
0.089 | 0.22 | 1.05 | 0.007 | 0.013 |  | 9 | 1.04 | 0.23 |  |  |  | 592 |  | 460 |  | 64 | 700 |  |  |  | 180 | 34 | 1 | 1 | 1 | 175 | 750 | 8 |  |  |  |  | 59 | 100 | [7 empty] | 0 | 0 | 0 | 1 | 0 | 0 | 0 | 0 | 0 | 0
0.094 | 0.17 | 1 | 0.008 | 0.012 |  | 8.99 | 1.03 | 0.21 |  |  |  | 636 |  | 160 |  | 3 | 520 |  |  |  | 180 | 34 | 1 | 1 | 1 | 175 | 750 | 8 | 558 | 705 | 20.8 | 64.5 | [9 empty] | 0 | 0 | 0 | 1 | 0 | 0 | 0 | 0 | 0 | 0
0.094 | 0.17 | 1 | 0.008 | 0.012 |  | 8.99 | 1.03 | 0.21 |  |  |  | 636 |  | 160 |  | 3 | 520 |  |  |  | 180 | 34 | 1 | 1 | 1 | 175 | 750 | 8 |  |  |  |  | -14 | 28 | [7 empty] | 0 | 0 | 0 | 1 | 0 | 0 | 0 | 0 | 0 | 0
0.094 | 0.17 | 1 | 0.008 | 0.012 |  | 8.99 | 1.03 | 0.21 |  |  |  | 636 |  | 160 |  | 3 | 520 |  |  |  | 180 | 34 | 1 | 1 | 1 | 175 | 750 | 8 |  |  |  |  | 0 | 50 | [7 empty] | 0 | 0 | 0 | 1 | 0 | 0 | 0 | 0 | 0 | 0
0.094 | 0.17 | 1 | 0.008 | 0.012 |  | 8.99 | 1.03 | 0.21 |  |  |  | 636 |  | 160 |  | 3 | 520 |  |  |  | 180 | 34 | 1 | 1 | 1 | 175 | 750 | 8 |  |  |  |  | 31 | 100 | [7 empty] | 0 | 0 | 0 | 1 | 0 | 0 | 0 | 0 | 0 | 0
0.086 | 0.2 | 1.01 | 0.007 | 0.012 |  | 8.9 | 1.01 | 0.21 |  |  |  | 596 |  | 160 |  | 19 | 510 |  |  |  | 180 | 34 | 1 | 1 | 1 | 175 | 750 | 8 | 569 | 709 | 17.4 | 62.7 | [9 empty] | 0 | 0 | 0 | 1 | 0 | 0 | 0 | 0 | 0 | 0
0.086 | 0.2 | 1.01 | 0.007 | 0.012 |  | 8.9 | 1.01 | 0.21 |  |  |  | 596 |  | 160 |  | 19 | 510 |  |  |  | 180 | 34 | 1 | 1 | 1 | 175 | 750 | 8 |  |  |  |  | -22 | 28 | [7 empty] | 0 | 0 | 0 | 1 | 0 | 0 | 0 | 0 | 0 | 0
0.086 | 0.2 | 1.01 | 0.007 | 0.012 |  | 8.9 | 1.01 | 0.21 |  |  |  | 596 |  | 160 |  | 19 | 510 |  |  |  | 180 | 34 | 1 | 1 | 1 | 175 | 750 | 8 |  |  |  |  | -9 | 50 | [7 empty] | 0 | 0 | 0 | 1 | 0 | 0 | 0 | 0 | 0 | 0
0.086 | 0.2 | 1.01 | 0.007 | 0.012 |  | 8.9 | 1.01 | 0.21 |  |  |  | 596 |  | 160 |  | 19 | 510 |  |  |  | 180 | 34 | 1 | 1 | 1 | 175 | 750 | 8 |  |  |  |  | 24 | 100 | [7 empty] | 0 | 0 | 0 | 1 | 0 | 0 | 0 | 0 | 0 | 0
0.086 | 0.2 | 1.04 | 0.008 | 0.013 |  | 8.98 | 1.01 | 0.22 |  |  |  | 567 |  | 160 |  | 36 | 560 |  |  |  | 180 | 34 | 1 | 1 | 1 | 175 | 750 | 8 | 609 | 743 | 16.9 | 61.9 | [9 empty] | 0 | 0 | 0 | 1 | 0 | 0 | 0 | 0 | 0 | 0
0.086 | 0.2 | 1.04 | 0.008 | 0.013 |  | 8.98 | 1.01 | 0.22 |  |  |  | 567 |  | 160 |  | 36 | 560 |  |  |  | 180 | 34 | 1 | 1 | 1 | 175 | 750 | 8 |  |  |  |  | -19 | 28 | [7 empty] | 0 | 0 | 0 | 1 | 0 | 0 | 0 | 0 | 0 | 0
0.086 | 0.2 | 1.04 | 0.008 | 0.013 |  | 8.98 | 1.01 | 0.22 |  |  |  | 567 |  | 160 |  | 36 | 560 |  |  |  | 180 | 34 | 1 | 1 | 1 | 175 | 750 | 8 |  |  |  |  | -1 | 50 | [7 empty] | 0 | 0 | 0 | 1 | 0 | 0 | 0 | 0 | 0 | 0
0.086 | 0.2 | 1.04 | 0.008 | 0.013 |  | 8.98 | 1.01 | 0.22 |  |  |  | 567 |  | 160 |  | 36 | 560 |  |  |  | 180 | 34 | 1 | 1 | 1 | 175 | 750 | 8 |  |  |  |  | 38 | 100 | [7 empty] | 0 | 0 | 0 | 1 | 0 | 0 | 0 | 0 | 0 | 0
0.088 | 0.24 | 1.06 | 0.007 | 0.013 |  | 9.08 | 1 | 0.23 |  |  |  | 538 |  | 155 |  | 69 | 560 |  |  |  | 180 | 34 | 1 | 1 | 1 | 175 | 750 | 8 | 620 | 753 | 16.8 | 58.8 | [9 empty] | 0 | 0 | 0 | 1 | 0 | 0 | 0 | 0 | 0 | 0
0.088 | 0.24 | 1.06 | 0.007 | 0.013 |  | 9.08 | 1 | 0.23 |  |  |  | 538 |  | 155 |  | 69 | 560 |  |  |  | 180 | 34 | 1 | 1 | 1 | 175 | 750 | 8 |  |  |  |  | 8 | 28 | [7 empty] | 0 | 0 | 0 | 1 | 0 | 0 | 0 | 0 | 0 | 0
0.088 | 0.24 | 1.06 | 0.007 | 0.013 |  | 9.08 | 1 | 0.23 |  |  |  | 538 |  | 155 |  | 69 | 560 |  |  |  | 180 | 34 | 1 | 1 | 1 | 175 | 750 | 8 |  |  |  |  | 32 | 50 | [7 empty] | 0 | 0 | 0 | 1 | 0 | 0 | 0 | 0 | 0 | 0
0.088 | 0.24 | 1.06 | 0.007 | 0.013 |  | 9.08 | 1 | 0.23 |  |  |  | 538 |  | 155 |  | 69 | 560 |  |  |  | 180 | 34 | 1 | 1 | 1 | 175 | 750 | 8 |  |  |  |  | -70 | 100 | [7 empty] | 0 | 0 | 0 | 1 | 0 | 0 | 0 | 0 | 0 | 0
0.037 | 0.3 | 0.65 | 0.008 | 0.012 |  | 0 | [14 empty] | 170 | 21 | 1 | 1 | 1 | 200 | 250 | 14 | 392 | 466 | 31.9 | 80.6 | [9 empty] | 0 | 0 | 0 | 1 | 0 | 0 | 0 | 0 | 0 | 0
0.037 | 0.3 | 0.65 | 0.008 | 0.012 |  | 0 | [14 empty] | 170 | 21 | 1 | 1 | 1 | 200 | 580 | 2 | 370 | 456 | 35.2 | 80.6 | -30 | 100 | [7 empty] | 0 | 0 | 0 | 1 | 0 | 0 | 0 | 0 | 0 | 0
0.037 | 0.3 | 0.65 | 0.008 | 0.012 |  | 0 | [14 empty] | 170 | 21 | 1 | 1 | 1 | 200 | 0 | 0 |  |  |  |  | -26 | 100 | [7 empty] | 0 | 0 | 0 | 1 | 0 | 0 | 0 | 0 | 0 | 0
0.037 | 0.31 | 1.03 | 0.007 | 0.014 |  | 0 | [14 empty] | 170 | 21 | 1 | 1 | 1 | 200 | 250 | 14 | 413 | 498 | 31.2 | 80.6 | [9 empty] | 0 | 0 | 0 | 1 | 0 | 0 | 0 | 0 | 0 | 0
0.037 | 0.31 | 1.03 | 0.007 | 0.014 |  | 0 | [14 empty] | 170 | 21 | 1 | 1 | 1 | 200 | 580 | 2 | 402 | 490 | 31 | 80.6 | -44 | 100 | [7 empty] | 0 | 0 | 0 | 1 | 0 | 0 | 0 | 0 | 0 | 0
0.037 | 0.31 | 1.03 | 0.007 | 0.014 |  | 0 | [14 empty] | 170 | 21 | 1 | 1 | 1 | 200 | 0 | 0 |  |  |  |  | -47 | 100 |  |  | 33 | 27 | 40 | 0 | 0 | 0 | 0 | 0 | 1 | 0 | 0 | 0 | 0 | 0 | 0
0.044 | 0.35 | 1.43 | 0.007 | 0.014 |  | 0 | [14 empty] | 170 | 21 | 1 | 1 | 1 | 200 | 250 | 14 | 468 | 551 | 29.4 | 78.7 | [9 empty] | 0 | 0 | 0 | 1 | 0 | 0 | 0 | 0 | 0 | 0
0.044 | 0.35 | 1.43 | 0.007 | 0.014 |  | 0 | [14 empty] | 170 | 21 | 1 | 1 | 1 | 200 | 580 | 2 | 436 | 529 | 31.6 | 78.8 | -49 | 100 | [7 empty] | 0 | 0 | 0 | 1 | 0 | 0 | 0 | 0 | 0 | 0
0.044 | 0.35 | 1.43 | 0.007 | 0.014 |  | 0 | [14 empty] | 170 | 21 | 1 | 1 | 1 | 200 | 0 | 0 |  |  |  |  | -52 | 100 | [7 empty] | 0 | 0 | 0 | 1 | 0 | 0 | 0 | 0 | 0 | 0
0.045 | 0.33 | 1.85 | 0.007 | 0.016 |  | 0 | [14 empty] | 170 | 21 | 1 | 1 | 1 | 200 | 250 | 14 | 514 | 588 | 28 | 76.8 | [9 empty] | 0 | 0 | 0 | 1 | 0 | 0 | 0 | 0 | 0 | 0
0.045 | 0.33 | 1.85 | 0.007 | 0.016 |  | 0 | [14 empty] | 170 | 21 | 1 | 1 | 1 | 200 | 580 | 2 | 479 | 576 | 27.4 | 76.9 | -38 | 100 | [7 empty] | 0 | 0 | 0 | 1 | 0 | 0 | 0 | 0 | 0 | 0
0.045 | 0.33 | 1.85 | 0.007 | 0.016 |  | 0 | [14 empty] | 170 | 21 | 1 | 1 | 1 | 200 | 0 | 0 |  |  |  |  | -45 | 100 |  |  | 13 | 16 | 71 | 0 | 0 | 0 | 0 | 0 | 1 | 0 | 0 | 0 | 0 | 0 | 0
0.038 | 0.3 | 0.65 | 0.007 | 0.014 |  | 0.22 | [14 empty] | 170 | 21 | 1 | 1 | 1 | 200 | 250 | 14 | 422 | 496 | 30.4 | 78.8 | [9 empty] | 0 | 0 | 0 | 1 | 0 | 0 | 0 | 0 | 0 | 0
0.038 | 0.3 | 0.65 | 0.007 | 0.014 |  | 0.22 | [14 empty] | 170 | 21 | 1 | 1 | 1 | 200 | 580 | 2 | 410 | 496 | 31 | 79.7 | [9 empty] | 0 | 0 | 0 | 1 | 0 | 0 | 0 | 0 | 0 | 0
0.041 | 0.32 | 1.01 | 0.008 | 0.013 |  | 0.24 | [14 empty] | 170 | 21 | 1 | 1 | 1 | 200 | 250 | 14 | 463 | 532 | 30 | 77.8 | [9 empty] | 0 | 0 | 0 | 1 | 0 | 0 | 0 | 0 | 0 | 0
0.041 | 0.32 | 1.01 | 0.008 | 0.013 |  | 0.24 | [14 empty] | 170 | 21 | 1 | 1 | 1 | 200 | 580 | 2 | 426 | 519 | 29.8 | 78.8 | [9 empty] | 0 | 0 | 0 | 1 | 0 | 0 | 0 | 0 | 0 | 0
0.041 | 0.32 | 1.01 | 0.008 | 0.013 |  | 0.24 | [14 empty] | 170 | 21 | 1 | 1 | 1 | 200 | 0 | 0 | [8 empty] | 26 | 25 | 49 | 0 | 0 | 0 | 0 | 0 | 1 | 0 | 0 | 0 | 0 | 0 | 0
0.044 | 0.32 | 1.45 | 0.007 | 0.013 |  | 0.24 | [14 empty] | 170 | 21 | 1 | 1 | 1 | 200 | 250 | 14 | 500 | 575 | 28 | 78.8 | [9 empty] | 0 | 0 | 0 | 1 | 0 | 0 | 0 | 0 | 0 | 0
0.044 | 0.32 | 1.45 | 0.007 | 0.013 |  | 0.24 | [14 empty] | 170 | 21 | 1 | 1 | 1 | 200 | 580 | 2 | 468 | 559 | 28 | 76.9 | [9 empty] | 0 | 0 | 0 | 1 | 0 | 0 | 0 | 0 | 0 | 0
0.048 | 0.33 | 1.85 | 0.007 | 0.013 |  | 0.26 | [14 empty] | 170 | 21 | 1 | 1 | 1 | 200 | 250 | 14 | 567 | 622 | 26 | 75 | [9 empty] | 0 | 0 | 0 | 1 | 0 | 0 | 0 | 0 | 0 | 0
0.048 | 0.33 | 1.85 | 0.007 | 0.013 |  | 0.26 | [14 empty] | 170 | 21 | 1 | 1 | 1 | 200 | 580 | 2 | 535 | 620 | 27 | 74 | [9 empty] | 0 | 0 | 0 | 1 | 0 | 0 | 0 | 0 | 0 | 0
0.048 | 0.33 | 1.85 | 0.007 | 0.013 |  | 0.26 | [14 empty] | 170 | 21 | 1 | 1 | 1 | 200 | 0 | 0 | [8 empty] | 8 | 13 | 79 | 0 | 0 | 0 | 0 | 0 | 1 | 0 | 0 | 0 | 0 | 0 | 0
0.04 | 0.33 | 0.6 | 0.006 | 0.01 |  | 0.51 | [14 empty] | 170 | 21 | 1 | 1 | 1 | 200 | 250 | 14 | 446 | 510 | 32.2 | 78.8 | [9 empty] | 0 | 0 | 0 | 1 | 0 | 0 | 0 | 0 | 0 | 0
0.04 | 0.33 | 0.6 | 0.006 | 0.01 |  | 0.51 | [14 empty] | 170 | 21 | 1 | 1 | 1 | 200 | 580 | 2 | 417 | 496 | 29 | 78.8 | -17 | 100 | [7 empty] | 0 | 0 | 0 | 1 | 0 | 0 | 0 | 0 | 0 | 0
0.04 | 0.33 | 0.6 | 0.006 | 0.01 |  | 0.51 | [14 empty] | 170 | 21 | 1 | 1 | 1 | 200 | 0 | 0 |  |  |  |  | -17 | 100 | [7 empty] | 0 | 0 | 0 | 1 | 0 | 0 | 0 | 0 | 0 | 0
0.043 | 0.31 | 0.95 | 0.007 | 0.01 |  | 0.53 | [14 empty] | 170 | 21 | 1 | 1 | 1 | 200 | 250 | 14 | 494 | 545 | 29.6 | 77 | [9 empty] | 0 | 0 | 0 | 1 | 0 | 0 | 0 | 0 | 0 | 0
0.043 | 0.31 | 0.95 | 0.007 | 0.01 |  | 0.53 | [14 empty] | 170 | 21 | 1 | 1 | 1 | 200 | 580 | 2 | 460 | 536 | 28.8 | 77 | -35 | 100 | [7 empty] | 0 | 0 | 0 | 1 | 0 | 0 | 0 | 0 | 0 | 0
0.043 | 0.31 | 0.95 | 0.007 | 0.01 |  | 0.53 | [14 empty] | 170 | 21 | 1 | 1 | 1 | 200 | 0 | 0 |  |  |  |  | -45 | 100 |  |  | 16 | 26 | 58 | 0 | 0 | 0 | 0 | 0 | 1 | 0 | 0 | 0 | 0 | 0 | 0
0.047 | 0.33 | 1.42 | 0.006 | 0.01 |  | 0.53 | [14 empty] | 170 | 21 | 1 | 1 | 1 | 200 | 250 | 14 | 543 | 603 | 28.2 | 77 | [9 empty] | 0 | 0 | 0 | 1 | 0 | 0 | 0 | 0 | 0 | 0
0.047 | 0.33 | 1.42 | 0.006 | 0.01 |  | 0.53 | [14 empty] | 170 | 21 | 1 | 1 | 1 | 200 | 580 | 2 | 514 | 600 | 25.8 | 76 | -35 | 100 | [7 empty] | 0 | 0 | 0 | 1 | 0 | 0 | 0 | 0 | 0 | 0
0.047 | 0.33 | 1.42 | 0.006 | 0.01 |  | 0.53 | [14 empty] | 170 | 21 | 1 | 1 | 1 | 200 | 0 | 0 |  |  |  |  | -44 | 100 | [7 empty] | 0 | 0 | 0 | 1 | 0 | 0 | 0 | 0 | 0 | 0
0.051 | 0.33 | 1.83 | 0.006 | 0.013 |  | 0.52 | [14 empty] | 170 | 21 | 1 | 1 | 1 | 200 | 250 | 14 | 617 | 674 | 23 | 70.2 | [9 empty] | 0 | 0 | 0 | 1 | 0 | 0 | 0 | 0 | 0 | 0
0.051 | 0.33 | 1.83 | 0.006 | 0.013 |  | 0.52 | [14 empty] | 170 | 21 | 1 | 1 | 1 | 200 | 580 | 2 | 570 | 650 | 24 | 68.7 | -2 | 100 | [7 empty] | 0 | 0 | 0 | 1 | 0 | 0 | 0 | 0 | 0 | 0
0.051 | 0.33 | 1.83 | 0.006 | 0.013 |  | 0.52 | [14 empty] | 170 | 21 | 1 | 1 | 1 | 200 | 0 | 0 |  |  |  |  | -35 | 100 |  |  | 4 | 8 | 88 | 0 | 0 | 0 | 0 | 0 | 1 | 0 | 0 | 0 | 0 | 0 | 0
0.041 | 0.3 | 0.59 | 0.009 | 0.011 |  | 1 | [14 empty] | 170 | 21 | 1 | 1 | 1 | 200 | 250 | 14 | 472 | 531 | 25.8 | 77.8 | [9 empty] | 0 | 0 | 0 | 1 | 0 | 0 | 0 | 0 | 0 | 0
0.041 | 0.3 | 0.59 | 0.009 | 0.011 |  | 1 | [14 empty] | 170 | 21 | 1 | 1 | 1 | 200 | 580 | 2 | 427 | 514 | 29.2 | 77.9 | -12 | 100 | [7 empty] | 0 | 0 | 0 | 1 | 0 | 0 | 0 | 0 | 0 | 0
0.041 | 0.3 | 0.59 | 0.009 | 0.011 |  | 1 | [14 empty] | 170 | 21 | 1 | 1 | 1 | 200 | 0 | 0 |  |  |  |  | -10 | 100 | [7 empty] | 0 | 0 | 0 | 1 | 0 | 0 | 0 | 0 | 0 | 0
0.045 | 0.32 | 0.97 | 0.007 | 0.012 |  | 1.04 | [14 empty] | 170 | 21 | 1 | 1 | 1 | 200 | 250 | 14 | 531 | 592 | 24.6 | 76 | [9 empty] | 0 | 0 | 0 | 1 | 0 | 0 | 0 | 0 | 0 | 0
0.045 | 0.32 | 0.97 | 0.007 | 0.012 |  | 1.04 | [14 empty] | 170 | 21 | 1 | 1 | 1 | 200 | 580 | 2 | 471 | 568 | 26.2 | 77 | -31 | 100 | [7 empty] | 0 | 0 | 0 | 1 | 0 | 0 | 0 | 0 | 0 | 0
0.045 | 0.32 | 0.97 | 0.007 | 0.012 |  | 1.04 | [14 empty] | 170 | 21 | 1 | 1 | 1 | 200 | 0 | 0 |  |  |  |  | -42 | 100 |  |  | 9 | 28 | 63 | 0 | 0 | 0 | 0 | 0 | 1 | 0 | 0 | 0 | 0 | 0 | 0
0.048 | 0.33 | 1.37 | 0.008 | 0.013 |  | 1.08 | [14 empty] | 170 | 21 | 1 | 1 | 1 | 200 | 250 | 14 | 626 | 676 | 24.4 | 70.9 | [9 empty] | 0 | 0 | 0 | 1 | 0 | 0 | 0 | 0 | 0 | 0
0.048 | 0.33 | 1.37 | 0.008 | 0.013 |  | 1.08 | [14 empty] | 170 | 21 | 1 | 1 | 1 | 200 | 580 | 2 | 548 | 630 | 26 | 72 | -17 | 100 | [7 empty] | 0 | 0 | 0 | 1 | 0 | 0 | 0 | 0 | 0 | 0
0.048 | 0.33 | 1.37 | 0.008 | 0.013 |  | 1.08 | [14 empty] | 170 | 21 | 1 | 1 | 1 | 200 | 0 | 0 |  |  |  |  | -40 | 100 | [7 empty] | 0 | 0 | 0 | 1 | 0 | 0 | 0 | 0 | 0 | 0
0.052 | 0.33 | 1.81 | 0.007 | 0.013 |  | 1.1 | [14 empty] | 170 | 21 | 1 | 1 | 1 | 200 | 250 | 14 | 692 | 723 | 21.6 | 70.9 | [9 empty] | 0 | 0 | 0 | 1 | 0 | 0 | 0 | 0 | 0 | 0
0.052 | 0.33 | 1.81 | 0.007 | 0.013 |  | 1.1 | [14 empty] | 170 | 21 | 1 | 1 | 1 | 200 | 580 | 2 | 592 | 671 | 22.8 | 72 | 28 | 100 | [7 empty] | 0 | 0 | 0 | 1 | 0 | 0 | 0 | 0 | 0 | 0
0.052 | 0.33 | 1.81 | 0.007 | 0.013 |  | 1.1 | [14 empty] | 170 | 21 | 1 | 1 | 1 | 200 | 0 | 0 |  |  |  |  | -28 | 100 |  |  | 1 | 12 | 87 | 0 | 0 | 0 | 0 | 0 | 1 | 0 | 0 | 0 | 0 | 0 | 0
0.041 | 0.27 | 0.59 | 0.009 | 0.011 |  | 2.34 | [14 empty] | 170 | 21 | 1 | 1 | 1 | 200 | 250 | 14 | 587 | 652 | 21.4 | 72 | [9 empty] | 0 | 0 | 0 | 1 | 0 | 0 | 0 | 0 | 0 | 0
0.041 | 0.27 | 0.59 | 0.009 | 0.011 |  | 2.34 | [14 empty] | 170 | 21 | 1 | 1 | 1 | 200 | 580 | 2 | 534 | 619 | 22 | 75 | 0 | 100 | [7 empty] | 0 | 0 | 0 | 1 | 0 | 0 | 0 | 0 | 0 | 0
0.041 | 0.27 | 0.59 | 0.009 | 0.011 |  | 2.34 | [14 empty] | 170 | 21 | 1 | 1 | 1 | 200 | 0 | 0 |  |  |  |  | 9 | 100 | [7 empty] | 0 | 0 | 0 | 1 | 0 | 0 | 0 | 0 | 0 | 0
0.046 | 0.3 | 0.93 | 0.008 | 0.012 |  | 2.38 | [14 empty] | 170 | 21 | 1 | 1 | 1 | 200 | 250 | 14 | 655 | 722 | 19.6 | 67.5 | [9 empty] | 0 | 0 | 0 | 1 | 0 | 0 | 0 | 0 | 0 | 0
0.046 | 0.3 | 0.93 | 0.008 | 0.012 |  | 2.38 | [14 empty] | 170 | 21 | 1 | 1 | 1 | 200 | 580 | 2 | 605 | 683 | 19.8 | 71.9 | -3 | 100 | [7 empty] | 0 | 0 | 0 | 1 | 0 | 0 | 0 | 0 | 0 | 0
0.046 | 0.3 | 0.93 | 0.008 | 0.012 |  | 2.38 | [14 empty] | 170 | 21 | 1 | 1 | 1 | 200 | 0 | 0 |  |  |  |  | 16 | 100 |  |  | 2 | 88 | 10 | 0 | 0 | 0 | 0 | 0 | 1 | 0 | 0 | 0 | 0 | 0 | 0
0.05 | 0.31 | 1.29 | 0.008 | 0.011 |  | 2.32 | [14 empty] | 170 | 21 | 1 | 1 | 1 | 200 | 250 | 14 | 738 | 789 | 20 | 67 | [9 empty] | 0 | 0 | 0 | 1 | 0 | 0 | 0 | 0 | 0 | 0
0.05 | 0.31 | 1.29 | 0.008 | 0.011 |  | 2.32 | [14 empty] | 170 | 21 | 1 | 1 | 1 | 200 | 580 | 2 | 662 | 731 | 18.6 | 68.7 | 28 | 100 | [7 empty] | 0 | 0 | 0 | 1 | 0 | 0 | 0 | 0 | 0 | 0
0.05 | 0.31 | 1.29 | 0.008 | 0.011 |  | 2.32 | [14 empty] | 170 | 21 | 1 | 1 | 1 | 200 | 0 | 0 |  |  |  |  | 9 | 100 |  |  | 0 | 100 | 0 | 0 | 0 | 0 | 0 | 0 | 1 | 0 | 0 | 0 | 0 | 0 | 0
0.054 | 0.33 | 1.72 | 0.007 | 0.014 |  | 2.36 | [14 empty] | 170 | 21 | 1 | 1 | 1 | 200 | 250 | 14 | 808 | 865 | 18.2 | 65.2 | [9 empty] | 0 | 0 | 0 | 1 | 0 | 0 | 0 | 0 | 0 | 0
0.054 | 0.33 | 1.72 | 0.007 | 0.014 |  | 2.36 | [14 empty] | 170 | 21 | 1 | 1 | 1 | 200 | 580 | 2 | 697 | 757 | 19.6 | 69.7 | [9 empty] | 0 | 0 | 0 | 1 | 0 | 0 | 0 | 0 | 0 | 0
0.054 | 0.33 | 1.72 | 0.007 | 0.014 |  | 2.36 | [14 empty] | 170 | 21 | 1 | 1 | 1 | 200 | 0 | 0 |  |  |  |  | 24 | 100 | [7 empty] | 0 | 0 | 0 | 1 | 0 | 0 | 0 | 0 | 0 | 0
0.069 | 0.3 | 1.36 | 0.007 | 0.009 |  |  |  | 0.0004087325 |  |  |  | 432 | 37 |  | 3.301413 | 3.668197 | 2.248903 |  |  |  | 170 | 21 | 1 | 1 | 1 | 200 | 250 | 14 | 468 | 529 | 32.6 | 80.7 | [9 empty] | 0 | 0 | 0 | 1 | 0 | 0 | 0 | 0 | 0 | 0
0.069 | 0.3 | 1.36 | 0.007 | 0.009 |  |  |  | 0.0002527069 |  |  |  | 432 | 37 |  | 1.99995 | 4.910755 | 2.412477 |  |  |  | 170 | 21 | 1 | 1 | 1 | 200 | 0 | 0 |  |  |  |  | -99 | 28 | [7 empty] | 0 | 0 | 0 | 1 | 0 | 0 | 0 | 0 | 0 | 0
0.069 | 0.3 | 1.36 | 0.007 | 0.009 |  |  |  | 0.0003877707 |  |  |  | 432 | 37 |  | 3.514254 | 4.722644 | 0.2749051 |  |  |  | 170 | 21 | 1 | 1 | 1 | 200 | 0 | 0 |  |  |  |  | -72 | 100 | [7 empty] | 0 | 0 | 0 | 1 | 0 | 0 | 0 | 0 | 0 | 0
0.069 | 0.3 | 1.36 | 0.007 | 0.009 |  |  |  | 0.0004418329 |  |  |  | 432 | 37 |  | 2.46859 | 4.894627 | 3.257711 |  |  |  | 170 | 21 | 1 | 1 | 1 | 200 | 0 | 0 | [8 empty] | 23 | 5 | 72 | 0 | 0 | 0 | 0 | 0 | 1 | 0 | 0 | 0 | 0 | 0 | 0
0.069 | 0.3 | 1.36 | 0.007 | 0.009 |  |  |  | 0.0002603128 |  |  |  | 432 | 37 |  | 0.602884 | 4.303908 | 1.899371 |  |  |  | 170 | 21 | 1 | 1 | 1 | 200 | 580 | 2 | 393 | 500 | 31.8 | 77 | [9 empty] | 0 | 0 | 0 | 1 | 0 | 0 | 0 | 0 | 0 | 0
0.069 | 0.3 | 1.36 | 0.007 | 0.009 |  |  |  | 0.000317775 |  |  |  | 432 | 37 |  | 2.385845 | 2.166291 | 2.136179 |  |  |  | 170 | 21 | 1 | 1 | 1 | 200 | 580 | 2 |  |  |  |  | -100 | 28 | [7 empty] | 0 | 0 | 0 | 1 | 0 | 0 | 0 | 0 | 0 | 0
0.069 | 0.3 | 1.36 | 0.007 | 0.009 |  |  |  | 0.0001574645 |  |  |  | 432 | 37 |  | 4.17763 | 1.602787 | 0.8564833 |  |  |  | 170 | 21 | 1 | 1 | 1 | 200 | 580 | 2 |  |  |  |  | -78 | 100 | [7 empty] | 0 | 0 | 0 | 1 | 0 | 0 | 0 | 0 | 0 | 0
0.073 | 0.33 | 1.39 | 0.007 | 0.008 |  |  |  | 0.0002877405 |  |  |  | 427 | 39 |  | 20 | 0.1165673 | 4.149232 |  |  |  | 170 | 21 | 1 | 1 | 1 | 200 | 250 | 14 | 475 | 536 | 33.4 | 80.7 | [9 empty] | 0 | 0 | 0 | 1 | 0 | 0 | 0 | 0 | 0 | 0
0.073 | 0.33 | 1.39 | 0.007 | 0.008 |  |  |  | 0.0003858961 |  |  |  | 427 | 39 |  | 20 | 4.178994 | 2.022256 |  |  |  | 170 | 21 | 1 | 1 | 1 | 200 | 0 | 0 |  |  |  |  | -95 | 28 | [7 empty] | 0 | 0 | 0 | 1 | 0 | 0 | 0 | 0 | 0 | 0
0.073 | 0.33 | 1.39 | 0.007 | 0.008 |  |  |  | 0.0002588006 |  |  |  | 427 | 39 |  | 20 | 0.4666999 | 0.9060056 |  |  |  | 170 | 21 | 1 | 1 | 1 | 200 | 0 | 0 |  |  |  |  | -70 | 100 | [7 empty] | 0 | 0 | 0 | 1 | 0 | 0 | 0 | 0 | 0 | 0
0.073 | 0.33 | 1.39 | 0.007 | 0.008 |  |  |  | 8.537736e-05 |  |  |  | 427 | 39 |  | 20 | 1.599117 | 2.986895 |  |  |  | 170 | 21 | 1 | 1 | 1 | 200 | 580 | 2 | 387 | 493 | 32.5 | 80.7 | [9 empty] | 0 | 0 | 0 | 1 | 0 | 0 | 0 | 0 | 0 | 0
0.073 | 0.33 | 1.39 | 0.007 | 0.008 |  |  |  | 0.0003604312 |  |  |  | 427 | 39 |  | 20 | 4.164521 | 4.921873 |  |  |  | 170 | 21 | 1 | 1 | 1 | 200 | 580 | 2 |  |  |  |  | -78 | 100 | [7 empty] | 0 | 0 | 0 | 1 | 0 | 0 | 0 | 0 | 0 | 0
0.078 | 0.32 | 1.39 | 0.007 | 0.009 |  |  |  | 0.0002274779 |  |  |  | 436 | 42 |  | 44 | 1.551685 | 1.898828 |  |  |  | 170 | 21 | 1 | 1 | 1 | 200 | 250 | 14 | 478 | 541 | 30.4 | 78.9 | [9 empty] | 0 | 0 | 0 | 1 | 0 | 0 | 0 | 0 | 0 | 0
0.078 | 0.32 | 1.39 | 0.007 | 0.009 |  |  |  | 0.0002618617 |  |  |  | 436 | 42 |  | 44 | 3.179301 | 1.538627 |  |  |  | 170 | 21 | 1 | 1 | 1 | 200 | 0 | 0 |  |  |  |  | -88 | 28 | [7 empty] | 0 | 0 | 0 | 1 | 0 | 0 | 0 | 0 | 0 | 0
0.078 | 0.32 | 1.39 | 0.007 | 0.009 |  |  |  | 8.881933e-05 |  |  |  | 436 | 42 |  | 44 | 4.768906 | 0.2673632 |  |  |  | 170 | 21 | 1 | 1 | 1 | 200 | 0 | 0 |  |  |  |  | -60 | 100 | [7 empty] | 0 | 0 | 0 | 1 | 0 | 0 | 0 | 0 | 0 | 0
0.078 | 0.32 | 1.39 | 0.007 | 0.009 |  |  |  | 0.0001593639 |  |  |  | 436 | 42 |  | 44 | 0.5147587 | 2.558571 |  |  |  | 170 | 21 | 1 | 1 | 1 | 200 | 580 | 2 | 398 | 499 | 32.8 | 80.7 | [9 empty] | 0 | 0 | 0 | 1 | 0 | 0 | 0 | 0 | 0 | 0
0.078 | 0.32 | 1.39 | 0.007 | 0.009 |  |  |  | 0.0002073011 |  |  |  | 436 | 42 |  | 44 | 2.292821 | 3.949919 |  |  |  | 170 | 21 | 1 | 1 | 1 | 200 | 580 | 2 |  |  |  |  | -94 | 28 | [7 empty] | 0 | 0 | 0 | 1 | 0 | 0 | 0 | 0 | 0 | 0
0.078 | 0.32 | 1.39 | 0.007 | 0.009 |  |  |  | 3.240284e-05 |  |  |  | 436 | 42 |  | 44 | 2.189447 | 1.920088 |  |  |  | 170 | 21 | 1 | 1 | 1 | 200 | 580 | 2 |  |  |  |  | -75 | 100 | [7 empty] | 0 | 0 | 0 | 1 | 0 | 0 | 0 | 0 | 0 | 0
0.08 | 0.33 | 1.41 | 0.006 | 0.009 |  |  |  | 0.0001138797 |  |  |  | 432 | 43 |  | 78 | 1.294099 | 3.902101 |  |  |  | 170 | 21 | 1 | 1 | 1 | 200 | 250 | 14 | 478 | 540 | 31.2 | 80.7 | [9 empty] | 0 | 0 | 0 | 1 | 0 | 0 | 0 | 0 | 0 | 0
0.08 | 0.33 | 1.41 | 0.006 | 0.009 |  |  |  | 0.0001896382 |  |  |  | 432 | 43 |  | 78 | 2.54935 | 0.2617186 |  |  |  | 170 | 21 | 1 | 1 | 1 | 200 | 0 | 0 |  |  |  |  | -77 | 28 | [7 empty] | 0 | 0 | 0 | 1 | 0 | 0 | 0 | 0 | 0 | 0
0.08 | 0.33 | 1.41 | 0.006 | 0.009 |  |  |  | 0.000292445 |  |  |  | 432 | 43 |  | 78 | 1.023664 | 2.855717 |  |  |  | 170 | 21 | 1 | 1 | 1 | 200 | 0 | 0 |  |  |  |  | -55 | 100 | [7 empty] | 0 | 0 | 0 | 1 | 0 | 0 | 0 | 0 | 0 | 0
0.08 | 0.33 | 1.41 | 0.006 | 0.009 |  |  |  | 0.0001790546 |  |  |  | 432 | 43 |  | 78 | 2.994421 | 0.9871071 |  |  |  | 170 | 21 | 1 | 1 | 1 | 200 | 0 | 0 | [8 empty] | 24 | 9 | 67 | 0 | 0 | 0 | 0 | 0 | 1 | 0 | 0 | 0 | 0 | 0 | 0
0.08 | 0.33 | 1.41 | 0.006 | 0.009 |  |  |  | 0.0002997189 |  |  |  | 432 | 43 |  | 78 | 0.5716344 | 2.552772 |  |  |  | 170 | 21 | 1 | 1 | 1 | 200 | 580 | 2 | 391 | 504 | 31.8 | 78.9 | [9 empty] | 0 | 0 | 0 | 1 | 0 | 0 | 0 | 0 | 0 | 0
0.08 | 0.33 | 1.41 | 0.006 | 0.009 |  |  |  | 0.0002611349 |  |  |  | 432 | 43 |  | 78 | 1.466042 | 4.954313 |  |  |  | 170 | 21 | 1 | 1 | 1 | 200 | 580 | 2 |  |  |  |  | -89 | 28 | [7 empty] | 0 | 0 | 0 | 1 | 0 | 0 | 0 | 0 | 0 | 0
0.08 | 0.33 | 1.41 | 0.006 | 0.009 |  |  |  | 8.612849e-05 |  |  |  | 432 | 43 |  | 78 | 2.290843 | 3.194179 |  |  |  | 170 | 21 | 1 | 1 | 1 | 200 | 580 | 2 |  |  |  |  | -68 | 100 | [7 empty] | 0 | 0 | 0 | 1 | 0 | 0 | 0 | 0 | 0 | 0
0.08 | 0.37 | 1.42 | 0.006 | 0.009 |  |  |  | 0.0002593657 |  |  |  | 439 | 43 |  | 120 | 0.07504923 | 3.67787 |  |  |  | 170 | 21 | 1 | 1 | 1 | 200 | 250 | 14 | 480 | 543 | 29 | 78.9 | [9 empty] | 0 | 0 | 0 | 1 | 0 | 0 | 0 | 0 | 0 | 0
0.08 | 0.37 | 1.42 | 0.006 | 0.009 |  |  |  | 0.0003685063 |  |  |  | 439 | 43 |  | 120 | 3.23076 | 2.019336 |  |  |  | 170 | 21 | 1 | 1 | 1 | 200 | 0 | 0 |  |  |  |  | -86 | 28 | [7 empty] | 0 | 0 | 0 | 1 | 0 | 0 | 0 | 0 | 0 | 0
0.08 | 0.37 | 1.42 | 0.006 | 0.009 |  |  |  | 0.000490067 |  |  |  | 439 | 43 |  | 120 | 4.01832 | 3.203026 |  |  |  | 170 | 21 | 1 | 1 | 1 | 200 | 0 | 0 |  |  |  |  | -28 | 100 | [7 empty] | 0 | 0 | 0 | 1 | 0 | 0 | 0 | 0 | 0 | 0
0.08 | 0.37 | 1.42 | 0.006 | 0.009 |  |  |  | 0.0004274393 |  |  |  | 439 | 43 |  | 120 | 3.774148 | 0.8300908 |  |  |  | 170 | 21 | 1 | 1 | 1 | 200 | 580 | 2 | 397 | 518 | 31 | 79.8 | [9 empty] | 0 | 0 | 0 | 1 | 0 | 0 | 0 | 0 | 0 | 0
0.08 | 0.37 | 1.42 | 0.006 | 0.009 |  |  |  | 0.0004984321 |  |  |  | 439 | 43 |  | 120 | 4.256379 | 2.716418 |  |  |  | 170 | 21 | 1 | 1 | 1 | 200 | 580 | 2 |  |  |  |  | -91 | 28 | [7 empty] | 0 | 0 | 0 | 1 | 0 | 0 | 0 | 0 | 0 | 0
0.08 | 0.37 | 1.42 | 0.006 | 0.009 |  |  |  | 0.0001787883 |  |  |  | 439 | 43 |  | 120 | 0.09034502 | 0.4503315 |  |  |  | 170 | 21 | 1 | 1 | 1 | 200 | 580 | 2 |  |  |  |  | -69 | 100 | [7 empty] | 0 | 0 | 0 | 1 | 0 | 0 | 0 | 0 | 0 | 0
0.076 | 0.37 | 1.36 | 0.005 | 0.009 |  |  |  | 2.396885e-05 |  |  |  | 422 | 36 |  | 190 | 3.574218 | 2.228247 |  |  |  | 170 | 21 | 1 | 1 | 1 | 200 | 250 | 14 | 485 | 549 | 31.4 | 79.8 | [9 empty] | 0 | 0 | 0 | 1 | 0 | 0 | 0 | 0 | 0 | 0
0.076 | 0.37 | 1.36 | 0.005 | 0.009 |  |  |  | 0.0004439198 |  |  |  | 422 | 36 |  | 190 | 4.033128 | 0.8889045 |  |  |  | 170 | 21 | 1 | 1 | 1 | 200 | 0 | 0 |  |  |  |  | -86 | 28 | [7 empty] | 0 | 0 | 0 | 1 | 0 | 0 | 0 | 0 | 0 | 0
0.076 | 0.37 | 1.36 | 0.005 | 0.009 |  |  |  | 0.0002239679 |  |  |  | 422 | 36 |  | 190 | 3.040978 | 2.588463 |  |  |  | 170 | 21 | 1 | 1 | 1 | 200 | 0 | 0 |  |  |  |  | -58 | 100 | [7 empty] | 0 | 0 | 0 | 1 | 0 | 0 | 0 | 0 | 0 | 0
0.076 | 0.37 | 1.36 | 0.005 | 0.009 |  |  |  | 0.0004233964 |  |  |  | 422 | 36 |  | 190 | 1.675197 | 4.615427 |  |  |  | 170 | 21 | 1 | 1 | 1 | 200 | 0 | 0 | [8 empty] | 20 | 3 | 77 | 0 | 0 | 0 | 0 | 0 | 1 | 0 | 0 | 0 | 0 | 0 | 0
0.076 | 0.37 | 1.36 | 0.005 | 0.009 |  |  |  | 0.0004793953 |  |  |  | 422 | 36 |  | 190 | 3.2036 | 3.398282 |  |  |  | 170 | 21 | 1 | 1 | 1 | 200 | 580 | 2 | 403 | 519 | 29.1 | 78.9 | [9 empty] | 0 | 0 | 0 | 1 | 0 | 0 | 0 | 0 | 0 | 0
0.076 | 0.37 | 1.36 | 0.005 | 0.009 |  |  |  | 0.0003235444 |  |  |  | 422 | 36 |  | 190 | 4.397953 | 3.399225 |  |  |  | 170 | 21 | 1 | 1 | 1 | 200 | 580 | 2 |  |  |  |  | -92 | 28 | [7 empty] | 0 | 0 | 0 | 1 | 0 | 0 | 0 | 0 | 0 | 0
0.076 | 0.37 | 1.36 | 0.005 | 0.009 |  |  |  | 0.000236783 |  |  |  | 422 | 36 |  | 190 | 2.487357 | 4.044015 |  |  |  | 170 | 21 | 1 | 1 | 1 | 200 | 580 | 2 |  |  |  |  | -74 | 100 | [7 empty] | 0 | 0 | 0 | 1 | 0 | 0 | 0 | 0 | 0 | 0
0.078 | 0.44 | 1.31 | 0.005 | 0.008 |  |  |  | 0.000400464 |  |  |  | 431 | 36 |  | 340 | 4.802602 | 0.1228406 |  |  |  | 170 | 21 | 1 | 1 | 1 | 200 | 250 | 14 | 491 | 564 | 28.2 | 78.9 | [9 empty] | 0 | 0 | 0 | 1 | 0 | 0 | 0 | 0 | 0 | 0
0.078 | 0.44 | 1.31 | 0.005 | 0.008 |  |  |  | 0.0002154827 |  |  |  | 431 | 36 |  | 340 | 4.208159 | 3.877271 |  |  |  | 170 | 21 | 1 | 1 | 1 | 200 | 0 | 0 |  |  |  |  | -88 | 28 | [7 empty] | 0 | 0 | 0 | 1 | 0 | 0 | 0 | 0 | 0 | 0
0.078 | 0.44 | 1.31 | 0.005 | 0.008 |  |  |  | 0.0001422078 |  |  |  | 431 | 36 |  | 340 | 4.110367 | 2.529543 |  |  |  | 170 | 21 | 1 | 1 | 1 | 200 | 0 | 0 |  |  |  |  | -63 | 100 | [7 empty] | 0 | 0 | 0 | 1 | 0 | 0 | 0 | 0 | 0 | 0
0.078 | 0.44 | 1.31 | 0.005 | 0.008 |  |  |  | 0.0001025839 |  |  |  | 431 | 36 |  | 340 | 3.839601 | 3.30126 |  |  |  | 170 | 21 | 1 | 1 | 1 | 200 | 0 | 0 | [8 empty] | 21 | 7 | 72 | 0 | 0 | 0 | 0 | 0 | 1 | 0 | 0 | 0 | 0 | 0 | 0
0.078 | 0.44 | 1.31 | 0.005 | 0.008 |  |  |  | 0.0002740681 |  |  |  | 431 | 36 |  | 340 | 0.04098163 | 2.851658 |  |  |  | 170 | 21 | 1 | 1 | 1 | 200 | 580 | 2 | 409 | 528 | 31 | 78.9 | [9 empty] | 0 | 0 | 0 | 1 | 0 | 0 | 0 | 0 | 0 | 0
0.078 | 0.44 | 1.31 | 0.005 | 0.008 |  |  |  | 0.0001564273 |  |  |  | 431 | 36 |  | 340 | 3.727302 | 0.887103 |  |  |  | 170 | 21 | 1 | 1 | 1 | 200 | 580 | 2 |  |  |  |  | -90 | 28 | [7 empty] | 0 | 0 | 0 | 1 | 0 | 0 | 0 | 0 | 0 | 0
0.078 | 0.44 | 1.31 | 0.005 | 0.008 |  |  |  | 0.000312336 |  |  |  | 431 | 36 |  | 340 | 1.409051 | 3.76228 |  |  |  | 170 | 21 | 1 | 1 | 1 | 200 | 580 | 2 |  |  |  |  | -74 | 100 | [7 empty] | 0 | 0 | 0 | 1 | 0 | 0 | 0 | 0 | 0 | 0
0.076 | 0.51 | 1.3 | 0.005 | 0.008 |  |  |  | 0.0002030591 |  |  |  | 423 | 43 |  | 490 | 2.181661 | 0.8985956 |  |  |  | 170 | 21 | 1 | 1 | 1 | 200 | 250 | 14 | 485 | 560 | 25.2 | 78.9 | [9 empty] | 0 | 0 | 0 | 1 | 0 | 0 | 0 | 0 | 0 | 0
0.076 | 0.51 | 1.3 | 0.005 | 0.008 |  |  |  | 0.0002187482 |  |  |  | 423 | 43 |  | 490 | 1.396107 | 4.059615 |  |  |  | 170 | 21 | 1 | 1 | 1 | 200 | 0 | 0 |  |  |  |  | -90 | 28 | [7 empty] | 0 | 0 | 0 | 1 | 0 | 0 | 0 | 0 | 0 | 0
0.076 | 0.51 | 1.3 | 0.005 | 0.008 |  |  |  | 0.0001077726 |  |  |  | 423 | 43 |  | 490 | 3.789419 | 1.751588 |  |  |  | 170 | 21 | 1 | 1 | 1 | 200 | 0 | 0 |  |  |  |  | -55 | 100 | [7 empty] | 0 | 0 | 0 | 1 | 0 | 0 | 0 | 0 | 0 | 0
0.076 | 0.51 | 1.3 | 0.005 | 0.008 |  |  |  | 0.0003677545 |  |  |  | 423 | 43 |  | 490 | 3.699767 | 0.3902388 |  |  |  | 170 | 21 | 1 | 1 | 1 | 200 | 0 | 0 | [8 empty] | 21 | 17 | 62 | 0 | 0 | 0 | 0 | 0 | 1 | 0 | 0 | 0 | 0 | 0 | 0
0.076 | 0.51 | 1.3 | 0.005 | 0.008 |  |  |  | 0.0002753885 |  |  |  | 423 | 43 |  | 490 | 1.588545 | 0.3830943 |  |  |  | 170 | 21 | 1 | 1 | 1 | 200 | 580 | 2 | 417 | 528 | 29 | 78.9 | [9 empty] | 0 | 0 | 0 | 1 | 0 | 0 | 0 | 0 | 0 | 0
0.076 | 0.51 | 1.3 | 0.005 | 0.008 |  |  |  | 0.0002276062 |  |  |  | 423 | 43 |  | 490 | 4.995374 | 3.02595 |  |  |  | 170 | 21 | 1 | 1 | 1 | 200 | 580 | 2 |  |  |  |  | -84 | 28 | [7 empty] | 0 | 0 | 0 | 1 | 0 | 0 | 0 | 0 | 0 | 0
0.076 | 0.51 | 1.3 | 0.005 | 0.008 |  |  |  | 0.0003813223 |  |  |  | 423 | 43 |  | 490 | 3.972213 | 0.384463 |  |  |  | 170 | 21 | 1 | 1 | 1 | 200 | 580 | 2 |  |  |  |  | -69 | 100 | [7 empty] | 0 | 0 | 0 | 1 | 0 | 0 | 0 | 0 | 0 | 0
0.079 | 0.57 | 1.32 | 0.004 | 0.008 |  |  |  | 0.0004515891 |  |  |  | 422 | 38 |  | 610 | 0.9313731 | 4.314261 |  |  |  | 170 | 21 | 1 | 1 | 1 | 200 | 250 | 14 | 491 | 570 | 29.2 | 77 | [9 empty] | 0 | 0 | 0 | 1 | 0 | 0 | 0 | 0 | 0 | 0
0.079 | 0.57 | 1.32 | 0.004 | 0.008 |  |  |  | 3.389522e-05 |  |  |  | 422 | 38 |  | 610 | 0.8221513 | 1.904972 |  |  |  | 170 | 21 | 1 | 1 | 1 | 200 | 0 | 0 |  |  |  |  | -74 | 28 | [7 empty] | 0 | 0 | 0 | 1 | 0 | 0 | 0 | 0 | 0 | 0
0.079 | 0.57 | 1.32 | 0.004 | 0.008 |  |  |  | 0.0004642397 |  |  |  | 422 | 38 |  | 610 | 2.288915 | 0.7454083 |  |  |  | 170 | 21 | 1 | 1 | 1 | 200 | 0 | 0 |  |  |  |  | -38 | 100 | [7 empty] | 0 | 0 | 0 | 1 | 0 | 0 | 0 | 0 | 0 | 0
0.079 | 0.57 | 1.32 | 0.004 | 0.008 |  |  |  | 2.425557e-05 |  |  |  | 422 | 38 |  | 610 | 3.310644 | 4.233577 |  |  |  | 170 | 21 | 1 | 1 | 1 | 200 | 0 | 0 | [8 empty] | 19 | 26 | 55 | 0 | 0 | 0 | 0 | 0 | 1 | 0 | 0 | 0 | 0 | 0 | 0
0.079 | 0.57 | 1.32 | 0.004 | 0.008 |  |  |  | 0.0003361064 |  |  |  | 422 | 38 |  | 610 | 0.03819295 | 2.765764 |  |  |  | 170 | 21 | 1 | 1 | 1 | 200 | 580 | 2 | 443 | 550 | 29.4 | 76 | [9 empty] | 0 | 0 | 0 | 1 | 0 | 0 | 0 | 0 | 0 | 0
0.079 | 0.57 | 1.32 | 0.004 | 0.008 |  |  |  | 0.0002817737 |  |  |  | 422 | 38 |  | 610 | 3.107497 | 2.432254 |  |  |  | 170 | 21 | 1 | 1 | 1 | 200 | 580 | 2 |  |  |  |  | -88 | 28 | [7 empty] | 0 | 0 | 0 | 1 | 0 | 0 | 0 | 0 | 0 | 0
0.079 | 0.57 | 1.32 | 0.004 | 0.008 |  |  |  | 0.0003377102 |  |  |  | 422 | 38 |  | 610 | 1.26459 | 1.927186 |  |  |  | 170 | 21 | 1 | 1 | 1 | 200 | 580 | 2 |  |  |  |  | -52 | 100 | [7 empty] | 0 | 0 | 0 | 1 | 0 | 0 | 0 | 0 | 0 | 0
0.073 | 0.35 | 0.64 | 0.005 | 0.004 |  |  |  | 0.0003 |  |  |  | 428 | 38 | 77 | 1.311022 | 4.8294 | 3.38257 |  |  |  | 170 | 21 | 1 | 1 | 1 | 200 | 250 | 14 | 402 | 494 | 33.3 | 77.5 | [9 empty] | 0 | 0 | 0 | 1 | 0 | 0 | 0 | 0 | 0 | 0
0.073 | 0.35 | 0.64 | 0.005 | 0.004 |  |  |  | 0.0003 |  |  |  | 428 | 38 | 77 | 0.909476 | 2.625844 | 0.7444716 |  |  |  | 170 | 21 | 1 | 1 | 1 | 200 | 0 | 0 |  |  |  |  | -45 | 100 |  |  | 48 | 26 | 26 | 0 | 0 | 0 | 0 | 0 | 1 | 0 | 0 | 0 | 0 | 0 | 0
0.073 | 0.35 | 0.64 | 0.005 | 0.004 |  |  |  | 0.0003 |  |  |  | 428 | 38 | 77 | 0.9321039 | 1.84948 | 4.56307 |  |  |  | 170 | 21 | 1 | 1 | 1 | 200 | 580 | 2 | 329 | 447 | 36.4 | 80.5 | -54 | 100 | [7 empty] | 0 | 0 | 0 | 1 | 0 | 0 | 0 | 0 | 0 | 0
0.071 | 0.36 | 0.63 | 0.007 | 0.006 |  |  |  | 0.021 |  |  |  | 435 | 43 | 78 | 4.827762 | 2.980537 | 5 |  |  |  | 170 | 21 | 1 | 1 | 1 | 200 | 250 | 14 | 436 | 513 | 29.2 | 77 | [9 empty] | 0 | 0 | 0 | 1 | 0 | 0 | 0 | 0 | 0 | 0
0.071 | 0.36 | 0.63 | 0.007 | 0.006 |  |  |  | 0.021 |  |  |  | 435 | 43 | 78 | 1.330195 | 2.007803 | 5 |  |  |  | 170 | 21 | 1 | 1 | 1 | 200 | 0 | 0 |  |  |  |  | -43 | 100 |  |  | 45 | 14 | 41 |  |  | 0 | 0 | 0 | 1 | 0 | 0 | 0 | 0 | 0 | 0
0.071 | 0.36 | 0.63 | 0.007 | 0.006 |  |  |  | 0.021 |  |  |  | 435 | 43 | 78 | 2.103723 | 1.091137 | 5 |  |  |  | 170 | 21 | 1 | 1 | 1 | 200 | 580 | 2 | 398 | 481 | 30.8 | 76 | -47 | 100 | [7 empty] | 0 | 0 | 0 | 1 | 0 | 0 | 0 | 0 | 0 | 0
0.071 | 0.4 | 0.64 | 0.008 | 0.006 |  |  |  | 0.0435 |  |  |  | 411 | 36 | 88 | 2.441015 | 2.924567 | 5 |  |  |  | 170 | 21 | 1 | 1 | 1 | 200 | 250 | 14 | 478 | 546 | 28.2 | 78 | [9 empty] | 0 | 0 | 0 | 1 | 0 | 0 | 0 | 0 | 0 | 0
0.071 | 0.4 | 0.64 | 0.008 | 0.006 |  |  |  | 0.0435 |  |  |  | 411 | 36 | 88 | 0.3360223 | 2.844613 | 5 |  |  |  | 170 | 21 | 1 | 1 | 1 | 200 | 0 | 0 |  |  |  |  | -43 | 100 |  |  | 41 | 7 | 52 | 0 | 0 | 0 | 0 | 0 | 1 | 0 | 0 | 0 | 0 | 0 | 0
0.071 | 0.4 | 0.64 | 0.008 | 0.006 |  |  |  | 0.0435 |  |  |  | 411 | 36 | 88 | 0.3131152 | 4.159719 | 5 |  |  |  | 170 | 21 | 1 | 1 | 1 | 200 | 580 | 2 | 446 | 526 |  | 76 | -30 | 100 | [7 empty] | 0 | 0 | 0 | 1 | 0 | 0 | 0 | 0 | 0 | 0
0.074 | 0.36 | 0.63 | 0.008 | 0.005 |  |  |  | 0.06 |  |  |  | 432 | 31 | 75 | 0.4110546 | 2.352525 | 5 |  |  |  | 170 | 21 | 1 | 1 | 1 | 200 | 250 | 14 | 488 | 548 | 25.6 | 77.5 | [9 empty] | 0 | 0 | 0 | 1 | 0 | 0 | 0 | 0 | 0 | 0
0.074 | 0.36 | 0.63 | 0.008 | 0.005 |  |  |  | 0.06 |  |  |  | 432 | 31 | 75 | 4.403949 | 1.528553 | 5 |  |  |  | 170 | 21 | 1 | 1 | 1 | 200 | 0 | 0 |  |  |  |  | -42 | 100 |  |  | 35 | 6 | 59 | 0 | 0 | 0 | 0 | 0 | 1 | 0 | 0 | 0 | 0 | 0 | 0
0.074 | 0.36 | 0.63 | 0.008 | 0.005 |  |  |  | 0.06 |  |  |  | 432 | 31 | 75 | 1.540308 | 2.098116 | 5 |  |  |  | 170 | 21 | 1 | 1 | 1 | 200 | 580 | 2 | 458 | 547 | 25.6 | 76 | -28 | 100 | [7 empty] | 0 | 0 | 0 | 1 | 0 | 0 | 0 | 0 | 0 | 0
0.072 | 0.36 | 0.64 | 0.008 | 0.006 |  |  |  | 0.0815 |  |  |  | 436 | 34 | 84 | 0.8222497 | 3.277791 | 5 |  |  |  | 170 | 21 | 1 | 1 | 1 | 200 | 250 | 14 | 490 | 563 | 25.2 | 77 | [9 empty] | 0 | 0 | 0 | 1 | 0 | 0 | 0 | 0 | 0 | 0
0.072 | 0.36 | 0.64 | 0.008 | 0.006 |  |  |  | 0.0815 |  |  |  | 436 | 34 | 84 | 2.903265 | 3.086391 | 5 |  |  |  | 170 | 21 | 1 | 1 | 1 | 200 | 0 | 0 |  |  |  |  | -40 | 100 |  |  | 34 | 6 | 60 | 0 | 0 | 0 | 0 | 0 | 1 | 0 | 0 | 0 | 0 | 0 | 0
0.072 | 0.36 | 0.64 | 0.008 | 0.006 |  |  |  | 0.0815 |  |  |  | 436 | 34 | 84 | 0.7210809 | 4.258182 | 5 |  |  |  | 170 | 21 | 1 | 1 | 1 | 200 | 580 | 2 | 483 | 576 | 25.2 | 76 | -22 | 100 | [7 empty] | 0 | 0 | 0 | 1 | 0 | 0 | 0 | 0 | 0 | 0
0.077 | 0.35 | 1.02 | 0.007 | 0.005 |  |  |  | 0.0004 |  |  |  | 399 | 41 | 75 | 3.773156 | 0.08760673 | 5 |  |  |  | 170 | 21 | 1 | 1 | 1 | 200 | 250 | 14 | 443 | 522 | 31.1 | 77 | [9 empty] | 0 | 0 | 0 | 1 | 0 | 0 | 0 | 0 | 0 | 0
0.077 | 0.35 | 1.02 | 0.007 | 0.005 |  |  |  | 0.0004 |  |  |  | 399 | 41 | 75 | 3.259278 | 3.843837 | 5 |  |  |  | 170 | 21 | 1 | 1 | 1 | 200 | 0 | 0 |  |  |  |  | -60 | 100 | [7 empty] | 0 | 0 | 0 | 1 | 0 | 0 | 0 | 0 | 0 | 0
0.077 | 0.35 | 1.02 | 0.007 | 0.005 |  |  |  | 0.0004 |  |  |  | 399 | 41 | 75 | 3.850719 | 4.585898 | 5 |  |  |  | 170 | 21 | 1 | 1 | 1 | 200 | 580 | 2 | 332 | 461 | 33.3 | 80.3 | -80 | 100 | [7 empty] | 0 | 0 | 0 | 1 | 0 | 0 | 0 | 0 | 0 | 0
0.076 | 0.34 | 1.01 | 0.007 | 0.007 |  |  |  | 0.0215 |  |  |  | 426 | 37 | 75 | 3.0911 | 0.8762819 | 5 |  |  |  | 170 | 21 | 1 | 1 | 1 | 200 | 250 | 14 | 456 | 534 | 25 | 79.6 | [9 empty] | 0 | 0 | 0 | 1 | 0 | 0 | 0 | 0 | 0 | 0
0.076 | 0.34 | 1.01 | 0.007 | 0.007 |  |  |  | 0.0215 |  |  |  | 426 | 37 | 75 | 0.7287864 | 4.433545 | 5 |  |  |  | 170 | 21 | 1 | 1 | 1 | 200 | 0 | 0 |  |  |  |  | -69 | 100 | [7 empty] | 0 | 0 | 0 | 1 | 0 | 0 | 0 | 0 | 0 | 0
0.076 | 0.34 | 1.01 | 0.007 | 0.007 |  |  |  | 0.0215 |  |  |  | 426 | 37 | 75 | 2.784891 | 2.240541 | 5 |  |  |  | 170 | 21 | 1 | 1 | 1 | 200 | 580 | 2 | 434 | 515 | 29.8 | 78.9 | -67 | 100 | [7 empty] | 0 | 0 | 0 | 1 | 0 | 0 | 0 | 0 | 0 | 0
0.078 | 0.31 | 1.04 | 0.007 | 0.006 |  |  |  | 0.044 |  |  |  | 429 | 32 | 48 | 4.149006 | 0.4680443 | 5 |  |  |  | 170 | 21 | 1 | 1 | 1 | 200 | 250 | 14 | 505 | 570 | 24.8 | 77.4 | [9 empty] | 0 | 0 | 0 | 1 | 0 | 0 | 0 | 0 | 0 | 0
0.078 | 0.31 | 1.04 | 0.007 | 0.006 |  |  |  | 0.044 |  |  |  | 429 | 32 | 48 | 4.808801 | 3.619629 | 5 |  |  |  | 170 | 21 | 1 | 1 | 1 | 200 | 0 | 0 |  |  |  |  | -63 | 100 | [7 empty] | 0 | 0 | 0 | 1 | 0 | 0 | 0 | 0 | 0 | 0
0.078 | 0.31 | 1.04 | 0.007 | 0.006 |  |  |  | 0.044 |  |  |  | 429 | 32 | 48 | 0.6898279 | 3.136084 | 5 |  |  |  | 170 | 21 | 1 | 1 | 1 | 200 | 580 | 2 | 478 | 554 | 27.2 | 78 | -51 | 100 | [7 empty] | 0 | 0 | 0 | 1 | 0 | 0 | 0 | 0 | 0 | 0
0.076 | 0.33 | 1.04 | 0.007 | 0.006 |  |  |  | 0.061 |  |  |  | 429 | 31 | 70 | 2.521983 | 2.229807 | 5 |  |  |  | 170 | 21 | 1 | 1 | 1 | 200 | 250 | 14 | 509 | 576 | 25.6 | 77.4 | [9 empty] | 0 | 0 | 0 | 1 | 0 | 0 | 0 | 0 | 0 | 0
0.076 | 0.33 | 1.04 | 0.007 | 0.006 |  |  |  | 0.061 |  |  |  | 429 | 31 | 70 | 2.081958 | 1.555171 | 5 |  |  |  | 170 | 21 | 1 | 1 | 1 | 200 | 0 | 0 |  |  |  |  | -59 | 100 | [7 empty] | 0 | 0 | 0 | 1 | 0 | 0 | 0 | 0 | 0 | 0
0.076 | 0.33 | 1.04 | 0.007 | 0.006 |  |  |  | 0.061 |  |  |  | 429 | 31 | 70 | 1.473799 | 3.47921 | 5 |  |  |  | 170 | 21 | 1 | 1 | 1 | 200 | 580 | 2 | 493 | 569 | 27 | 77 | -44 | 100 | [7 empty] | 0 | 0 | 0 | 1 | 0 | 0 | 0 | 0 | 0 | 0
0.077 | 0.32 | 1.05 | 0.008 | 0.006 |  |  |  | 0.085 |  |  |  | 400 | 34 | 72 | 0.4912403 | 0.6141823 | 5 |  |  |  | 170 | 21 | 1 | 1 | 1 | 200 | 250 | 14 | 538 | 592 | 25.2 | 74 | [9 empty] | 0 | 0 | 0 | 1 | 0 | 0 | 0 | 0 | 0 | 0
0.077 | 0.32 | 1.05 | 0.008 | 0.006 |  |  |  | 0.085 |  |  |  | 400 | 34 | 72 | 1.600894 | 0.9876137 | 5 |  |  |  | 170 | 21 | 1 | 1 | 1 | 200 | 0 | 0 |  |  |  |  | -60 | 100 | [7 empty] | 0 | 0 | 0 | 1 | 0 | 0 | 0 | 0 | 0 | 0
0.077 | 0.32 | 1.05 | 0.008 | 0.006 |  |  |  | 0.085 |  |  |  | 400 | 34 | 72 | 2.545344 | 0.3042784 | 5 |  |  |  | 170 | 21 | 1 | 1 | 1 | 200 | 580 | 2 | 538 | 609 | 25.4 | 75 | -40 | 100 | [7 empty] | 0 | 0 | 0 | 1 | 0 | 0 | 0 | 0 | 0 | 0
0.077 | 0.31 | 1.33 | 0.007 | 0.005 |  |  |  | 0.0004 |  |  |  | 419 | 38 | 80 | 3.843302 | 0.35512 | 6 |  |  |  | 170 | 21 | 1 | 1 | 1 | 200 | 250 | 14 | 463 | 541 | 27.1 | 75.9 | [9 empty] | 0 | 0 | 0 | 1 | 0 | 0 | 0 | 0 | 0 | 0
0.077 | 0.31 | 1.33 | 0.007 | 0.005 |  |  |  | 0.0004 |  |  |  | 419 | 38 | 80 | 3.724622 | 4.598694 | 6 |  |  |  | 170 | 21 | 1 | 1 | 1 | 200 | 0 | 0 |  |  |  |  | -68 | 100 |  |  | 22 | 17 | 61 | 0 | 0 | 0 | 0 | 0 | 1 | 0 | 0 | 0 | 0 | 0 | 0
0.077 | 0.31 | 1.33 | 0.007 | 0.005 |  |  |  | 0.0004 |  |  |  | 419 | 38 | 80 | 4.246423 | 0.7731846 | 6 |  |  |  | 170 | 21 | 1 | 1 | 1 | 200 | 580 | 2 | 372 | 497 | 31.4 | 76.4 | -81 | 100 | [7 empty] | 0 | 0 | 0 | 1 | 0 | 0 | 0 | 0 | 0 | 0
0.072 | 0.33 | 1.22 | 0.008 | 0.006 |  |  |  | 0.019 |  |  |  | 447 | 29 | 85 | 3.098788 | 2.193745 | 5 |  |  |  | 170 | 21 | 1 | 1 | 1 | 200 | 250 | 14 | 486 | 545 | 29.6 | 78.2 | [9 empty] | 0 | 0 | 0 | 1 | 0 | 0 | 0 | 0 | 0 | 0
0.072 | 0.33 | 1.22 | 0.008 | 0.006 |  |  |  | 0.019 |  |  |  | 447 | 29 | 85 | 0.6780146 | 2.929372 | 5 |  |  |  | 170 | 21 | 1 | 1 | 1 | 200 | 0 | 0 |  |  |  |  | -66 | 100 |  |  | 25 | 3 | 72 | 0 | 0 | 0 | 0 | 0 | 1 | 0 | 0 | 0 | 0 | 0 | 0
0.072 | 0.33 | 1.22 | 0.008 | 0.006 |  |  |  | 0.019 |  |  |  | 447 | 29 | 85 | 1.990327 | 4.778965 | 5 |  |  |  | 170 | 21 | 1 | 1 | 1 | 200 | 580 | 2 | 455 | 533 | 28.4 | 77.9 | -67 | 100 | [7 empty] | 0 | 0 | 0 | 1 | 0 | 0 | 0 | 0 | 0 | 0
0.077 | 0.26 | 1.36 | 0.007 | 0.007 |  |  |  | 0.0425 |  |  |  | 410 | 29 | 79 | 2.009081 | 1.68102 | 5 |  |  |  | 170 | 21 | 1 | 1 | 1 | 200 | 250 | 14 | 536 | 590 | 24.4 | 78.1 | [9 empty] | 0 | 0 | 0 | 1 | 0 | 0 | 0 | 0 | 0 | 0
0.077 | 0.26 | 1.36 | 0.007 | 0.007 |  |  |  | 0.0425 |  |  |  | 410 | 29 | 79 | 2.362747 | 3.342657 | 5 |  |  |  | 170 | 21 | 1 | 1 | 1 | 200 | 0 | 0 |  |  |  |  | -70 | 100 |  |  | 22 | 5 | 73 | 0 | 0 | 0 | 0 | 0 | 1 | 0 | 0 | 0 | 0 | 0 | 0
0.077 | 0.26 | 1.36 | 0.007 | 0.007 |  |  |  | 0.0425 |  |  |  | 410 | 29 | 79 | 0.7002395 | 0.8242834 | 5 |  |  |  | 170 | 21 | 1 | 1 | 1 | 200 | 580 | 2 | 526 | 594 | 26 | 76 | -62 | 100 | [7 empty] | 0 | 0 | 0 | 1 | 0 | 0 | 0 | 0 | 0 | 0
0.078 | 0.3 | 1.35 | 0.007 | 0.007 |  |  |  | 0.0595 |  |  |  | 405 | 30 | 76 | 0.5434453 | 1.094465 | 5 |  |  |  | 170 | 21 | 1 | 1 | 1 | 200 | 250 | 14 | 521 | 589 | 22.6 | 76 | [9 empty] | 0 | 0 | 0 | 1 | 0 | 0 | 0 | 0 | 0 | 0
0.078 | 0.3 | 1.35 | 0.007 | 0.007 |  |  |  | 0.0595 |  |  |  | 405 | 30 | 76 | 1.464385 | 2.270812 | 5 |  |  |  | 170 | 21 | 1 | 1 | 1 | 200 | 0 | 0 |  |  |  |  | -70 | 100 |  |  | 19 | 4 | 77 | 0 | 0 | 0 | 0 | 0 | 1 | 0 | 0 | 0 | 0 | 0 | 0
0.078 | 0.3 | 1.35 | 0.007 | 0.007 |  |  |  | 0.0595 |  |  |  | 405 | 30 | 76 | 4.876608 | 4.655073 | 5 |  |  |  | 170 | 21 | 1 | 1 | 1 | 200 | 580 | 2 | 527 | 600 | 26 | 75 | -60 | 100 | [7 empty] | 0 | 0 | 0 | 1 | 0 | 0 | 0 | 0 | 0 | 0
0.076 | 0.26 | 1.36 | 0.007 | 0.006 |  |  |  | 0.1005 |  |  |  | 407 | 29 | 83 | 3.038677 | 2.887989 | 5 |  |  |  | 170 | 21 | 1 | 1 | 1 | 200 | 250 | 14 | 599 | 638 | 20.8 | 74 | [9 empty] | 0 | 0 | 0 | 1 | 0 | 0 | 0 | 0 | 0 | 0
0.076 | 0.26 | 1.36 | 0.007 | 0.006 |  |  |  | 0.1005 |  |  |  | 407 | 29 | 83 | 4.807608 | 2.065631 | 5 |  |  |  | 170 | 21 | 1 | 1 | 1 | 200 | 0 | 0 |  |  |  |  | -55 | 100 |  |  | 12 | 3 | 85 | 0 | 0 | 0 | 0 | 0 | 1 | 0 | 0 | 0 | 0 | 0 | 0
0.076 | 0.26 | 1.36 | 0.007 | 0.006 |  |  |  | 0.1005 |  |  |  | 407 | 29 | 83 | 3.26257 | 1.44755 | 5 |  |  |  | 170 | 21 | 1 | 1 | 1 | 200 | 580 | 2 | 574 | 642 | 22.6 | 73 | -36 | 100 | [7 empty] | 0 | 0 | 0 | 1 | 0 | 0 | 0 | 0 | 0 | 0
0.076 | 0.29 | 1.74 | 0.008 | 0.006 |  |  |  | 0.0004 |  |  |  | 415 | 35 | 92 | 2.62444 | 3.592703 | 6 |  |  |  | 170 | 21 | 1 | 1 | 1 | 200 | 250 | 14 | 500 | 571 | 28.8 | 77 | [9 empty] | 0 | 0 | 0 | 1 | 0 | 0 | 0 | 0 | 0 | 0
0.076 | 0.29 | 1.74 | 0.008 | 0.006 |  |  |  | 0.0004 |  |  |  | 415 | 35 | 92 | 3.680291 | 3.828262 | 6 |  |  |  | 170 | 21 | 1 | 1 | 1 | 200 | 0 | 0 |  |  |  |  | -62 | 100 | [7 empty] | 0 | 0 | 0 | 1 | 0 | 0 | 0 | 0 | 0 | 0
0.076 | 0.29 | 1.74 | 0.008 | 0.006 |  |  |  | 0.0004 |  |  |  | 415 | 35 | 92 | 4.37906 | 4.351277 | 6 |  |  |  | 170 | 21 | 1 | 1 | 1 | 200 | 580 | 2 | 414 | 518 | 29.2 | 78.4 | -71 | 100 | [7 empty] | 0 | 0 | 0 | 1 | 0 | 0 | 0 | 0 | 0 | 0
0.077 | 0.26 | 1.73 | 0.007 | 0.008 |  |  |  | 0.0235 |  |  |  | 423 | 27 | 72 | 0.05848043 | 2.526677 | 5 |  |  |  | 170 | 21 | 1 | 1 | 1 | 200 | 250 | 14 | 543 | 607 | 23.2 | 77 | [9 empty] | 0 | 0 | 0 | 1 | 0 | 0 | 0 | 0 | 0 | 0
0.077 | 0.26 | 1.73 | 0.007 | 0.008 |  |  |  | 0.0235 |  |  |  | 423 | 27 | 72 | 1.407322 | 0.9224824 | 5 |  |  |  | 170 | 21 | 1 | 1 | 1 | 200 | 0 | 0 |  |  |  |  | -62 | 100 | [7 empty] | 0 | 0 | 0 | 1 | 0 | 0 | 0 | 0 | 0 | 0
0.077 | 0.26 | 1.73 | 0.007 | 0.008 |  |  |  | 0.0235 |  |  |  | 423 | 27 | 72 | 2.015696 | 3.447747 | 5 |  |  |  | 170 | 21 | 1 | 1 | 1 | 200 | 580 | 2 | 523 | 602 | 25.6 | 75 | -59 | 100 | [7 empty] | 0 | 0 | 0 | 1 | 0 | 0 | 0 | 0 | 0 | 0
0.077 | 0.26 | 1.72 | 0.007 | 0.008 |  |  |  | 0.041 |  |  |  | 423 | 25 | 74 | 4.556148 | 4.701837 | 5 |  |  |  | 170 | 21 | 1 | 1 | 1 | 200 | 250 | 14 | 578 | 617 | 21.8 | 75 | [9 empty] | 0 | 0 | 0 | 1 | 0 | 0 | 0 | 0 | 0 | 0
0.077 | 0.26 | 1.72 | 0.007 | 0.008 |  |  |  | 0.041 |  |  |  | 423 | 25 | 74 | 2.570087 | 0.5218841 | 5 |  |  |  | 170 | 21 | 1 | 1 | 1 | 200 | 0 | 0 |  |  |  |  | -67 | 100 | [7 empty] | 0 | 0 | 0 | 1 | 0 | 0 | 0 | 0 | 0 | 0
0.077 | 0.26 | 1.72 | 0.007 | 0.008 |  |  |  | 0.041 |  |  |  | 423 | 25 | 74 | 4.377293 | 1.533141 | 5 |  |  |  | 170 | 21 | 1 | 1 | 1 | 200 | 580 | 2 | 538 | 626 | 21.8 | 74 | -55 | 100 | [7 empty] | 0 | 0 | 0 | 1 | 0 | 0 | 0 | 0 | 0 | 0
0.076 | 0.25 | 1.72 | 0.005 | 0.008 |  |  |  | 0.0605 |  |  |  | 405 | 25 | 86 | 4.785634 | 0.4291278 | 5 |  |  |  | 170 | 21 | 1 | 1 | 1 | 200 | 250 | 14 | 589 | 650 | 21.6 | 75 | [9 empty] | 0 | 0 | 0 | 1 | 0 | 0 | 0 | 0 | 0 | 0
0.076 | 0.25 | 1.72 | 0.005 | 0.008 |  |  |  | 0.0605 |  |  |  | 405 | 25 | 86 | 4.408215 | 3.798622 | 5 |  |  |  | 170 | 21 | 1 | 1 | 1 | 200 | 0 | 0 |  |  |  |  | -64 | 100 | [7 empty] | 0 | 0 | 0 | 1 | 0 | 0 | 0 | 0 | 0 | 0
0.076 | 0.25 | 1.72 | 0.005 | 0.008 |  |  |  | 0.0605 |  |  |  | 405 | 25 | 86 | 1.89871 | 3.346996 | 5 |  |  |  | 170 | 21 | 1 | 1 | 1 | 200 | 580 | 2 | 521 | 597 | 24.4 | 74 | -44 | 100 | [7 empty] | 0 | 0 | 0 | 1 | 0 | 0 | 0 | 0 | 0 | 0
0.08 | 0.26 | 1.74 | 0.007 | 0.008 |  |  |  | 0.083 |  |  |  | 411 | 25 | 90 | 0.3816135 | 0.09747665 | 5 |  |  |  | 170 | 21 | 1 | 1 | 1 | 200 | 250 | 14 | 639 | 681 | 19.6 | 71.9 | [9 empty] | 0 | 0 | 0 | 1 | 0 | 0 | 0 | 0 | 0 | 0
0.08 | 0.26 | 1.74 | 0.007 | 0.008 |  |  |  | 0.083 |  |  |  | 411 | 25 | 90 | 0.8884512 | 4.905443 | 5 |  |  |  | 170 | 21 | 1 | 1 | 1 | 200 | 0 | 0 |  |  |  |  | -61 | 100 | [7 empty] | 0 | 0 | 0 | 1 | 0 | 0 | 0 | 0 | 0 | 0
0.08 | 0.26 | 1.74 | 0.007 | 0.008 |  |  |  | 0.083 |  |  |  | 411 | 25 | 90 | 1.566009 | 2.076155 | 5 |  |  |  | 170 | 21 | 1 | 1 | 1 | 200 | 580 | 2 | 570 | 647 | 24 | 74 | [9 empty] | 0 | 0 | 0 | 1 | 0 | 0 | 0 | 0 | 0 | 0
0.073 | 0.35 | 0.64 | 0.005 | 0.004 |  |  |  | 0.0003 |  |  |  | 428 | 38 | 77 | 2.608523 | 2.009273 | 0.5539822 |  |  |  | 170 | 21 | 1 | 1 | 1 | 200 | 250 | 14 | 402 | 494 | 33.3 | 77.5 | [9 empty] | 0 | 0 | 0 | 1 | 0 | 0 | 0 | 0 | 0 | 0
0.073 | 0.35 | 0.64 | 0.005 | 0.004 |  |  |  | 0.0003 |  |  |  | 428 | 38 | 77 | 1.139495 | 4.656753 | 3.287395 |  |  |  | 170 | 21 | 1 | 1 | 1 | 200 | 0 | 0 |  |  |  |  | -45 | 100 |  |  | 47 | 27 | 26 | 0 | 0 | 0 | 0 | 0 | 1 | 0 | 0 | 0 | 0 | 0 | 0
0.073 | 0.35 | 0.64 | 0.005 | 0.004 |  |  |  | 0.0003 |  |  |  | 428 | 38 | 77 | 2.53289 | 0.5770079 | 3.944031 |  |  |  | 170 | 21 | 1 | 1 | 1 | 200 | 580 | 2 | 329 | 447 | 36.4 | 80.5 | -55 | 100 | [7 empty] | 0 | 0 | 0 | 1 | 0 | 0 | 0 | 0 | 0 | 0
0.073 | 0.34 | 0.64 | 0.007 | 0.005 |  |  |  | 0.0003 |  |  |  | 431 | 41 | 80 | 0.4425381 | 2.441176 | 120 |  |  |  | 170 | 21 | 1 | 1 | 1 | 200 | 250 | 14 | 450 | 532 | 28 | 76 | [9 empty] | 0 | 0 | 0 | 1 | 0 | 0 | 0 | 0 | 0 | 0
0.073 | 0.34 | 0.64 | 0.007 | 0.005 |  |  |  | 0.0003 |  |  |  | 431 | 41 | 80 | 2.398221 | 1.770435 | 120 |  |  |  | 170 | 21 | 1 | 1 | 1 | 200 | 0 | 0 |  |  |  |  | -33 | 100 |  |  | 27 | 60 | 13 | 0 | 0 | 0 | 0 | 0 | 1 | 0 | 0 | 0 | 0 | 0 | 0
0.073 | 0.34 | 0.64 | 0.007 | 0.005 |  |  |  | 0.0003 |  |  |  | 431 | 41 | 80 | 3.265571 | 2.777603 | 120 |  |  |  | 170 | 21 | 1 | 1 | 1 | 200 | 580 | 2 | 415 | 497 | 24.6 | 78.7 | -38 | 100 | [7 empty] | 0 | 0 | 0 | 1 | 0 | 0 | 0 | 0 | 0 | 0
0.075 | 0.33 | 0.62 | 0.007 | 0.005 |  |  |  | 0.0003 |  |  |  | 429 | 42 | 85 | 1.809915 | 1.061998 | 220 |  |  |  | 170 | 21 | 1 | 1 | 1 | 200 | 250 | 14 | 474 | 553 | 26.8 | 80.7 | [9 empty] | 0 | 0 | 0 | 1 | 0 | 0 | 0 | 0 | 0 | 0
0.075 | 0.33 | 0.62 | 0.007 | 0.005 |  |  |  | 0.0003 |  |  |  | 429 | 42 | 85 | 4.484457 | 2.920217 | 220 |  |  |  | 170 | 21 | 1 | 1 | 1 | 200 | 0 | 0 |  |  |  |  | -22 | 100 |  |  | 26 | 61 | 13 | 0 | 0 | 0 | 0 | 0 | 1 | 0 | 0 | 0 | 0 | 0 | 0
0.075 | 0.33 | 0.62 | 0.007 | 0.005 |  |  |  | 0.0003 |  |  |  | 429 | 42 | 85 | 1.346724 | 4.294535 | 220 |  |  |  | 170 | 21 | 1 | 1 | 1 | 200 | 580 | 2 | 451 | 539 | 24.4 | 78 | -27 | 100 | [7 empty] | 0 | 0 | 0 | 1 | 0 | 0 | 0 | 0 | 0 | 0
0.07 | 0.33 | 0.64 | 0.007 | 0.004 |  |  |  | 0.0007 |  |  |  | 413 | 42 | 85 | 1.842942 | 4.509775 | 450 |  |  |  | 170 | 21 | 1 | 1 | 1 | 200 | 250 | 14 | 522 | 580 | 25 | 76 | [9 empty] | 0 | 0 | 0 | 1 | 0 | 0 | 0 | 0 | 0 | 0
0.07 | 0.33 | 0.64 | 0.007 | 0.004 |  |  |  | 0.0007 |  |  |  | 413 | 42 | 85 | 0.6677397 | 4.659307 | 450 |  |  |  | 170 | 21 | 1 | 1 | 1 | 200 | 0 | 0 |  |  |  |  | -7 | 100 |  |  | 19 | 67 | 14 | 0 | 0 | 0 | 0 | 0 | 1 | 0 | 0 | 0 | 0 | 0 | 0
0.07 | 0.33 | 0.64 | 0.007 | 0.004 |  |  |  | 0.0007 |  |  |  | 413 | 42 | 85 | 2.686115 | 2.505319 | 450 |  |  |  | 170 | 21 | 1 | 1 | 1 | 200 | 580 | 2 | 484 | 576 | 23 | 74.9 | -4 | 100 | [7 empty] | 0 | 0 | 0 | 1 | 0 | 0 | 0 | 0 | 0 | 0
0.074 | 0.33 | 0.64 | 0.008 | 0.006 |  |  |  | 0.0003 |  |  |  | 460 | 39 | 110 | 4.176036 | 3.572888 | 880 |  |  |  | 170 | 21 | 1 | 1 | 1 | 200 | 250 | 14 | 549 | 614 | 24 | 70.8 | [9 empty] | 0 | 0 | 0 | 1 | 0 | 0 | 0 | 0 | 0 | 0
0.074 | 0.33 | 0.64 | 0.008 | 0.006 |  |  |  | 0.0003 |  |  |  | 460 | 39 | 110 | 3.998513 | 0.4304572 | 880 |  |  |  | 170 | 21 | 1 | 1 | 1 | 200 | 0 | 0 |  |  |  |  | 13 | 100 |  |  | 24 | 61 | 15 | 0 | 0 | 0 | 0 | 0 | 1 | 0 | 0 | 0 | 0 | 0 | 0
0.074 | 0.33 | 0.64 | 0.008 | 0.006 |  |  |  | 0.0003 |  |  |  | 460 | 39 | 110 | 1.875822 | 2.55327 | 880 |  |  |  | 170 | 21 | 1 | 1 | 1 | 200 | 580 | 2 | 544 | 621 | 22.6 | 71.9 | 18 | 100 | [7 empty] | 0 | 0 | 0 | 1 | 0 | 0 | 0 | 0 | 0 | 0
0.077 | 0.35 | 1.02 | 0.007 | 0.005 |  |  |  | 0.0004 |  |  |  | 399 | 41 | 75 | 1.055777 | 2.125167 | 0.7301338 |  |  |  | 170 | 21 | 1 | 1 | 1 | 200 | 250 | 14 | 443 | 522 | 31.1 | 77 | [9 empty] | 0 | 0 | 0 | 1 | 0 | 0 | 0 | 0 | 0 | 0
0.077 | 0.35 | 1.02 | 0.007 | 0.005 |  |  |  | 0.0004 |  |  |  | 399 | 41 | 75 | 4.15645 | 2.453696 | 2.392821 |  |  |  | 170 | 21 | 1 | 1 | 1 | 200 | 0 | 0 |  |  |  |  | -60 | 100 | [7 empty] | 0 | 0 | 0 | 1 | 0 | 0 | 0 | 0 | 0 | 0
0.077 | 0.35 | 1.02 | 0.007 | 0.005 |  |  |  | 0.0004 |  |  |  | 399 | 41 | 75 | 4.380056 | 4.357746 | 2.129122 |  |  |  | 170 | 21 | 1 | 1 | 1 | 200 | 580 | 2 | 332 | 461 | 33.3 | 80.3 | -80 | 100 | [7 empty] | 0 | 0 | 0 | 1 | 0 | 0 | 0 | 0 | 0 | 0
0.078 | 0.35 | 1.02 | 0.007 | 0.005 |  |  |  | 0.0004 |  |  |  | 368 | 36 | 83 | 0.6086067 | 0.4017027 | 120 |  |  |  | 170 | 21 | 1 | 1 | 1 | 200 | 250 | 14 | 480 | 557 | 25.4 | 75 | [9 empty] | 0 | 0 | 0 | 1 | 0 | 0 | 0 | 0 | 0 | 0
0.078 | 0.35 | 1.02 | 0.007 | 0.005 |  |  |  | 0.0004 |  |  |  | 368 | 36 | 83 | 4.434757 | 4.761101 | 120 |  |  |  | 170 | 21 | 1 | 1 | 1 | 200 | 0 | 0 |  |  |  |  | -42 | 100 | [7 empty] | 0 | 0 | 0 | 1 | 0 | 0 | 0 | 0 | 0 | 0
0.078 | 0.35 | 1.02 | 0.007 | 0.005 |  |  |  | 0.0004 |  |  |  | 368 | 36 | 83 | 3.108301 | 3.264136 | 120 |  |  |  | 170 | 21 | 1 | 1 | 1 | 200 | 580 | 2 | 447 | 540 | 30.4 | 77 | -55 | 100 | [7 empty] | 0 | 0 | 0 | 1 | 0 | 0 | 0 | 0 | 0 | 0
0.074 | 0.34 | 1 | 0.007 | 0.006 |  |  |  | 0.0005 |  |  |  | 424 | 37 | 86 | 2.018319 | 3.309724 | 255 |  |  |  | 170 | 21 | 1 | 1 | 1 | 200 | 250 | 14 | 513 | 594 | 28 | 76 | [9 empty] | 0 | 0 | 0 | 1 | 0 | 0 | 0 | 0 | 0 | 0
0.074 | 0.34 | 1 | 0.007 | 0.006 |  |  |  | 0.0005 |  |  |  | 424 | 37 | 86 | 2.512384 | 2.916964 | 255 |  |  |  | 170 | 21 | 1 | 1 | 1 | 200 | 0 | 0 |  |  |  |  | -38 | 100 | [7 empty] | 0 | 0 | 0 | 1 | 0 | 0 | 0 | 0 | 0 | 0
0.074 | 0.34 | 1 | 0.007 | 0.006 |  |  |  | 0.0005 |  |  |  | 424 | 37 | 86 | 3.568403 | 4.187338 | 255 |  |  |  | 170 | 21 | 1 | 1 | 1 | 200 | 580 | 2 | 492 | 575 | 25.2 | 76 | -41 | 100 | [7 empty] | 0 | 0 | 0 | 1 | 0 | 0 | 0 | 0 | 0 | 0
0.074 | 0.33 | 0.99 | 0.008 | 0.006 |  |  |  | 0.0004 |  |  |  | 393 | 37 | 88 | 3.364931 | 0.4314524 | 465 |  |  |  | 170 | 21 | 1 | 1 | 1 | 200 | 250 | 14 | 553 | 618 | 22.8 | 74 | [9 empty] | 0 | 0 | 0 | 1 | 0 | 0 | 0 | 0 | 0 | 0
0.074 | 0.33 | 0.99 | 0.008 | 0.006 |  |  |  | 0.0004 |  |  |  | 393 | 37 | 88 | 3.485874 | 4.954539 | 465 |  |  |  | 170 | 21 | 1 | 1 | 1 | 200 | 0 | 0 |  |  |  |  | -11 | 100 | [7 empty] | 0 | 0 | 0 | 1 | 0 | 0 | 0 | 0 | 0 | 0
0.074 | 0.33 | 0.99 | 0.008 | 0.006 |  |  |  | 0.0004 |  |  |  | 393 | 37 | 88 | 4.970342 | 3.499725 | 465 |  |  |  | 170 | 21 | 1 | 1 | 1 | 200 | 580 | 2 | 540 | 616 | 22.4 | 75 | -20 | 100 | [7 empty] | 0 | 0 | 0 | 1 | 0 | 0 | 0 | 0 | 0 | 0
0.075 | 0.34 | 1.02 | 0.007 | 0.006 |  |  |  | 0.0005 |  |  |  | 417 | 37 | 79 | 4.490535 | 0.8128738 | 985 |  |  |  | 170 | 21 | 1 | 1 | 1 | 200 | 250 | 14 | 615 | 655 | 20.2 | 72.9 | [9 empty] | 0 | 0 | 0 | 1 | 0 | 0 | 0 | 0 | 0 | 0
0.075 | 0.34 | 1.02 | 0.007 | 0.006 |  |  |  | 0.0005 |  |  |  | 417 | 37 | 79 | 4.369122 | 0.1633385 | 985 |  |  |  | 170 | 21 | 1 | 1 | 1 | 200 | 0 | 0 |  |  |  |  | 14 | 100 | [7 empty] | 0 | 0 | 0 | 1 | 0 | 0 | 0 | 0 | 0 | 0
0.075 | 0.34 | 1.02 | 0.007 | 0.006 |  |  |  | 0.0005 |  |  |  | 417 | 37 | 79 | 4.866982 | 0.8126748 | 985 |  |  |  | 170 | 21 | 1 | 1 | 1 | 200 | 580 | 2 | 603 | 676 | 19.8 | 70.8 | 8 | 100 | [7 empty] | 0 | 0 | 0 | 1 | 0 | 0 | 0 | 0 | 0 | 0
0.077 | 0.31 | 1.33 | 0.007 | 0.005 |  |  |  | 0.0004 |  |  |  | 419 | 38 | 80 | 1.434986 | 3.115589 | 6 |  |  |  | 170 | 21 | 1 | 1 | 1 | 200 | 250 | 14 | 463 | 541 | 27.1 | 75.9 | [9 empty] | 0 | 0 | 0 | 1 | 0 | 0 | 0 | 0 | 0 | 0
0.077 | 0.31 | 1.33 | 0.007 | 0.005 |  |  |  | 0.0004 |  |  |  | 419 | 38 | 80 | 2.726786 | 2.926295 | 6 |  |  |  | 170 | 21 | 1 | 1 | 1 | 200 | 0 | 0 |  |  |  |  | -67 | 100 |  |  | 23 | 7 | 70 | 0 | 0 | 0 | 0 | 0 | 1 | 0 | 0 | 0 | 0 | 0 | 0
0.077 | 0.31 | 1.33 | 0.007 | 0.005 |  |  |  | 0.0004 |  |  |  | 419 | 38 | 80 | 4.3246 | 2.434256 | 6 |  |  |  | 170 | 21 | 1 | 1 | 1 | 200 | 580 | 2 | 372 | 497 | 31.4 | 76.4 | -81 | 100 | [7 empty] | 0 | 0 | 0 | 1 | 0 | 0 | 0 | 0 | 0 | 0
0.079 | 0.33 | 1.37 | 0.007 | 0.006 |  |  |  | 0.0004 |  |  |  | 417 | 34 | 97 | 4.295551 | 0.3719732 | 105 |  |  |  | 170 | 21 | 1 | 1 | 1 | 200 | 250 | 14 | 505 | 586 | 25.8 | 77.9 | [9 empty] | 0 | 0 | 0 | 1 | 0 | 0 | 0 | 0 | 0 | 0
0.079 | 0.33 | 1.37 | 0.007 | 0.006 |  |  |  | 0.0004 |  |  |  | 417 | 34 | 97 | 3.997844 | 2.974673 | 105 |  |  |  | 170 | 21 | 1 | 1 | 1 | 200 | 0 | 0 |  |  |  |  | -55 | 100 |  |  | 24 | 15 | 61 | 0 | 0 | 0 | 0 | 0 | 1 | 0 | 0 | 0 | 0 | 0 | 0
0.079 | 0.33 | 1.37 | 0.007 | 0.006 |  |  |  | 0.0004 |  |  |  | 417 | 34 | 97 | 0.9151733 | 4.513203 | 105 |  |  |  | 170 | 21 | 1 | 1 | 1 | 200 | 580 | 2 | 500 | 578 | 24.8 | 76 | -61 | 100 | [7 empty] | 0 | 0 | 0 | 1 | 0 | 0 | 0 | 0 | 0 | 0
0.076 | 0.3 | 1.36 | 0.008 | 0.006 |  |  |  | 0.0004 |  |  |  | 370 | 33 | 84 | 0.2452 | 0.1241275 | 235 |  |  |  | 170 | 21 | 1 | 1 | 1 | 200 | 250 | 14 | 540 | 597 | 26.4 | 76 | [9 empty] | 0 | 0 | 0 | 1 | 0 | 0 | 0 | 0 | 0 | 0
0.076 | 0.3 | 1.36 | 0.008 | 0.006 |  |  |  | 0.0004 |  |  |  | 370 | 33 | 84 | 4.340628 | 0.7890518 | 235 |  |  |  | 170 | 21 | 1 | 1 | 1 | 200 | 0 | 0 |  |  |  |  | -45 | 100 |  |  | 26 | 14 | 60 | 0 | 0 | 0 | 0 | 0 | 1 | 0 | 0 | 0 | 0 | 0 | 0
0.076 | 0.3 | 1.36 | 0.008 | 0.006 |  |  |  | 0.0004 |  |  |  | 370 | 33 | 84 | 4.278007 | 3.114952 | 235 |  |  |  | 170 | 21 | 1 | 1 | 1 | 200 | 580 | 2 | 539 | 607 | 25 | 76 | -41 | 100 | [7 empty] | 0 | 0 | 0 | 1 | 0 | 0 | 0 | 0 | 0 | 0
0.077 | 0.34 | 1.39 | 0.007 | 0.007 |  |  |  | 0.0004 |  |  |  | 409 | 32 | 99 | 3.945591 | 0.3754563 | 455 |  |  |  | 170 | 21 | 1 | 1 | 1 | 200 | 250 | 14 | 586 | 641 | 24.2 | 76 | [9 empty] | 0 | 0 | 0 | 1 | 0 | 0 | 0 | 0 | 0 | 0
0.077 | 0.34 | 1.39 | 0.007 | 0.007 |  |  |  | 0.0004 |  |  |  | 409 | 32 | 99 | 4.545178 | 0.415079 | 455 |  |  |  | 170 | 21 | 1 | 1 | 1 | 200 | 0 | 0 |  |  |  |  | -23 | 100 |  |  | 19 | 18 | 63 | 0 | 0 | 0 | 0 | 0 | 1 | 0 | 0 | 0 | 0 | 0 | 0
0.077 | 0.34 | 1.39 | 0.007 | 0.007 |  |  |  | 0.0004 |  |  |  | 409 | 32 | 99 | 3.687749 | 1.997575 | 455 |  |  |  | 170 | 21 | 1 | 1 | 1 | 200 | 580 | 2 | 583 | 651 | 22.6 | 71.9 | -27 | 100 | [7 empty] | 0 | 0 | 0 | 1 | 0 | 0 | 0 | 0 | 0 | 0
0.076 | 0.3 | 1.36 | 0.006 | 0.007 |  |  |  | 0.0005 |  |  |  | 432 | 33 | 91 | 3.86256 | 0.1154595 | 940 |  |  |  | 170 | 21 | 1 | 1 | 1 | 200 | 250 | 14 | 610 | 685 | 20.6 | 71.9 | [9 empty] | 0 | 0 | 0 | 1 | 0 | 0 | 0 | 0 | 0 | 0
0.076 | 0.3 | 1.36 | 0.006 | 0.007 |  |  |  | 0.0005 |  |  |  | 432 | 33 | 91 | 1.707825 | 2.51802 | 940 |  |  |  | 170 | 21 | 1 | 1 | 1 | 200 | 0 | 0 |  |  |  |  | -1 | 100 |  |  | 19 | 31 | 50 | 0 | 0 | 0 | 0 | 0 | 1 | 0 | 0 | 0 | 0 | 0 | 0
0.076 | 0.3 | 1.36 | 0.006 | 0.007 |  |  |  | 0.0005 |  |  |  | 432 | 33 | 91 | 2.371032 | 0.4538758 | 940 |  |  |  | 170 | 21 | 1 | 1 | 1 | 200 | 580 | 2 | 614 | 686 | 19 | 70.8 | 7 | 100 | [7 empty] | 0 | 0 | 0 | 1 | 0 | 0 | 0 | 0 | 0 | 0
0.076 | 0.29 | 1.74 | 0.008 | 0.006 |  |  |  | 0.0004 |  |  |  | 415 | 35 | 92 | 1.633156 | 2.115956 | 3.168792 |  |  |  | 170 | 21 | 1 | 1 | 1 | 200 | 250 | 14 | 500 | 571 | 28.8 | 77 | [9 empty] | 0 | 0 | 0 | 1 | 0 | 0 | 0 | 0 | 0 | 0
0.076 | 0.29 | 1.74 | 0.008 | 0.006 |  |  |  | 0.0004 |  |  |  | 415 | 35 | 92 | 1.458656 | 0.562301 | 5.354911 |  |  |  | 170 | 21 | 1 | 1 | 1 | 200 | 0 | 0 |  |  |  |  | -62 | 100 | [7 empty] | 0 | 0 | 0 | 1 | 0 | 0 | 0 | 0 | 0 | 0
0.076 | 0.29 | 1.74 | 0.008 | 0.006 |  |  |  | 0.0004 |  |  |  | 415 | 35 | 92 | 3.531206 | 0.4045829 | 4.948214 |  |  |  | 170 | 21 | 1 | 1 | 1 | 200 | 580 | 2 | 414 | 518 | 29.2 | 78.4 | -71 | 100 | [7 empty] | 0 | 0 | 0 | 1 | 0 | 0 | 0 | 0 | 0 | 0
0.077 | 0.32 | 1.77 | 0.007 | 0.006 |  |  |  | 0.0004 |  |  |  | 418 | 31 | 89 | 4.641201 | 1.964538 | 125 |  |  |  | 170 | 21 | 1 | 1 | 1 | 200 | 250 | 14 | 540 | 614 | 22 | 75.9 | [9 empty] | 0 | 0 | 0 | 1 | 0 | 0 | 0 | 0 | 0 | 0
0.077 | 0.32 | 1.77 | 0.007 | 0.006 |  |  |  | 0.0004 |  |  |  | 418 | 31 | 89 | 2.581006 | 0.1693744 | 125 |  |  |  | 170 | 21 | 1 | 1 | 1 | 200 | 0 | 0 |  |  |  |  | -54 | 100 | [7 empty] | 0 | 0 | 0 | 1 | 0 | 0 | 0 | 0 | 0 | 0
0.077 | 0.32 | 1.77 | 0.007 | 0.006 |  |  |  | 0.0004 |  |  |  | 418 | 31 | 89 | 3.548359 | 2.221053 | 125 |  |  |  | 170 | 21 | 1 | 1 | 1 | 200 | 580 | 2 | 524 | 605 | 24.4 | 74 | -61 | 100 | [7 empty] | 0 | 0 | 0 | 1 | 0 | 0 | 0 | 0 | 0 | 0
0.078 | 0.3 | 1.76 | 0.007 | 0.007 |  |  |  | 0.0004 |  |  |  | 433 | 32 | 110 | 4.531418 | 2.842885 | 230 |  |  |  | 170 | 21 | 1 | 1 | 1 | 200 | 250 | 14 | 575 | 635 | 22.6 | 74 | [9 empty] | 0 | 0 | 0 | 1 | 0 | 0 | 0 | 0 | 0 | 0
0.078 | 0.3 | 1.76 | 0.007 | 0.007 |  |  |  | 0.0004 |  |  |  | 433 | 32 | 110 | 3.015768 | 1.821207 | 230 |  |  |  | 170 | 21 | 1 | 1 | 1 | 200 | 0 | 0 |  |  |  |  | -42 | 100 | [7 empty] | 0 | 0 | 0 | 1 | 0 | 0 | 0 | 0 | 0 | 0
0.078 | 0.3 | 1.76 | 0.007 | 0.007 |  |  |  | 0.0004 |  |  |  | 433 | 32 | 110 | 1.405888 | 2.0398 | 230 |  |  |  | 170 | 21 | 1 | 1 | 1 | 200 | 580 | 2 | 553 | 627 | 22 | 76.8 | -31 | 100 | [7 empty] | 0 | 0 | 0 | 1 | 0 | 0 | 0 | 0 | 0 | 0
0.077 | 0.29 | 1.77 | 0.008 | 0.009 |  |  |  | 0.0004 |  |  |  | 432 | 31 | 97 | 0.323818 | 3.191367 | 450 |  |  |  | 170 | 21 | 1 | 1 | 1 | 200 | 250 | 14 | 606 | 660 | 22 | 74 | [9 empty] | 0 | 0 | 0 | 1 | 0 | 0 | 0 | 0 | 0 | 0
0.077 | 0.29 | 1.77 | 0.008 | 0.009 |  |  |  | 0.0004 |  |  |  | 432 | 31 | 97 | 1.086546 | 0.3473224 | 450 |  |  |  | 170 | 21 | 1 | 1 | 1 | 200 | 0 | 0 |  |  |  |  | -26 | 100 | [7 empty] | 0 | 0 | 0 | 1 | 0 | 0 | 0 | 0 | 0 | 0
0.077 | 0.29 | 1.77 | 0.008 | 0.009 |  |  |  | 0.0004 |  |  |  | 432 | 31 | 97 | 1.805735 | 0.00413433 | 450 |  |  |  | 170 | 21 | 1 | 1 | 1 | 200 | 580 | 2 | 577 | 661 | 21.6 | 71.9 | -15 | 100 | [7 empty] | 0 | 0 | 0 | 1 | 0 | 0 | 0 | 0 | 0 | 0
0.079 | 0.29 | 1.79 | 0.006 | 0.007 |  |  |  | 0.0004 |  |  |  | 406 | 33 | 105 | 1.407212 | 2.371752 | 895 |  |  |  | 170 | 21 | 1 | 1 | 1 | 200 | 250 | 14 | 654 | 708 | 19.2 | 70.8 | [9 empty] | 0 | 0 | 0 | 1 | 0 | 0 | 0 | 0 | 0 | 0
0.079 | 0.29 | 1.79 | 0.006 | 0.007 |  |  |  | 0.0004 |  |  |  | 406 | 33 | 105 | 0.3332232 | 2.350764 | 895 |  |  |  | 170 | 21 | 1 | 1 | 1 | 200 | 0 | 0 |  |  |  |  | -6 | 100 | [7 empty] | 0 | 0 | 0 | 1 | 0 | 0 | 0 | 0 | 0 | 0
0.079 | 0.29 | 1.79 | 0.006 | 0.007 |  |  |  | 0.0004 |  |  |  | 406 | 33 | 105 | 4.918927 | 1.689788 | 895 |  |  |  | 170 | 21 | 1 | 1 | 1 | 200 | 580 | 2 | 638 | 716 | 17.2 | 68.6 | 4 | 100 | [7 empty] | 0 | 0 | 0 | 1 | 0 | 0 | 0 | 0 | 0 | 0
0.062 | 0.22 | 1.17 | 0.007 | 0.006 | [7 empty] | 330 |  | 120 | [6 empty] | 180 | 34 | 0 | 0 | 2 | 200 | 250 | 14 | 427 | 512 | 31.4 | 81.5 | [9 empty] | 0 | 0 | 0 | 1 | 0 | 0 | 0 | 0 | 0 | 0
0.06 | 0.26 | 1.2 | 0.008 | 0.007 | [7 empty] | 320 |  | 150 | [6 empty] | 180 | 34 | 0 | 0 | 2 | 200 | 250 | 14 | 440 | 523 | 33 | 81.5 | [9 empty] | 0 | 0 | 0 | 1 | 0 | 0 | 0 | 0 | 0 | 0
0.06 | 0.25 | 1.19 | 0.008 | 0.007 | [7 empty] | 353 |  | 110 | [6 empty] | 180 | 34 | 0 | 0 | 2 | 200 | 250 | 14 | 443 | 508 | 30.4 | 82.4 | [9 empty] | 0 | 0 | 0 | 1 | 0 | 0 | 0 | 0 | 0 | 0
0.062 | 0.31 | 1.24 | 0.008 | 0.008 | [7 empty] | 366 |  | 110 | [6 empty] | 180 | 34 | 0 | 0 | 2 | 200 | 250 | 14 | 468 | 531 | 29.6 | 81.5 | [9 empty] | 0 | 0 | 0 | 1 | 0 | 0 | 0 | 0 | 0 | 0
0.055 | 0.33 | 1.39 | 0.007 | 0.007 | [7 empty] | 323 |  | 70 | [6 empty] | 180 | 34 | 1 | 1 | 1 | 200 | 250 | 14 | 435 | 510 | 35.6 | 81.5 | [9 empty] | 0 | 0 | 0 | 1 | 0 | 0 | 0 | 0 | 0 | 0
0.049 | 0.34 | 1.39 | 0.006 | 0.007 | [7 empty] | 339 |  | 65 | [6 empty] | 180 | 34 | 1 | 1 | 1 | 200 | 250 | 14 | 430 | 505 | 31.2 | 82.3 | [9 empty] | 0 | 0 | 0 | 1 | 0 | 0 | 0 | 0 | 0 | 0
0.048 | 0.31 | 1.34 | 0.008 | 0.008 | [7 empty] | 371 |  | 75 | [6 empty] | 180 | 34 | 1 | 1 | 1 | 200 | 250 | 14 | 433 | 504 | 31 | 82.3 | [9 empty] | 0 | 0 | 0 | 1 | 0 | 0 | 0 | 0 | 0 | 0
0.048 | 0.36 | 1.3 | 0.007 | 0.007 | [7 empty] | 401 |  | 70 | [6 empty] | 180 | 34 | 1 | 1 | 1 | 200 | 250 | 14 | 465 | 526 | 30.4 | 80.6 | [9 empty] | 0 | 0 | 0 | 1 | 0 | 0 | 0 | 0 | 0 | 0
0.059 | 0.29 | 1.49 | 0.008 | 0.017 | [7 empty] | 305 |  | 110 | [6 empty] | 180 | 34 | 1 | 1 | 1 | 200 | 250 | 14 | 442 | 524 | 31.6 | 80.6 | [9 empty] | 0 | 0 | 0 | 1 | 0 | 0 | 0 | 0 | 0 | 0
0.051 | 0.31 | 1.64 | 0.005 | 0.016 | [7 empty] | 330 |  | 60 | [6 empty] | 180 | 34 | 1 | 1 | 1 | 200 | 250 | 14 | 497 | 559 | 30 | 77.8 | [9 empty] | 0 | 0 | 0 | 1 | 0 | 0 | 0 | 0 | 0 | 0
0.069 | 0.53 | 1.17 | 0.008 | 0.014 | [7 empty] | 365 |  | 120 | [6 empty] | 180 | 34 | 1 | 1 | 1 | 200 | 250 | 14 | 487 | 555 | 31.4 | 78.8 | [9 empty] | 0 | 0 | 0 | 1 | 0 | 0 | 0 | 0 | 0 | 0
0.068 | 0.36 | 1.56 | 0.006 | 0.01 | [7 empty] | 396 |  | 90 | [6 empty] | 180 | 34 | 1 | 1 | 1 | 200 | 250 | 14 | 494 | 569 | 28.4 | 79.6 | [9 empty] | 0 | 0 | 0 | 1 | 0 | 0 | 0 | 0 | 0 | 0
0.043 | 0.3 | 0.69 | 0.006 | 0.007 | [16 empty] | 170 | 21 | 1 | 1 | 1 | 200 | 580 | 2 | 373 | 448 | 34.4 | 83 | [9 empty] | 0 | 0 | 0 | 1 | 0 | 0 | 0 | 0 | 0 | 0
0.043 | 0.3 | 0.69 | 0.006 | 0.007 | [16 empty] | 170 | 21 | 1 | 1 | 1 | 200 | 580 | 2 |  |  |  |  | -70 | 9 | [7 empty] | 0 | 0 | 0 | 1 | 0 | 0 | 0 | 0 | 0 | 0
0.043 | 0.3 | 0.69 | 0.006 | 0.007 | [16 empty] | 170 | 21 | 1 | 1 | 1 | 200 | 580 | 2 |  |  |  |  | -60 | 15 | [7 empty] | 0 | 0 | 0 | 1 | 0 | 0 | 0 | 0 | 0 | 0
0.043 | 0.3 | 0.69 | 0.006 | 0.007 | [16 empty] | 170 | 21 | 1 | 1 | 1 | 200 | 580 | 2 |  |  |  |  | -50 | 53 | [7 empty] | 0 | 0 | 0 | 1 | 0 | 0 | 0 | 0 | 0 | 0
0.043 | 0.3 | 0.69 | 0.006 | 0.007 | [16 empty] | 170 | 21 | 1 | 1 | 1 | 200 | 580 | 2 |  |  |  |  | -40 | 117 | [7 empty] | 0 | 0 | 0 | 1 | 0 | 0 | 0 | 0 | 0 | 0
0.043 | 0.3 | 0.69 | 0.006 | 0.007 | [16 empty] | 170 | 21 | 1 | 1 | 1 | 200 | 580 | 2 |  |  |  |  | -20 | 220 | [7 empty] | 0 | 0 | 0 | 1 | 0 | 0 | 0 | 0 | 0 | 0
0.043 | 0.3 | 0.69 | 0.006 | 0.007 | [16 empty] | 170 | 21 | 1 | 1 | 1 | 200 | 580 | 2 |  |  |  |  | 20 | 222 | [7 empty] | 0 | 0 | 0 | 1 | 0 | 0 | 0 | 0 | 0 | 0
0.042 | 0.31 | 0.98 | 0.006 | 0.007 | [16 empty] | 170 | 21 | 1 | 1 | 1 | 200 | 580 | 2 | 392 | 476 | 34.4 | 80.6 | [9 empty] | 0 | 0 | 0 | 1 | 0 | 0 | 0 | 0 | 0 | 0
0.042 | 0.31 | 0.98 | 0.006 | 0.007 | [16 empty] | 170 | 21 | 1 | 1 | 1 | 200 | 580 | 2 |  |  |  |  | -70 | 21 | [7 empty] | 0 | 0 | 0 | 1 | 0 | 0 | 0 | 0 | 0 | 0
0.042 | 0.31 | 0.98 | 0.006 | 0.007 | [16 empty] | 170 | 21 | 1 | 1 | 1 | 200 | 580 | 2 |  |  |  |  | -60 | 38 | [7 empty] | 0 | 0 | 0 | 1 | 0 | 0 | 0 | 0 | 0 | 0
0.042 | 0.31 | 0.98 | 0.006 | 0.007 | [16 empty] | 170 | 21 | 1 | 1 | 1 | 200 | 580 | 2 |  |  |  |  | -50 | 74 | [7 empty] | 0 | 0 | 0 | 1 | 0 | 0 | 0 | 0 | 0 | 0
0.042 | 0.31 | 0.98 | 0.006 | 0.007 | [16 empty] | 170 | 21 | 1 | 1 | 1 | 200 | 580 | 2 |  |  |  |  | -40 | 182 | [7 empty] | 0 | 0 | 0 | 1 | 0 | 0 | 0 | 0 | 0 | 0
0.042 | 0.31 | 0.98 | 0.006 | 0.007 | [16 empty] | 170 | 21 | 1 | 1 | 1 | 200 | 580 | 2 |  |  |  |  | -20 | 220 | [7 empty] | 0 | 0 | 0 | 1 | 0 | 0 | 0 | 0 | 0 | 0
0.042 | 0.31 | 0.98 | 0.006 | 0.007 | [16 empty] | 170 | 21 | 1 | 1 | 1 | 200 | 580 | 2 |  |  |  |  | 20 | 222 | [7 empty] | 0 | 0 | 0 | 1 | 0 | 0 | 0 | 0 | 0 | 0
0.045 | 0.31 | 1.39 | 0.005 | 0.007 | [16 empty] | 170 | 21 | 1 | 1 | 1 | 200 | 580 | 2 | 414 | 502 | 31 | 80.6 | [9 empty] | 0 | 0 | 0 | 1 | 0 | 0 | 0 | 0 | 0 | 0
0.045 | 0.31 | 1.39 | 0.005 | 0.007 | [16 empty] | 170 | 21 | 1 | 1 | 1 | 200 | 580 | 2 |  |  |  |  | -70 | 38 | [7 empty] | 0 | 0 | 0 | 1 | 0 | 0 | 0 | 0 | 0 | 0
0.045 | 0.31 | 1.39 | 0.005 | 0.007 | [16 empty] | 170 | 21 | 1 | 1 | 1 | 200 | 580 | 2 |  |  |  |  | -60 | 81 | [7 empty] | 0 | 0 | 0 | 1 | 0 | 0 | 0 | 0 | 0 | 0
0.045 | 0.31 | 1.39 | 0.005 | 0.007 | [16 empty] | 170 | 21 | 1 | 1 | 1 | 200 | 580 | 2 |  |  |  |  | -50 | 129 | [7 empty] | 0 | 0 | 0 | 1 | 0 | 0 | 0 | 0 | 0 | 0
0.045 | 0.31 | 1.39 | 0.005 | 0.007 | [16 empty] | 170 | 21 | 1 | 1 | 1 | 200 | 580 | 2 |  |  |  |  | -40 | 172 | [7 empty] | 0 | 0 | 0 | 1 | 0 | 0 | 0 | 0 | 0 | 0
0.045 | 0.31 | 1.39 | 0.005 | 0.007 | [16 empty] | 170 | 21 | 1 | 1 | 1 | 200 | 580 | 2 |  |  |  |  | -20 | 220 | [7 empty] | 0 | 0 | 0 | 1 | 0 | 0 | 0 | 0 | 0 | 0
0.045 | 0.31 | 1.39 | 0.005 | 0.007 | [16 empty] | 170 | 21 | 1 | 1 | 1 | 200 | 580 | 2 |  |  |  |  | 20 | 222 | [7 empty] | 0 | 0 | 0 | 1 | 0 | 0 | 0 | 0 | 0 | 0
0.045 | 0.29 | 1.83 | 0.005 | 0.008 | [16 empty] | 170 | 21 | 1 | 1 | 1 | 200 | 580 | 2 | 444 | 525 | 29.8 | 79.9 | [9 empty] | 0 | 0 | 0 | 1 | 0 | 0 | 0 | 0 | 0 | 0
0.045 | 0.29 | 1.83 | 0.005 | 0.008 | [16 empty] | 170 | 21 | 1 | 1 | 1 | 200 | 580 | 2 |  |  |  |  | -70 | 36 | [7 empty] | 0 | 0 | 0 | 1 | 0 | 0 | 0 | 0 | 0 | 0
0.045 | 0.29 | 1.83 | 0.005 | 0.008 | [16 empty] | 170 | 21 | 1 | 1 | 1 | 200 | 580 | 2 |  |  |  |  | -60 | 76 | [7 empty] | 0 | 0 | 0 | 1 | 0 | 0 | 0 | 0 | 0 | 0
0.045 | 0.29 | 1.83 | 0.005 | 0.008 | [16 empty] | 170 | 21 | 1 | 1 | 1 | 200 | 580 | 2 |  |  |  |  | -50 | 117 | [7 empty] | 0 | 0 | 0 | 1 | 0 | 0 | 0 | 0 | 0 | 0
0.045 | 0.29 | 1.83 | 0.005 | 0.008 | [16 empty] | 170 | 21 | 1 | 1 | 1 | 200 | 580 | 2 |  |  |  |  | -40 | 153 | [7 empty] | 0 | 0 | 0 | 1 | 0 | 0 | 0 | 0 | 0 | 0
0.045 | 0.29 | 1.83 | 0.005 | 0.008 | [16 empty] | 170 | 21 | 1 | 1 | 1 | 200 | 580 | 2 |  |  |  |  | -20 | 203 | [7 empty] | 0 | 0 | 0 | 1 | 0 | 0 | 0 | 0 | 0 | 0
0.045 | 0.29 | 1.83 | 0.005 | 0.008 | [16 empty] | 170 | 21 | 1 | 1 | 1 | 200 | 580 | 2 |  |  |  |  | 20 | 222 | [7 empty] | 0 | 0 | 0 | 1 | 0 | 0 | 0 | 0 | 0 | 0
0.058 | 0.33 | 0.63 | 0.007 | 0.007 | [16 empty] | 170 | 21 | 1 | 1 | 1 | 200 | 580 | 2 | 386 | 465 | 33.4 | 78.8 | [9 empty] | 0 | 0 | 0 | 1 | 0 | 0 | 0 | 0 | 0 | 0
0.058 | 0.33 | 0.63 | 0.007 | 0.007 | [16 empty] | 170 | 21 | 1 | 1 | 1 | 200 | 580 | 2 |  |  |  |  | -60 | 13 | [7 empty] | 0 | 0 | 0 | 1 | 0 | 0 | 0 | 0 | 0 | 0
0.058 | 0.33 | 0.63 | 0.007 | 0.007 | [16 empty] | 170 | 21 | 1 | 1 | 1 | 200 | 580 | 2 |  |  |  |  | -50 | 27 | [7 empty] | 0 | 0 | 0 | 1 | 0 | 0 | 0 | 0 | 0 | 0
0.058 | 0.33 | 0.63 | 0.007 | 0.007 | [16 empty] | 170 | 21 | 1 | 1 | 1 | 200 | 580 | 2 |  |  |  |  | -40 | 78 | [7 empty] | 0 | 0 | 0 | 1 | 0 | 0 | 0 | 0 | 0 | 0
0.058 | 0.33 | 0.63 | 0.007 | 0.007 | [16 empty] | 170 | 21 | 1 | 1 | 1 | 200 | 580 | 2 |  |  |  |  | -20 | 178 | [7 empty] | 0 | 0 | 0 | 1 | 0 | 0 | 0 | 0 | 0 | 0
0.058 | 0.33 | 0.63 | 0.007 | 0.007 | [16 empty] | 170 | 21 | 1 | 1 | 1 | 200 | 580 | 2 |  |  |  |  | 20 | 220 | [7 empty] | 0 | 0 | 0 | 1 | 0 | 0 | 0 | 0 | 0 | 0
0.065 | 0.34 | 0.97 | 0.007 | 0.008 | [16 empty] | 170 | 21 | 1 | 1 | 1 | 200 | 580 | 2 | 418 | 500 | 35 | 80.6 | [9 empty] | 0 | 0 | 0 | 1 | 0 | 0 | 0 | 0 | 0 | 0
0.065 | 0.34 | 0.97 | 0.007 | 0.008 | [16 empty] | 170 | 21 | 1 | 1 | 1 | 200 | 580 | 2 |  |  |  |  | -70 | 15 | [7 empty] | 0 | 0 | 0 | 1 | 0 | 0 | 0 | 0 | 0 | 0
0.065 | 0.34 | 0.97 | 0.007 | 0.008 | [16 empty] | 170 | 21 | 1 | 1 | 1 | 200 | 580 | 2 |  |  |  |  | -60 | 45 | [7 empty] | 0 | 0 | 0 | 1 | 0 | 0 | 0 | 0 | 0 | 0
0.065 | 0.34 | 0.97 | 0.007 | 0.008 | [16 empty] | 170 | 21 | 1 | 1 | 1 | 200 | 580 | 2 |  |  |  |  | -50 | 100 | [7 empty] | 0 | 0 | 0 | 1 | 0 | 0 | 0 | 0 | 0 | 0
0.065 | 0.34 | 0.97 | 0.007 | 0.008 | [16 empty] | 170 | 21 | 1 | 1 | 1 | 200 | 580 | 2 |  |  |  |  | -40 | 155 | [7 empty] | 0 | 0 | 0 | 1 | 0 | 0 | 0 | 0 | 0 | 0
0.065 | 0.34 | 0.97 | 0.007 | 0.008 | [16 empty] | 170 | 21 | 1 | 1 | 1 | 200 | 580 | 2 |  |  |  |  | -20 | 201 | [7 empty] | 0 | 0 | 0 | 1 | 0 | 0 | 0 | 0 | 0 | 0
0.065 | 0.34 | 0.97 | 0.007 | 0.008 | [16 empty] | 170 | 21 | 1 | 1 | 1 | 200 | 580 | 2 |  |  |  |  | 20 | 220 | [7 empty] | 0 | 0 | 0 | 1 | 0 | 0 | 0 | 0 | 0 | 0
0.066 | 0.35 | 1.36 | 0.007 | 0.008 | [16 empty] | 170 | 21 | 1 | 1 | 1 | 200 | 580 | 2 | 455 | 540 | 31.2 | 77.9 | [9 empty] | 0 | 0 | 0 | 1 | 0 | 0 | 0 | 0 | 0 | 0
0.066 | 0.35 | 1.36 | 0.007 | 0.008 | [16 empty] | 170 | 21 | 1 | 1 | 1 | 200 | 580 | 2 |  |  |  |  | -70 | 30 | [7 empty] | 0 | 0 | 0 | 1 | 0 | 0 | 0 | 0 | 0 | 0
0.066 | 0.35 | 1.36 | 0.007 | 0.008 | [16 empty] | 170 | 21 | 1 | 1 | 1 | 200 | 580 | 2 |  |  |  |  | -60 | 72 | [7 empty] | 0 | 0 | 0 | 1 | 0 | 0 | 0 | 0 | 0 | 0
0.066 | 0.35 | 1.36 | 0.007 | 0.008 | [16 empty] | 170 | 21 | 1 | 1 | 1 | 200 | 580 | 2 |  |  |  |  | -50 | 119 | [7 empty] | 0 | 0 | 0 | 1 | 0 | 0 | 0 | 0 | 0 | 0
0.066 | 0.35 | 1.36 | 0.007 | 0.008 | [16 empty] | 170 | 21 | 1 | 1 | 1 | 200 | 580 | 2 |  |  |  |  | -40 | 165 | [7 empty] | 0 | 0 | 0 | 1 | 0 | 0 | 0 | 0 | 0 | 0
0.066 | 0.35 | 1.36 | 0.007 | 0.008 | [16 empty] | 170 | 21 | 1 | 1 | 1 | 200 | 580 | 2 |  |  |  |  | -20 | 201 | [7 empty] | 0 | 0 | 0 | 1 | 0 | 0 | 0 | 0 | 0 | 0
0.066 | 0.35 | 1.36 | 0.007 | 0.008 | [16 empty] | 170 | 21 | 1 | 1 | 1 | 200 | 580 | 2 |  |  |  |  | 20 | 206 | [7 empty] | 0 | 0 | 0 | 1 | 0 | 0 | 0 | 0 | 0 | 0
0.074 | 0.36 | 1.8 | 0.008 | 0.008 | [16 empty] | 170 | 21 | 1 | 1 | 1 | 200 | 580 | 2 | 504 | 594 | 26.2 | 75 | [9 empty] | 0 | 0 | 0 | 1 | 0 | 0 | 0 | 0 | 0 | 0
0.074 | 0.36 | 1.8 | 0.008 | 0.008 | [16 empty] | 170 | 21 | 1 | 1 | 1 | 200 | 580 | 2 |  |  |  |  | -70 | 30 | [7 empty] | 0 | 0 | 0 | 1 | 0 | 0 | 0 | 0 | 0 | 0
0.074 | 0.36 | 1.8 | 0.008 | 0.008 | [16 empty] | 170 | 21 | 1 | 1 | 1 | 200 | 580 | 2 |  |  |  |  | -60 | 55 | [7 empty] | 0 | 0 | 0 | 1 | 0 | 0 | 0 | 0 | 0 | 0
0.074 | 0.36 | 1.8 | 0.008 | 0.008 | [16 empty] | 170 | 21 | 1 | 1 | 1 | 200 | 580 | 2 |  |  |  |  | -50 | 89 | [7 empty] | 0 | 0 | 0 | 1 | 0 | 0 | 0 | 0 | 0 | 0
0.074 | 0.36 | 1.8 | 0.008 | 0.008 | [16 empty] | 170 | 21 | 1 | 1 | 1 | 200 | 580 | 2 |  |  |  |  | -40 | 121 | [7 empty] | 0 | 0 | 0 | 1 | 0 | 0 | 0 | 0 | 0 | 0
0.074 | 0.36 | 1.8 | 0.008 | 0.008 | [16 empty] | 170 | 21 | 1 | 1 | 1 | 200 | 580 | 2 |  |  |  |  | -20 | 161 | [7 empty] | 0 | 0 | 0 | 1 | 0 | 0 | 0 | 0 | 0 | 0
0.074 | 0.36 | 1.8 | 0.008 | 0.008 | [16 empty] | 170 | 21 | 1 | 1 | 1 | 200 | 580 | 2 |  |  |  |  | 20 | 188 | [7 empty] | 0 | 0 | 0 | 1 | 0 | 0 | 0 | 0 | 0 | 0
0.089 | 0.35 | 0.68 | 0.008 | 0.008 | [16 empty] | 170 | 21 | 1 | 1 | 1 | 200 | 580 | 2 | 394 | 499 | 34.2 | 78.8 | [9 empty] | 0 | 0 | 0 | 1 | 0 | 0 | 0 | 0 | 0 | 0
0.089 | 0.35 | 0.68 | 0.008 | 0.008 | [16 empty] | 170 | 21 | 1 | 1 | 1 | 200 | 580 | 2 |  |  |  |  | -70 | 23 | [7 empty] | 0 | 0 | 0 | 1 | 0 | 0 | 0 | 0 | 0 | 0
0.089 | 0.35 | 0.68 | 0.008 | 0.008 | [16 empty] | 170 | 21 | 1 | 1 | 1 | 200 | 580 | 2 |  |  |  |  | -60 | 27 | [7 empty] | 0 | 0 | 0 | 1 | 0 | 0 | 0 | 0 | 0 | 0
0.089 | 0.35 | 0.68 | 0.008 | 0.008 | [16 empty] | 170 | 21 | 1 | 1 | 1 | 200 | 580 | 2 |  |  |  |  | -50 | 45 | [7 empty] | 0 | 0 | 0 | 1 | 0 | 0 | 0 | 0 | 0 | 0
0.089 | 0.35 | 0.68 | 0.008 | 0.008 | [16 empty] | 170 | 21 | 1 | 1 | 1 | 200 | 580 | 2 |  |  |  |  | -40 | 95 | [7 empty] | 0 | 0 | 0 | 1 | 0 | 0 | 0 | 0 | 0 | 0
0.089 | 0.35 | 0.68 | 0.008 | 0.008 | [16 empty] | 170 | 21 | 1 | 1 | 1 | 200 | 580 | 2 |  |  |  |  | -20 | 157 | [7 empty] | 0 | 0 | 0 | 1 | 0 | 0 | 0 | 0 | 0 | 0
0.089 | 0.35 | 0.68 | 0.008 | 0.008 | [16 empty] | 170 | 21 | 1 | 1 | 1 | 200 | 580 | 2 |  |  |  |  | 20 | 220 | [7 empty] | 0 | 0 | 0 | 1 | 0 | 0 | 0 | 0 | 0 | 0
0.095 | 0.36 | 1.05 | 0.007 | 0.008 | [16 empty] | 170 | 21 | 1 | 1 | 1 | 200 | 580 | 2 | 435 | 546 | 34 | 77 | [9 empty] | 0 | 0 | 0 | 1 | 0 | 0 | 0 | 0 | 0 | 0
0.095 | 0.36 | 1.05 | 0.007 | 0.008 | [16 empty] | 170 | 21 | 1 | 1 | 1 | 200 | 580 | 2 |  |  |  |  | -70 | 11 | [7 empty] | 0 | 0 | 0 | 1 | 0 | 0 | 0 | 0 | 0 | 0
0.095 | 0.36 | 1.05 | 0.007 | 0.008 | [16 empty] | 170 | 21 | 1 | 1 | 1 | 200 | 580 | 2 |  |  |  |  | -60 | 34 | [7 empty] | 0 | 0 | 0 | 1 | 0 | 0 | 0 | 0 | 0 | 0
0.095 | 0.36 | 1.05 | 0.007 | 0.008 | [16 empty] | 170 | 21 | 1 | 1 | 1 | 200 | 580 | 2 |  |  |  |  | -50 | 74 | [7 empty] | 0 | 0 | 0 | 1 | 0 | 0 | 0 | 0 | 0 | 0
0.095 | 0.36 | 1.05 | 0.007 | 0.008 | [16 empty] | 170 | 21 | 1 | 1 | 1 | 200 | 580 | 2 |  |  |  |  | -40 | 110 | [7 empty] | 0 | 0 | 0 | 1 | 0 | 0 | 0 | 0 | 0 | 0
0.095 | 0.36 | 1.05 | 0.007 | 0.008 | [16 empty] | 170 | 21 | 1 | 1 | 1 | 200 | 580 | 2 |  |  |  |  | -20 | 165 | [7 empty] | 0 | 0 | 0 | 1 | 0 | 0 | 0 | 0 | 0 | 0
0.095 | 0.36 | 1.05 | 0.007 | 0.008 | [16 empty] | 170 | 21 | 1 | 1 | 1 | 200 | 580 | 2 |  |  |  |  | 20 | 220 | [7 empty] | 0 | 0 | 0 | 1 | 0 | 0 | 0 | 0 | 0 | 0
0.088 | 0.34 | 1.33 | 0.008 | 0.007 | [16 empty] | 170 | 21 | 1 | 1 | 1 | 200 | 580 | 2 | 461 | 568 | 28.6 | 77.9 | [9 empty] | 0 | 0 | 0 | 1 | 0 | 0 | 0 | 0 | 0 | 0
0.088 | 0.34 | 1.33 | 0.008 | 0.007 | [16 empty] | 170 | 21 | 1 | 1 | 1 | 200 | 580 | 2 |  |  |  |  | -70 | 72 | [7 empty] | 0 | 0 | 0 | 1 | 0 | 0 | 0 | 0 | 0 | 0
0.088 | 0.34 | 1.33 | 0.008 | 0.007 | [16 empty] | 170 | 21 | 1 | 1 | 1 | 200 | 580 | 2 |  |  |  |  | -60 | 106 | [7 empty] | 0 | 0 | 0 | 1 | 0 | 0 | 0 | 0 | 0 | 0
0.088 | 0.34 | 1.33 | 0.008 | 0.007 | [16 empty] | 170 | 21 | 1 | 1 | 1 | 200 | 580 | 2 |  |  |  |  | -50 | 133 | [7 empty] | 0 | 0 | 0 | 1 | 0 | 0 | 0 | 0 | 0 | 0
0.088 | 0.34 | 1.33 | 0.008 | 0.007 | [16 empty] | 170 | 21 | 1 | 1 | 1 | 200 | 580 | 2 |  |  |  |  | -40 | 155 | [7 empty] | 0 | 0 | 0 | 1 | 0 | 0 | 0 | 0 | 0 | 0
0.088 | 0.34 | 1.33 | 0.008 | 0.007 | [16 empty] | 170 | 21 | 1 | 1 | 1 | 200 | 580 | 2 |  |  |  |  | -20 | 188 | [7 empty] | 0 | 0 | 0 | 1 | 0 | 0 | 0 | 0 | 0 | 0
0.088 | 0.34 | 1.33 | 0.008 | 0.007 | [16 empty] | 170 | 21 | 1 | 1 | 1 | 200 | 580 | 2 |  |  |  |  | 20 | 208 | [7 empty] | 0 | 0 | 0 | 1 | 0 | 0 | 0 | 0 | 0 | 0
0.089 | 0.33 | 1.69 | 0.007 | 0.008 | [16 empty] | 170 | 21 | 1 | 1 | 1 | 200 | 580 | 2 | 490 | 597 | 30.2 | 75 | [9 empty] | 0 | 0 | 0 | 1 | 0 | 0 | 0 | 0 | 0 | 0
0.089 | 0.33 | 1.69 | 0.007 | 0.008 | [16 empty] | 170 | 21 | 1 | 1 | 1 | 200 | 580 | 2 |  |  |  |  | -70 | 53 | [7 empty] | 0 | 0 | 0 | 1 | 0 | 0 | 0 | 0 | 0 | 0
0.089 | 0.33 | 1.69 | 0.007 | 0.008 | [16 empty] | 170 | 21 | 1 | 1 | 1 | 200 | 580 | 2 |  |  |  |  | -60 | 74 | [7 empty] | 0 | 0 | 0 | 1 | 0 | 0 | 0 | 0 | 0 | 0
0.089 | 0.33 | 1.69 | 0.007 | 0.008 | [16 empty] | 170 | 21 | 1 | 1 | 1 | 200 | 580 | 2 |  |  |  |  | -50 | 95 | [7 empty] | 0 | 0 | 0 | 1 | 0 | 0 | 0 | 0 | 0 | 0
0.089 | 0.33 | 1.69 | 0.007 | 0.008 | [16 empty] | 170 | 21 | 1 | 1 | 1 | 200 | 580 | 2 |  |  |  |  | -40 | 114 | [7 empty] | 0 | 0 | 0 | 1 | 0 | 0 | 0 | 0 | 0 | 0
0.089 | 0.33 | 1.69 | 0.007 | 0.008 | [16 empty] | 170 | 21 | 1 | 1 | 1 | 200 | 580 | 2 |  |  |  |  | -20 | 151 | [7 empty] | 0 | 0 | 0 | 1 | 0 | 0 | 0 | 0 | 0 | 0
0.089 | 0.33 | 1.69 | 0.007 | 0.008 | [16 empty] | 170 | 21 | 1 | 1 | 1 | 200 | 580 | 2 |  |  |  |  | 20 | 188 | [7 empty] | 0 | 0 | 0 | 1 | 0 | 0 | 0 | 0 | 0 | 0
0.151 | 0.36 | 0.63 | 0.008 | 0.008 | [16 empty] | 170 | 21 | 1 | 1 | 1 | 200 | 580 | 2 | 449 | 533 | 30.6 | 76 | [9 empty] | 0 | 0 | 0 | 1 | 0 | 0 | 0 | 0 | 0 | 0
0.151 | 0.36 | 0.63 | 0.008 | 0.008 | [16 empty] | 170 | 21 | 1 | 1 | 1 | 200 | 580 | 2 |  |  |  |  | -60 | 15 | [7 empty] | 0 | 0 | 0 | 1 | 0 | 0 | 0 | 0 | 0 | 0
0.151 | 0.36 | 0.63 | 0.008 | 0.008 | [16 empty] | 170 | 21 | 1 | 1 | 1 | 200 | 580 | 2 |  |  |  |  | -50 | 34 | [7 empty] | 0 | 0 | 0 | 1 | 0 | 0 | 0 | 0 | 0 | 0
0.151 | 0.36 | 0.63 | 0.008 | 0.008 | [16 empty] | 170 | 21 | 1 | 1 | 1 | 200 | 580 | 2 |  |  |  |  | -40 | 64 | [7 empty] | 0 | 0 | 0 | 1 | 0 | 0 | 0 | 0 | 0 | 0
0.151 | 0.36 | 0.63 | 0.008 | 0.008 | [16 empty] | 170 | 21 | 1 | 1 | 1 | 200 | 580 | 2 |  |  |  |  | -20 | 131 | [7 empty] | 0 | 0 | 0 | 1 | 0 | 0 | 0 | 0 | 0 | 0
0.151 | 0.36 | 0.63 | 0.008 | 0.008 | [16 empty] | 170 | 21 | 1 | 1 | 1 | 200 | 580 | 2 |  |  |  |  | 20 | 188 | [7 empty] | 0 | 0 | 0 | 1 | 0 | 0 | 0 | 0 | 0 | 0
0.147 | 0.36 | 1.02 | 0.007 | 0.007 | [16 empty] | 170 | 21 | 1 | 1 | 1 | 200 | 580 | 2 | 482 | 576 | 29.4 | 76.9 | [9 empty] | 0 | 0 | 0 | 1 | 0 | 0 | 0 | 0 | 0 | 0
0.147 | 0.36 | 1.02 | 0.007 | 0.007 | [16 empty] | 170 | 21 | 1 | 1 | 1 | 200 | 580 | 2 |  |  |  |  | -70 | 17 | [7 empty] | 0 | 0 | 0 | 1 | 0 | 0 | 0 | 0 | 0 | 0
0.147 | 0.36 | 1.02 | 0.007 | 0.007 | [16 empty] | 170 | 21 | 1 | 1 | 1 | 200 | 580 | 2 |  |  |  |  | -60 | 34 | [7 empty] | 0 | 0 | 0 | 1 | 0 | 0 | 0 | 0 | 0 | 0
0.147 | 0.36 | 1.02 | 0.007 | 0.007 | [16 empty] | 170 | 21 | 1 | 1 | 1 | 200 | 580 | 2 |  |  |  |  | -50 | 63 | [7 empty] | 0 | 0 | 0 | 1 | 0 | 0 | 0 | 0 | 0 | 0
0.147 | 0.36 | 1.02 | 0.007 | 0.007 | [16 empty] | 170 | 21 | 1 | 1 | 1 | 200 | 580 | 2 |  |  |  |  | -40 | 98 | [7 empty] | 0 | 0 | 0 | 1 | 0 | 0 | 0 | 0 | 0 | 0
0.147 | 0.36 | 1.02 | 0.007 | 0.007 | [16 empty] | 170 | 21 | 1 | 1 | 1 | 200 | 580 | 2 |  |  |  |  | -20 | 150 | [7 empty] | 0 | 0 | 0 | 1 | 0 | 0 | 0 | 0 | 0 | 0
0.147 | 0.36 | 1.02 | 0.007 | 0.007 | [16 empty] | 170 | 21 | 1 | 1 | 1 | 200 | 580 | 2 |  |  |  |  | 20 | 197 | [7 empty] | 0 | 0 | 0 | 1 | 0 | 0 | 0 | 0 | 0 | 0
0.147 | 0.35 | 1.38 | 0.007 | 0.007 | [16 empty] | 170 | 21 | 1 | 1 | 1 | 200 | 580 | 2 | 513 | 623 | 27.4 | 72.9 | [9 empty] | 0 | 0 | 0 | 1 | 0 | 0 | 0 | 0 | 0 | 0
0.147 | 0.35 | 1.38 | 0.007 | 0.007 | [16 empty] | 170 | 21 | 1 | 1 | 1 | 200 | 580 | 2 |  |  |  |  | -70 | 38 | [7 empty] | 0 | 0 | 0 | 1 | 0 | 0 | 0 | 0 | 0 | 0
0.147 | 0.35 | 1.38 | 0.007 | 0.007 | [16 empty] | 170 | 21 | 1 | 1 | 1 | 200 | 580 | 2 |  |  |  |  | -60 | 57 | [7 empty] | 0 | 0 | 0 | 1 | 0 | 0 | 0 | 0 | 0 | 0
0.147 | 0.35 | 1.38 | 0.007 | 0.007 | [16 empty] | 170 | 21 | 1 | 1 | 1 | 200 | 580 | 2 |  |  |  |  | -50 | 80 | [7 empty] | 0 | 0 | 0 | 1 | 0 | 0 | 0 | 0 | 0 | 0
0.147 | 0.35 | 1.38 | 0.007 | 0.007 | [16 empty] | 170 | 21 | 1 | 1 | 1 | 200 | 580 | 2 |  |  |  |  | -40 | 104 | [7 empty] | 0 | 0 | 0 | 1 | 0 | 0 | 0 | 0 | 0 | 0
0.147 | 0.35 | 1.38 | 0.007 | 0.007 | [16 empty] | 170 | 21 | 1 | 1 | 1 | 200 | 580 | 2 |  |  |  |  | -20 | 150 | [7 empty] | 0 | 0 | 0 | 1 | 0 | 0 | 0 | 0 | 0 | 0
0.147 | 0.35 | 1.38 | 0.007 | 0.007 | [16 empty] | 170 | 21 | 1 | 1 | 1 | 200 | 580 | 2 |  |  |  |  | 20 | 184 | [7 empty] | 0 | 0 | 0 | 1 | 0 | 0 | 0 | 0 | 0 | 0
0.145 | 0.35 | 1.76 | 0.006 | 0.007 | [16 empty] | 170 | 21 | 1 | 1 | 1 | 200 | 580 | 2 | 567 | 679 | 24 | 69.8 | [9 empty] | 0 | 0 | 0 | 1 | 0 | 0 | 0 | 0 | 0 | 0
0.145 | 0.35 | 1.76 | 0.006 | 0.007 | [16 empty] | 170 | 21 | 1 | 1 | 1 | 200 | 580 | 2 |  |  |  |  | -70 | 27 | [7 empty] | 0 | 0 | 0 | 1 | 0 | 0 | 0 | 0 | 0 | 0
0.145 | 0.35 | 1.76 | 0.006 | 0.007 | [16 empty] | 170 | 21 | 1 | 1 | 1 | 200 | 580 | 2 |  |  |  |  | -60 | 32 | [7 empty] | 0 | 0 | 0 | 1 | 0 | 0 | 0 | 0 | 0 | 0
0.145 | 0.35 | 1.76 | 0.006 | 0.007 | [16 empty] | 170 | 21 | 1 | 1 | 1 | 200 | 580 | 2 |  |  |  |  | -50 | 42 | [7 empty] | 0 | 0 | 0 | 1 | 0 | 0 | 0 | 0 | 0 | 0
0.145 | 0.35 | 1.76 | 0.006 | 0.007 | [16 empty] | 170 | 21 | 1 | 1 | 1 | 200 | 580 | 2 |  |  |  |  | -40 | 55 | [7 empty] | 0 | 0 | 0 | 1 | 0 | 0 | 0 | 0 | 0 | 0
0.145 | 0.35 | 1.76 | 0.006 | 0.007 | [16 empty] | 170 | 21 | 1 | 1 | 1 | 200 | 580 | 2 |  |  |  |  | -20 | 117 | [7 empty] | 0 | 0 | 0 | 1 | 0 | 0 | 0 | 0 | 0 | 0
0.145 | 0.35 | 1.76 | 0.006 | 0.007 | [16 empty] | 170 | 21 | 1 | 1 | 1 | 200 | 580 | 2 |  |  |  |  | 20 | 160 | [7 empty] | 0 | 0 | 0 | 1 | 0 | 0 | 0 | 0 | 0 | 0
0.074 | 0.33 | 1.45 | 0.005 | 0.005 | [7 empty] | 408 | 6 | 90 | [6 empty] | 170 | 21 | 1 | 1 | 1 | 200 | 250 | 14 | 463 | 537 | 31.2 | 78.8 | [9 empty] | 0 | 0 | 0 | 0 | 0 | 0 | 0 | 0 | 1 | 0
0.074 | 0.33 | 1.45 | 0.005 | 0.005 | [7 empty] | 408 | 6 | 90 | [6 empty] | 170 | 21 | 1 | 1 | 1 | 200 | 0 | 0 |  |  |  |  | -60 | 28 | [7 empty] | 0 | 0 | 0 | 0 | 0 | 0 | 0 | 0 | 1 | 0
0.074 | 0.33 | 1.45 | 0.005 | 0.005 | [7 empty] | 408 | 6 | 90 | [6 empty] | 170 | 21 | 1 | 1 | 1 | 200 | 0 | 0 |  |  |  |  | -36 | 100 | [7 empty] | 0 | 0 | 0 | 0 | 0 | 0 | 0 | 0 | 1 | 0
0.074 | 0.33 | 1.45 | 0.005 | 0.005 | [7 empty] | 408 | 6 | 90 | [6 empty] | 170 | 21 | 1 | 1 | 1 | 200 | 0 | 0 | [8 empty] | 8 | 79 | 5 | 0 | 8 | 0 | 0 | 0 | 0 | 0 | 0 | 0 | 0 | 1 | 0
0.073 | 0.34 | 1.49 | 0.004 | 0.007 | [7 empty] | 396 | 16 | 84 | [6 empty] | 170 | 21 | 1 | 1 | 1 | 200 | 250 | 14 | 482 | 548 | 33.6 | 78.8 | [9 empty] | 0 | 0 | 0 | 0 | 0 | 0 | 0 | 0 | 1 | 0
0.073 | 0.34 | 1.49 | 0.004 | 0.007 | [7 empty] | 396 | 16 | 84 | [6 empty] | 170 | 21 | 1 | 1 | 1 | 200 | 0 | 0 |  |  |  |  | -85 | 28 | [7 empty] | 0 | 0 | 0 | 0 | 0 | 0 | 0 | 0 | 1 | 0
0.073 | 0.34 | 1.49 | 0.004 | 0.007 | [7 empty] | 396 | 16 | 84 | [6 empty] | 170 | 21 | 1 | 1 | 1 | 200 | 0 | 0 |  |  |  |  | -59 | 100 | [7 empty] | 0 | 0 | 0 | 0 | 0 | 0 | 0 | 0 | 1 | 0
0.073 | 0.34 | 1.49 | 0.004 | 0.007 | [7 empty] | 396 | 16 | 84 | [6 empty] | 170 | 21 | 1 | 1 | 1 | 200 | 0 | 0 | [8 empty] | 16 | 21 | 82 | 0 | 0 | 0 | 0 | 0 | 0 | 0 | 0 | 0 | 0 | 1 | 0
0.071 | 0.36 | 1.46 | 0.004 | 0.006 | [7 empty] | 400 | 22 | 85 | [6 empty] | 170 | 21 | 1 | 1 | 1 | 200 | 250 | 14 | 497 | 563 | 30.6 | 77 | [9 empty] | 0 | 0 | 0 | 0 | 0 | 0 | 0 | 0 | 1 | 0
0.071 | 0.36 | 1.46 | 0.004 | 0.006 | [7 empty] | 400 | 22 | 85 | [6 empty] | 170 | 21 | 1 | 1 | 1 | 200 | 0 | 0 |  |  |  |  | -82 | 28 | [7 empty] | 0 | 0 | 0 | 0 | 0 | 0 | 0 | 0 | 1 | 0
0.071 | 0.36 | 1.46 | 0.004 | 0.006 | [7 empty] | 400 | 22 | 85 | [6 empty] | 170 | 21 | 1 | 1 | 1 | 200 | 0 | 0 |  |  |  |  | -65 | 100 | [7 empty] | 0 | 0 | 0 | 0 | 0 | 0 | 0 | 0 | 1 | 0
0.071 | 0.36 | 1.46 | 0.004 | 0.006 | [7 empty] | 400 | 22 | 85 | [6 empty] | 170 | 21 | 1 | 1 | 1 | 200 | 0 | 0 | [8 empty] | 18 | 12 | 70 | 0 | 0 | 0 | 0 | 0 | 0 | 0 | 0 | 0 | 0 | 1 | 0
0.061 | 0.33 | 1.36 | 0.005 | 0.006 | [7 empty] | 419 | 28 | 81 | [6 empty] | 170 | 21 | 1 | 1 | 1 | 200 | 250 | 14 | 474 | 538 | 32.2 | 78.8 | [9 empty] | 0 | 0 | 0 | 0 | 0 | 0 | 0 | 0 | 1 | 0
0.061 | 0.33 | 1.36 | 0.005 | 0.006 | [7 empty] | 419 | 28 | 81 | [6 empty] | 170 | 21 | 1 | 1 | 1 | 200 | 0 | 0 |  |  |  |  | -86 | 28 | [7 empty] | 0 | 0 | 0 | 0 | 0 | 0 | 0 | 0 | 1 | 0
0.061 | 0.33 | 1.36 | 0.005 | 0.006 | [7 empty] | 419 | 28 | 81 | [6 empty] | 170 | 21 | 1 | 1 | 1 | 200 | 0 | 0 |  |  |  |  | -71 | 100 | [7 empty] | 0 | 0 | 0 | 0 | 0 | 0 | 0 | 0 | 1 | 0
0.061 | 0.33 | 1.36 | 0.005 | 0.006 | [7 empty] | 419 | 28 | 81 | [6 empty] | 170 | 21 | 1 | 1 | 1 | 200 | 0 | 0 | [8 empty] | 23 | 8 | 69 | 0 | 0 | 0 | 0 | 0 | 0 | 0 | 0 | 0 | 0 | 1 | 0
0.07 | 0.32 | 1.48 | 0.005 | 0.006 | [7 empty] | 373 | 55 | 75 | [6 empty] | 170 | 21 | 1 | 1 | 1 | 200 | 250 | 14 | 488 | 549 | 32.4 | 78.8 | [9 empty] | 0 | 0 | 0 | 0 | 0 | 0 | 0 | 0 | 1 | 0
0.07 | 0.32 | 1.48 | 0.005 | 0.006 | [7 empty] | 373 | 55 | 75 | [6 empty] | 170 | 21 | 1 | 1 | 1 | 200 | 0 | 0 |  |  |  |  | -76 | 28 | [7 empty] | 0 | 0 | 0 | 0 | 0 | 0 | 0 | 0 | 1 | 0
0.07 | 0.32 | 1.48 | 0.005 | 0.006 | [7 empty] | 373 | 55 | 75 | [6 empty] | 170 | 21 | 1 | 1 | 1 | 200 | 0 | 0 |  |  |  |  | -61 | 100 | [7 empty] | 0 | 0 | 0 | 0 | 0 | 0 | 0 | 0 | 1 | 0
0.07 | 0.32 | 1.48 | 0.005 | 0.006 | [7 empty] | 373 | 55 | 75 | [6 empty] | 170 | 21 | 1 | 1 | 1 | 200 | 0 | 0 | [8 empty] | 23 | 12 | 65 | 0 | 0 | 0 | 0 | 0 | 0 | 0 | 0 | 0 | 0 | 1 | 0
0.068 | 0.32 | 1.38 | 0.004 | 0.005 | [7 empty] | 376 | 77 | 74 | [6 empty] | 170 | 21 | 1 | 1 | 1 | 200 | 250 | 14 | 466 | 542 | 30.6 | 80.6 | [9 empty] | 0 | 0 | 0 | 0 | 0 | 0 | 0 | 0 | 1 | 0
0.068 | 0.32 | 1.38 | 0.004 | 0.005 | [7 empty] | 376 | 77 | 74 | [6 empty] | 170 | 21 | 1 | 1 | 1 | 200 | 0 | 0 |  |  |  |  | -68 | 28 | [7 empty] | 0 | 0 | 0 | 0 | 0 | 0 | 0 | 0 | 1 | 0
0.068 | 0.32 | 1.38 | 0.004 | 0.005 | [7 empty] | 376 | 77 | 74 | [6 empty] | 170 | 21 | 1 | 1 | 1 | 200 | 0 | 0 |  |  |  |  | -51 | 100 | [7 empty] | 0 | 0 | 0 | 0 | 0 | 0 | 0 | 0 | 1 | 0
0.068 | 0.32 | 1.38 | 0.004 | 0.005 | [7 empty] | 376 | 77 | 74 | [6 empty] | 170 | 21 | 1 | 1 | 1 | 200 | 0 | 0 | [8 empty] | 25 | 15 | 60 | 0 | 0 | 0 | 0 | 0 | 0 | 0 | 0 | 0 | 0 | 1 | 0
0.068 | 0.35 | 1.51 | 0.006 | 0.006 | [7 empty] | 351 | 100 | 87 | [6 empty] | 170 | 21 | 1 | 1 | 1 | 200 | 250 | 14 | 499 | 569 | 29 | 77.9 | [9 empty] | 0 | 0 | 0 | 0 | 0 | 0 | 0 | 0 | 1 | 0
0.068 | 0.35 | 1.51 | 0.006 | 0.006 | [7 empty] | 351 | 100 | 87 | [6 empty] | 170 | 21 | 1 | 1 | 1 | 200 | 0 | 0 |  |  |  |  | -66 | 28 | [7 empty] | 0 | 0 | 0 | 0 | 0 | 0 | 0 | 0 | 1 | 0
0.068 | 0.35 | 1.51 | 0.006 | 0.006 | [7 empty] | 351 | 100 | 87 | [6 empty] | 170 | 21 | 1 | 1 | 1 | 200 | 0 | 0 |  |  |  |  | -47 | 100 | [7 empty] | 0 | 0 | 0 | 0 | 0 | 0 | 0 | 0 | 1 | 0
0.068 | 0.35 | 1.51 | 0.006 | 0.006 | [7 empty] | 351 | 100 | 87 | [6 empty] | 170 | 21 | 1 | 1 | 1 | 200 | 0 | 0 | [8 empty] | 22 | 16 | 62 | 0 | 0 | 0 | 0 | 0 | 0 | 0 | 0 | 0 | 0 | 1 | 0
0.065 | 0.39 | 1.53 | 0.005 | 0.006 | [7 empty] | 351 | 140 | 93 | [6 empty] | 170 | 21 | 1 | 1 | 1 | 200 | 250 | 14 | 513 | 579 | 27 | 77.9 | [9 empty] | 0 | 0 | 0 | 0 | 0 | 0 | 0 | 0 | 1 | 0
0.065 | 0.39 | 1.53 | 0.005 | 0.006 | [7 empty] | 351 | 140 | 93 | [6 empty] | 170 | 21 | 1 | 1 | 1 | 200 | 0 | 0 |  |  |  |  | -64 | 28 | [7 empty] | 0 | 0 | 0 | 0 | 0 | 0 | 0 | 0 | 1 | 0
0.065 | 0.39 | 1.53 | 0.005 | 0.006 | [7 empty] | 351 | 140 | 93 | [6 empty] | 170 | 21 | 1 | 1 | 1 | 200 | 0 | 0 |  |  |  |  | -44 | 100 | [7 empty] | 0 | 0 | 0 | 0 | 0 | 0 | 0 | 0 | 1 | 0
0.065 | 0.39 | 1.53 | 0.005 | 0.006 | [7 empty] | 351 | 140 | 93 | [6 empty] | 170 | 21 | 1 | 1 | 1 | 200 | 0 | 0 | [8 empty] | 21 | 11 | 67 | 0 | 0 | 0 | 0 | 0 | 0 | 0 | 0 | 0 | 0 | 1 | 0
0.07 | 0.48 | 1.64 | 0.005 | 0.006 | [7 empty] | 290 | 210 | 102 | [6 empty] | 170 | 21 | 1 | 1 | 1 | 200 | 250 | 14 | 515 | 592 | 27.2 | 78.9 | [9 empty] | 0 | 0 | 0 | 0 | 0 | 0 | 0 | 0 | 1 | 0
0.07 | 0.48 | 1.64 | 0.005 | 0.006 | [7 empty] | 290 | 210 | 102 | [6 empty] | 170 | 21 | 1 | 1 | 1 | 200 | 0 | 0 |  |  |  |  | -76 | 28 | [7 empty] | 0 | 0 | 0 | 0 | 0 | 0 | 0 | 0 | 1 | 0
0.07 | 0.48 | 1.64 | 0.005 | 0.006 | [7 empty] | 290 | 210 | 102 | [6 empty] | 170 | 21 | 1 | 1 | 1 | 200 | 0 | 0 |  |  |  |  | -55 | 100 | [7 empty] | 0 | 0 | 0 | 0 | 0 | 0 | 0 | 0 | 1 | 0
0.07 | 0.48 | 1.64 | 0.005 | 0.006 | [7 empty] | 290 | 210 | 102 | [6 empty] | 170 | 21 | 1 | 1 | 1 | 200 | 0 | 0 | [8 empty] | 17 | 8 | 75 | 0 | 0 | 0 | 0 | 0 | 0 | 0 | 0 | 0 | 0 | 1 | 0
0.075 | 0.29 | 1.75 | 0.006 | 0.005 | [7 empty] | 272 | 255 | 96 | [6 empty] | 170 | 21 | 1 | 1 | 1 | 200 | 250 | 14 | 588 | 654 | 26.4 | 72 | [9 empty] | 0 | 0 | 0 | 0 | 0 | 0 | 0 | 0 | 1 | 0
0.075 | 0.29 | 1.75 | 0.006 | 0.005 | [7 empty] | 272 | 255 | 96 | [6 empty] | 170 | 21 | 1 | 1 | 1 | 200 | 0 | 0 |  |  |  |  | -80 | 28 | [7 empty] | 0 | 0 | 0 | 0 | 0 | 0 | 0 | 0 | 1 | 0
0.075 | 0.29 | 1.75 | 0.006 | 0.005 | [7 empty] | 272 | 255 | 96 | [6 empty] | 170 | 21 | 1 | 1 | 1 | 200 | 0 | 0 |  |  |  |  | -55 | 100 | [7 empty] | 0 | 0 | 0 | 0 | 0 | 0 | 0 | 0 | 1 | 0
0.075 | 0.29 | 1.75 | 0.006 | 0.005 | [7 empty] | 272 | 255 | 96 | [6 empty] | 170 | 21 | 1 | 1 | 1 | 200 | 0 | 0 | [8 empty] | 16 | 6 | 78 | 0 | 0 | 0 | 0 | 0 | 0 | 0 | 0 | 0 | 0 | 1 | 0
0.074 | 0.35 | 0.63 | 0.009 | 0.007 |  |  |  | 0.0004783949 |  |  |  | 472 | 8 | 66 | 1.82697 | 1.261834 | 4.842769 |  |  |  | 170 | 21 | 1 | 1 | 1 | 200 | 250 | 14 | 404 | 494 | 32.4 | 76 | [9 empty] | 0 | 0 | 0 | 1 | 0 | 0 | 0 | 0 | 0 | 0
0.074 | 0.35 | 0.63 | 0.009 | 0.007 |  |  |  | 0.0001982247 |  |  |  | 472 | 8 | 66 | 0.5584753 | 0.1315626 | 0.8096458 |  |  |  | 170 | 21 | 1 | 1 | 1 | 200 | 0 | 0 |  |  |  |  | -46 | 100 |  |  | 20 | 67 | 9 | 0 | 4 | 0 | 0 | 0 | 1 | 0 | 0 | 0 | 0 | 0 | 0
0.074 | 0.35 | 0.63 | 0.009 | 0.007 |  |  |  | 0.0002834762 |  |  |  | 472 | 8 | 66 | 0.2755945 | 3.309433 | 4.781439 |  |  |  | 170 | 21 | 1 | 1 | 1 | 200 | 580 | 2 | 333 | 450 | 30.4 | 78.9 | -53 | 100 | [7 empty] | 0 | 0 | 0 | 1 | 0 | 0 | 0 | 0 | 0 | 0
0.074 | 0.35 | 0.65 | 0.005 | 0.004 |  |  |  | 0.0002218467 |  |  |  | 426 | 36 | 73 | 1.930143 | 1.149696 | 4.021505 |  |  |  | 170 | 21 | 1 | 1 | 1 | 200 | 250 | 14 | 402 | 494 | 33.3 | 77.5 | [9 empty] | 0 | 0 | 0 | 1 | 0 | 0 | 0 | 0 | 0 | 0
0.074 | 0.35 | 0.65 | 0.005 | 0.004 |  |  |  | 0.0002613208 |  |  |  | 426 | 36 | 73 | 4.530969 | 2.456927 | 0.3072271 |  |  |  | 170 | 21 | 1 | 1 | 1 | 200 | 0 | 0 |  |  |  |  | -45 | 100 |  |  | 19 | 51 | 26 | 0 | 4 | 0 | 0 | 0 | 1 | 0 | 0 | 0 | 0 | 0 | 0
0.074 | 0.35 | 0.65 | 0.005 | 0.004 |  |  |  | 0.0002670236 |  |  |  | 426 | 36 | 73 | 3.143731 | 2.345663 | 3.744185 |  |  |  | 170 | 21 | 1 | 1 | 1 | 200 | 580 | 2 | 329 | 447 | 36.4 | 80.5 | -55 | 100 | [7 empty] | 0 | 0 | 0 | 1 | 0 | 0 | 0 | 0 | 0 | 0
0.075 | 0.35 | 0.66 | 0.009 | 0.007 |  |  |  | 0.0004265807 |  |  |  | 396 | 96 | 71 | 2.829029 | 0.04718674 | 4.671376 |  |  |  | 170 | 21 | 1 | 1 | 1 | 200 | 250 | 14 | 396 | 492 | 30.2 | 78 | [9 empty] | 0 | 0 | 0 | 1 | 0 | 0 | 0 | 0 | 0 | 0
0.075 | 0.35 | 0.66 | 0.009 | 0.007 |  |  |  | 5.285525e-05 |  |  |  | 396 | 96 | 71 | 4.186846 | 3.889621 | 2.377439 |  |  |  | 170 | 21 | 1 | 1 | 1 | 200 | 0 | 0 |  |  |  |  | -40 | 100 |  |  | 14 | 46 | 35 | 0 | 5 | 0 | 0 | 0 | 1 | 0 | 0 | 0 | 0 | 0 | 0
0.075 | 0.35 | 0.66 | 0.009 | 0.007 |  |  |  | 0.0003422043 |  |  |  | 396 | 96 | 71 | 2.138683 | 4.579379 | 2.773926 |  |  |  | 170 | 21 | 1 | 1 | 1 | 200 | 580 | 2 | 351 | 457 | 31.6 | 79.8 | -54 | 100 | [7 empty] | 0 | 0 | 0 | 1 | 0 | 0 | 0 | 0 | 0 | 0
0.076 | 0.38 | 0.67 | 0.009 | 0.007 |  |  |  | 0.0003787929 |  |  |  | 362 | 160 | 70 | 4.115369 | 4.278285 | 2.167656 |  |  |  | 170 | 21 | 1 | 1 | 1 | 200 | 250 | 14 | 410 | 494 | 31.4 | 78.9 | [9 empty] | 0 | 0 | 0 | 1 | 0 | 0 | 0 | 0 | 0 | 0
0.076 | 0.38 | 0.67 | 0.009 | 0.007 |  |  |  | 0.0002630488 |  |  |  | 362 | 160 | 70 | 3.062343 | 1.209838 | 2.42093 |  |  |  | 170 | 21 | 1 | 1 | 1 | 200 | 0 | 0 |  |  |  |  | -36 | 100 |  |  | 19 | 44 | 35 | 0 | 2 | 0 | 0 | 0 | 1 | 0 | 0 | 0 | 0 | 0 | 0
0.076 | 0.38 | 0.67 | 0.009 | 0.007 |  |  |  | 0.0001160336 |  |  |  | 362 | 160 | 70 | 2.486348 | 0.6412943 | 0.5849589 |  |  |  | 170 | 21 | 1 | 1 | 1 | 200 | 580 | 2 | 365 | 465 | 30.4 | 79.8 | -56 | 100 | [7 empty] | 0 | 0 | 0 | 1 | 0 | 0 | 0 | 0 | 0 | 0
0.078 | 0.44 | 0.71 | 0.006 | 0.008 |  |  |  | 0.0001238227 |  |  |  | 306 | 225 | 76 | 4.241271 | 0.5779507 | 0.4215914 |  |  |  | 170 | 21 | 1 | 1 | 1 | 200 | 250 | 14 | 440 | 523 | 31.4 | 77 | [9 empty] | 0 | 0 | 0 | 1 | 0 | 0 | 0 | 0 | 0 | 0
0.078 | 0.44 | 0.71 | 0.006 | 0.008 |  |  |  | 0.0001439631 |  |  |  | 306 | 225 | 76 | 3.747022 | 3.016713 | 3.308833 |  |  |  | 170 | 21 | 1 | 1 | 1 | 200 | 0 | 0 |  |  |  |  | -40 | 100 |  |  | 16 | 47 | 34 | 0 | 3 | 0 | 0 | 0 | 1 | 0 | 0 | 0 | 0 | 0 | 0
0.078 | 0.44 | 0.71 | 0.006 | 0.008 |  |  |  | 0.0001339625 |  |  |  | 306 | 225 | 76 | 3.290264 | 0.7469643 | 2.235656 |  |  |  | 170 | 21 | 1 | 1 | 1 | 200 | 580 | 2 | 381 | 484 | 31.6 | 78 | -51 | 100 | [7 empty] | 0 | 0 | 0 | 1 | 0 | 0 | 0 | 0 | 0 | 0
0.077 | 0.3 | 1 | 0.008 | 0.007 |  |  |  | 0.0004413025 |  |  |  | 464 | 7 | 83 | 0.1766235 | 0.1144986 | 3.93812 |  |  |  | 170 | 21 | 1 | 1 | 1 | 200 | 250 | 14 | 409 | 504 | 30.6 | 77 | [9 empty] | 0 | 0 | 0 | 1 | 0 | 0 | 0 | 0 | 0 | 0
0.077 | 0.3 | 1 | 0.008 | 0.007 |  |  |  | 6.662696e-05 |  |  |  | 464 | 7 | 83 | 3.104591 | 3.939895 | 0.6792453 |  |  |  | 170 | 21 | 1 | 1 | 1 | 200 | 0 | 0 |  |  |  |  | -56 | 100 |  |  | 12 | 72 | 10 | 0 | 6 | 0 | 0 | 0 | 1 | 0 | 0 | 0 | 0 | 0 | 0
0.077 | 0.3 | 1 | 0.008 | 0.007 |  |  |  | 3.141013e-05 |  |  |  | 464 | 7 | 83 | 1.507719 | 1.964628 | 4.778392 |  |  |  | 170 | 21 | 1 | 1 | 1 | 200 | 580 | 2 | 372 | 480 | 30.5 | 78.9 | -66 | 100 | [7 empty] | 0 | 0 | 0 | 1 | 0 | 0 | 0 | 0 | 0 | 0
0.076 | 0.35 | 1.01 | 0.008 | 0.005 |  |  |  | 0.0004401701 |  |  |  | 401 | 41 | 74 | 2.955816 | 0.9833383 | 0.3702361 |  |  |  | 170 | 21 | 1 | 1 | 1 | 200 | 250 | 14 | 443 | 522 | 31.1 | 77 | [9 empty] | 0 | 0 | 0 | 1 | 0 | 0 | 0 | 0 | 0 | 0
0.076 | 0.35 | 1.01 | 0.008 | 0.005 |  |  |  | 9.96007e-05 |  |  |  | 401 | 41 | 74 | 1.207394 | 2.493234 | 1.606139 |  |  |  | 170 | 21 | 1 | 1 | 1 | 200 | 0 | 0 |  |  |  |  | -60 | 100 |  |  | 16 | 34 | 49 | 0 | 1 | 0 | 0 | 0 | 1 | 0 | 0 | 0 | 0 | 0 | 0
0.076 | 0.35 | 1.01 | 0.008 | 0.005 |  |  |  | 0.0003864124 |  |  |  | 401 | 41 | 74 | 0.1160748 | 2.946696 | 1.840923 |  |  |  | 170 | 21 | 1 | 1 | 1 | 200 | 580 | 2 | 359 | 480 | 29.4 | 80.3 | -80 | 100 | [7 empty] | 0 | 0 | 0 | 1 | 0 | 0 | 0 | 0 | 0 | 0
0.075 | 0.31 | 1.03 | 0.008 | 0.007 |  |  |  | 6.757399e-06 |  |  |  | 394 | 92 | 79 | 4.415957 | 4.190293 | 0.1338608 |  |  |  | 170 | 21 | 1 | 1 | 1 | 200 | 250 | 14 | 427 | 516 | 32 | 78.9 | [9 empty] | 0 | 0 | 0 | 1 | 0 | 0 | 0 | 0 | 0 | 0
0.075 | 0.31 | 1.03 | 0.008 | 0.007 |  |  |  | 0.0002875671 |  |  |  | 394 | 92 | 79 | 1.747508 | 2.639818 | 1.204569 |  |  |  | 170 | 21 | 1 | 1 | 1 | 200 | 0 | 0 |  |  |  |  | -53 | 100 |  |  | 14 | 51 | 31 | 0 | 4 | 0 | 0 | 0 | 1 | 0 | 0 | 0 | 0 | 0 | 0
0.075 | 0.31 | 1.03 | 0.008 | 0.007 |  |  |  | 2.848605e-05 |  |  |  | 394 | 92 | 79 | 3.330211 | 3.062548 | 4.532291 |  |  |  | 170 | 21 | 1 | 1 | 1 | 200 | 580 | 2 | 375 | 470 | 32.4 | 79.8 | -56 | 100 | [7 empty] | 0 | 0 | 0 | 1 | 0 | 0 | 0 | 0 | 0 | 0
0.075 | 0.35 | 1.05 | 0.008 | 0.007 |  |  |  | 0.0004685552 |  |  |  | 361 | 140 | 82 | 4.487605 | 4.272097 | 1.45518 |  |  |  | 170 | 21 | 1 | 1 | 1 | 200 | 250 | 14 | 434 | 517 | 30.8 | 78.9 | [9 empty] | 0 | 0 | 0 | 1 | 0 | 0 | 0 | 0 | 0 | 0
0.075 | 0.35 | 1.05 | 0.008 | 0.007 |  |  |  | 0.0004605423 |  |  |  | 361 | 140 | 82 | 0.9386103 | 2.234348 | 0.9872558 |  |  |  | 170 | 21 | 1 | 1 | 1 | 200 | 0 | 0 |  |  |  |  | -45 | 100 |  |  | 10 | 30 | 59 | 0 | 1 | 0 | 0 | 0 | 1 | 0 | 0 | 0 | 0 | 0 | 0
0.075 | 0.35 | 1.05 | 0.008 | 0.007 |  |  |  | 0.0001173112 |  |  |  | 361 | 140 | 82 | 3.205434 | 1.097126 | 3.129864 |  |  |  | 170 | 21 | 1 | 1 | 1 | 200 | 580 | 2 | 398 | 488 | 32.2 | 80.7 | -54 | 100 | [7 empty] | 0 | 0 | 0 | 1 | 0 | 0 | 0 | 0 | 0 | 0
0.078 | 0.43 | 1.1 | 0.007 | 0.005 |  |  |  | 0.0003981663 |  |  |  | 329 | 190 | 73 | 1.923125 | 2.318439 | 3.59628 |  |  |  | 170 | 21 | 1 | 1 | 1 | 200 | 250 | 14 | 456 | 545 | 29 | 78.9 | [9 empty] | 0 | 0 | 0 | 1 | 0 | 0 | 0 | 0 | 0 | 0
0.078 | 0.43 | 1.1 | 0.007 | 0.005 |  |  |  | 5.583981e-05 |  |  |  | 329 | 190 | 73 | 2.634454 | 4.1665 | 0.8893434 |  |  |  | 170 | 21 | 1 | 1 | 1 | 200 | 0 | 0 |  |  |  |  | -50 | 100 |  |  | 15 | 49 | 35 | 0 | 1 | 0 | 0 | 0 | 1 | 0 | 0 | 0 | 0 | 0 | 0
0.078 | 0.43 | 1.1 | 0.007 | 0.005 |  |  |  | 0.0004686492 |  |  |  | 329 | 190 | 73 | 2.166458 | 3.489583 | 3.033423 |  |  |  | 170 | 21 | 1 | 1 | 1 | 200 | 580 | 2 | 399 | 492 | 32.2 | 80.7 | -56 | 100 | [7 empty] | 0 | 0 | 0 | 1 | 0 | 0 | 0 | 0 | 0 | 0
0.075 | 0.3 | 1.31 | 0.008 | 0.006 |  |  |  | 6.697425e-05 |  |  |  | 441 | 5 | 81 | 1.394706 | 2.231637 | 1.626672 |  |  |  | 170 | 21 | 1 | 1 | 1 | 200 | 250 | 14 | 420 | 523 | 26.4 | 77 | [9 empty] | 0 | 0 | 0 | 1 | 0 | 0 | 0 | 0 | 0 | 0
0.075 | 0.3 | 1.31 | 0.008 | 0.006 |  |  |  | 1.657026e-05 |  |  |  | 441 | 5 | 81 | 4.525816 | 0.8540619 | 1.506894 |  |  |  | 170 | 21 | 1 | 1 | 1 | 200 | 0 | 0 |  |  |  |  | -29 | 100 | [7 empty] | 0 | 0 | 0 | 1 | 0 | 0 | 0 | 0 | 0 | 0
0.075 | 0.3 | 1.31 | 0.008 | 0.006 |  |  |  | 0.0003931199 |  |  |  | 441 | 5 | 81 | 3.044163 | 3.632535 | 0.7327618 |  |  |  | 170 | 21 | 1 | 1 | 1 | 200 | 580 | 2 | 359 | 480 | 29.6 | 78.6 | -72 | 100 | [7 empty] | 0 | 0 | 0 | 1 | 0 | 0 | 0 | 0 | 0 | 0
0.077 | 0.32 | 1.33 | 0.007 | 0.005 |  |  |  | 0.000154085 |  |  |  | 422 | 36 | 83 | 3.23759 | 4.906545 | 2.304362 |  |  |  | 170 | 21 | 1 | 1 | 1 | 200 | 250 | 14 | 463 | 541 | 27.1 | 75.9 | [9 empty] | 0 | 0 | 0 | 1 | 0 | 0 | 0 | 0 | 0 | 0
0.077 | 0.32 | 1.33 | 0.007 | 0.005 |  |  |  | 1.5089e-05 |  |  |  | 422 | 36 | 83 | 2.720582 | 0.4872513 | 3.807387 |  |  |  | 170 | 21 | 1 | 1 | 1 | 200 | 0 | 0 |  |  |  |  | -68 | 100 | [7 empty] | 0 | 0 | 0 | 1 | 0 | 0 | 0 | 0 | 0 | 0
0.077 | 0.32 | 1.33 | 0.007 | 0.005 |  |  |  | 0.0004081287 |  |  |  | 422 | 36 | 83 | 0.2612293 | 1.080769 | 4.683833 |  |  |  | 170 | 21 | 1 | 1 | 1 | 200 | 580 | 2 | 372 | 497 | 31.4 | 76.4 | -81 | 100 | [7 empty] | 0 | 0 | 0 | 1 | 0 | 0 | 0 | 0 | 0 | 0
0.073 | 0.3 | 1.32 | 0.008 | 0.007 |  |  |  | 0.0004950522 |  |  |  | 401 | 75 | 77 | 2.706038 | 3.04635 | 3.425527 |  |  |  | 170 | 21 | 1 | 1 | 1 | 200 | 250 | 14 | 450 | 522 | 29.4 | 78.9 | [9 empty] | 0 | 0 | 0 | 1 | 0 | 0 | 0 | 0 | 0 | 0
0.073 | 0.3 | 1.32 | 0.008 | 0.007 |  |  |  | 5.877167e-05 |  |  |  | 401 | 75 | 77 | 1.707228 | 2.259988 | 0.8037691 |  |  |  | 170 | 21 | 1 | 1 | 1 | 200 | 0 | 0 |  |  |  |  | -52 | 100 | [7 empty] | 0 | 0 | 0 | 1 | 0 | 0 | 0 | 0 | 0 | 0
0.073 | 0.3 | 1.32 | 0.008 | 0.007 |  |  |  | 0.0004702787 |  |  |  | 401 | 75 | 77 | 1.407503 | 0.8359552 | 1.850206 |  |  |  | 170 | 21 | 1 | 1 | 1 | 200 | 580 | 2 | 419 | 507 | 33.4 | 80.7 | -61 | 100 | [7 empty] | 0 | 0 | 0 | 1 | 0 | 0 | 0 | 0 | 0 | 0
0.079 | 0.33 | 1.35 | 0.008 | 0.007 |  |  |  | 0.0002617645 |  |  |  | 375 | 140 | 78 | 3.352773 | 4.715274 | 4.961849 |  |  |  | 170 | 21 | 1 | 1 | 1 | 200 | 250 | 14 | 464 | 544 | 29.4 | 78.9 | [9 empty] | 0 | 0 | 0 | 1 | 0 | 0 | 0 | 0 | 0 | 0
0.079 | 0.33 | 1.35 | 0.008 | 0.007 |  |  |  | 0.0002890504 |  |  |  | 375 | 140 | 78 | 3.943073 | 0.9513709 | 3.3648 |  |  |  | 170 | 21 | 1 | 1 | 1 | 200 | 0 | 0 |  |  |  |  | -43 | 100 | [7 empty] | 0 | 0 | 0 | 1 | 0 | 0 | 0 | 0 | 0 | 0
0.079 | 0.33 | 1.35 | 0.008 | 0.007 |  |  |  | 0.0001576089 |  |  |  | 375 | 140 | 78 | 0.5190633 | 2.670837 | 1.88173 |  |  |  | 170 | 21 | 1 | 1 | 1 | 200 | 580 | 2 | 413 | 508 | 27 | 79.8 | -60 | 100 | [7 empty] | 0 | 0 | 0 | 1 | 0 | 0 | 0 | 0 | 0 | 0
0.08 | 0.39 | 1.37 | 0.007 | 0.006 |  |  |  | 0.0003938845 |  |  |  | 320 | 215 | 90 | 0.2837361 | 0.3089245 | 3.114872 |  |  |  | 170 | 21 | 1 | 1 | 1 | 200 | 250 | 14 | 485 | 559 | 28 | 80.7 | [9 empty] | 0 | 0 | 0 | 1 | 0 | 0 | 0 | 0 | 0 | 0
0.08 | 0.39 | 1.37 | 0.007 | 0.006 |  |  |  | 0.0003424749 |  |  |  | 320 | 215 | 90 | 1.016707 | 2.048693 | 2.918011 |  |  |  | 170 | 21 | 1 | 1 | 1 | 200 | 0 | 0 |  |  |  |  | -54 | 100 | [7 empty] | 0 | 0 | 0 | 1 | 0 | 0 | 0 | 0 | 0 | 0
0.08 | 0.39 | 1.37 | 0.007 | 0.006 |  |  |  | 0.0001160196 |  |  |  | 320 | 215 | 90 | 1.134348 | 2.416439 | 0.3381982 |  |  |  | 170 | 21 | 1 | 1 | 1 | 200 | 580 | 2 | 429 | 537 | 28.4 | 77.5 | -70 | 100 | [7 empty] | 0 | 0 | 0 | 1 | 0 | 0 | 0 | 0 | 0 | 0
0.077 | 0.28 | 1.79 | 0.007 | 0.006 |  |  |  | 7.476157e-05 |  |  |  | 439 | 7 | 82 | 2.08147 | 1.157941 | 3.144371 |  |  |  | 170 | 21 | 1 | 1 | 1 | 200 | 250 | 14 | 458 | 568 | 28.6 | 76 | [9 empty] | 0 | 0 | 0 | 1 | 0 | 0 | 0 | 0 | 0 | 0
0.077 | 0.28 | 1.79 | 0.007 | 0.006 |  |  |  | 0.0004376614 |  |  |  | 439 | 7 | 82 | 0.3892443 | 2.138045 | 1.111534 |  |  |  | 170 | 21 | 1 | 1 | 1 | 200 | 0 | 0 |  |  |  |  | -5 | 100 | [7 empty] | 0 | 0 | 0 | 1 | 0 | 0 | 0 | 0 | 0 | 0
0.077 | 0.28 | 1.79 | 0.007 | 0.006 |  |  |  | 0.0002087403 |  |  |  | 439 | 7 | 82 | 4.379217 | 4.53792 | 0.6660499 |  |  |  | 170 | 21 | 1 | 1 | 1 | 200 | 580 | 2 | 381 | 500 | 30.4 | 78.9 | -49 | 100 | [7 empty] | 0 | 0 | 0 | 1 | 0 | 0 | 0 | 0 | 0 | 0
0.078 | 0.31 | 1.75 | 0.007 | 0.006 |  |  |  | 0.0001120459 |  |  |  | 417 | 36 | 94 | 4.666387 | 4.470531 | 0.5746702 |  |  |  | 170 | 21 | 1 | 1 | 1 | 200 | 250 | 14 | 500 | 571 | 28.8 | 77 | [9 empty] | 0 | 0 | 0 | 1 | 0 | 0 | 0 | 0 | 0 | 0
0.078 | 0.31 | 1.75 | 0.007 | 0.006 |  |  |  | 0.0001090726 |  |  |  | 417 | 36 | 94 | 0.8552009 | 1.131843 | 1.045416 |  |  |  | 170 | 21 | 1 | 1 | 1 | 200 | 0 | 0 |  |  |  |  | -62 | 100 | [7 empty] | 0 | 0 | 0 | 1 | 0 | 0 | 0 | 0 | 0 | 0
0.078 | 0.31 | 1.75 | 0.007 | 0.006 |  |  |  | 0.0004014507 |  |  |  | 417 | 36 | 94 | 0.8095276 | 3.174447 | 0.3293325 |  |  |  | 170 | 21 | 1 | 1 | 1 | 200 | 580 | 2 | 414 | 518 | 29.2 | 78.4 | -71 | 100 | [7 empty] | 0 | 0 | 0 | 1 | 0 | 0 | 0 | 0 | 0 | 0
0.077 | 0.29 | 1.76 | 0.007 | 0.007 |  |  |  | 0.0003754464 |  |  |  | 396 | 105 | 81 | 4.008029 | 2.114973 | 1.825514 |  |  |  | 170 | 21 | 1 | 1 | 1 | 200 | 250 | 14 | 484 | 577 | 26.2 | 77.9 | [9 empty] | 0 | 0 | 0 | 1 | 0 | 0 | 0 | 0 | 0 | 0
0.077 | 0.29 | 1.76 | 0.007 | 0.007 |  |  |  | 0.0003590153 |  |  |  | 396 | 105 | 81 | 4.74499 | 3.334618 | 1.722601 |  |  |  | 170 | 21 | 1 | 1 | 1 | 200 | 0 | 0 |  |  |  |  | -53 | 100 | [7 empty] | 0 | 0 | 0 | 1 | 0 | 0 | 0 | 0 | 0 | 0
0.077 | 0.29 | 1.76 | 0.007 | 0.007 |  |  |  | 0.0002156729 |  |  |  | 396 | 105 | 81 | 3.760638 | 1.196356 | 4.535836 |  |  |  | 170 | 21 | 1 | 1 | 1 | 200 | 580 | 2 | 429 | 532 | 27.4 | 78.9 | -57 | 100 | [7 empty] | 0 | 0 | 0 | 1 | 0 | 0 | 0 | 0 | 0 | 0
0.075 | 0.32 | 1.83 | 0.006 | 0.007 |  |  |  | 0.0004974477 |  |  |  | 346 | 170 | 82 | 0.6388768 | 4.384813 | 3.202033 |  |  |  | 170 | 21 | 1 | 1 | 1 | 200 | 250 | 14 | 510 | 590 | 27.4 | 79.7 | [9 empty] | 0 | 0 | 0 | 1 | 0 | 0 | 0 | 0 | 0 | 0
0.075 | 0.32 | 1.83 | 0.006 | 0.007 |  |  |  | 4.074039e-05 |  |  |  | 346 | 170 | 82 | 2.724822 | 1.451073 | 1.190233 |  |  |  | 170 | 21 | 1 | 1 | 1 | 200 | 0 | 0 |  |  |  |  | -52 | 100 | [7 empty] | 0 | 0 | 0 | 1 | 0 | 0 | 0 | 0 | 0 | 0
0.075 | 0.32 | 1.83 | 0.006 | 0.007 |  |  |  | 0.0003060181 |  |  |  | 346 | 170 | 82 | 2.949368 | 0.7855918 | 4.969471 |  |  |  | 170 | 21 | 1 | 1 | 1 | 200 | 580 | 2 | 471 | 565 | 27.8 | 78 | -57 | 100 | [7 empty] | 0 | 0 | 0 | 1 | 0 | 0 | 0 | 0 | 0 | 0
0.079 | 0.37 | 1.82 | 0.006 | 0.007 |  |  |  | 0.0003669538 |  |  |  | 324 | 255 | 81 | 4.805721 | 4.527161 | 1.592514 |  |  |  | 170 | 21 | 1 | 1 | 1 | 200 | 250 | 14 | 536 | 612 | 25.4 | 76 | [9 empty] | 0 | 0 | 0 | 1 | 0 | 0 | 0 | 0 | 0 | 0
0.079 | 0.37 | 1.82 | 0.006 | 0.007 |  |  |  | 0.0001524032 |  |  |  | 324 | 255 | 81 | 0.4515419 | 0.1544196 | 4.066443 |  |  |  | 170 | 21 | 1 | 1 | 1 | 200 | 0 | 0 |  |  |  |  | -53 | 100 | [7 empty] | 0 | 0 | 0 | 1 | 0 | 0 | 0 | 0 | 0 | 0
0.079 | 0.37 | 1.82 | 0.006 | 0.007 |  |  |  | 3.495505e-05 |  |  |  | 324 | 255 | 81 | 0.5708198 | 2.120299 | 4.650423 |  |  |  | 170 | 21 | 1 | 1 | 1 | 200 | 580 | 2 | 474 | 575 | 29.4 | 78 | -61 | 100 | [7 empty] | 0 | 0 | 0 | 1 | 0 | 0 | 0 | 0 | 0 | 0
0.074 | 0.25 | 1.4 | 0.008 | 0.007 | [7 empty] | 475 | 1 | 79 | [6 empty] | 170 | 21 | 1 | 1 | 1 | 200 | 0 | 0 | 445 | 528 | 28.2 | 78 | [9 empty] | 0 | 0 | 0 | 1 | 0 | 0 | 0 | 0 | 0 | 0
0.077 | 0.27 | 1.46 | 0.008 | 0.007 | [7 empty] | 459 | 28 | 81 | [6 empty] | 170 | 21 | 1 | 1 | 1 | 200 | 0 | 0 | 471 | 544 | 25.2 | 77 | [9 empty] | 0 | 0 | 0 | 1 | 0 | 0 | 0 | 0 | 0 | 0
0.073 | 0.26 | 1.41 | 0.007 | 0.011 | [7 empty] | 392 | 90 | 83 | [6 empty] | 170 | 21 | 1 | 1 | 1 | 200 | 0 | 0 | 478 | 540 | 24.2 | 78.9 | [9 empty] | 0 | 0 | 0 | 1 | 0 | 0 | 0 | 0 | 0 | 0
0.074 | 0.3 | 1.45 | 0.007 | 0.009 | [7 empty] | 337 | 120 | 84 | [6 empty] | 170 | 21 | 1 | 1 | 1 | 200 | 0 | 0 | 480 | 538 | 27.8 | 79.8 | [9 empty] | 0 | 0 | 0 | 1 | 0 | 0 | 0 | 0 | 0 | 0
0.072 | 0.38 | 1.5 | 0.006 | 0.01 | [7 empty] | 291 | 260 | 77 | [6 empty] | 170 | 21 | 1 | 1 | 1 | 200 | 0 | 0 | 509 | 578 | 26.4 | 78.9 | [9 empty] | 0 | 0 | 0 | 1 | 0 | 0 | 0 | 0 | 0 | 0
0.069 | 0.45 | 1.47 | 0.005 | 0.006 | [7 empty] | 282 | 410 | 77 | [6 empty] | 170 | 21 | 1 | 1 | 1 | 200 | 0 | 0 | 504 | 577 | 25.8 | 79.8 | [9 empty] | 0 | 0 | 0 | 1 | 0 | 0 | 0 | 0 | 0 | 0
0.07 | 0.45 | 1.5 | 0.005 | 0.006 | [7 empty] | 294 | 550 | 75 | [6 empty] | 170 | 21 | 1 | 1 | 1 | 200 | 0 | 0 | 530 | 597 | 25 | 81.6 | [9 empty] | 0 | 0 | 0 | 1 | 0 | 0 | 0 | 0 | 0 | 0
0.074 | 0.28 | 1.58 | 0.008 | 0.008 | [7 empty] | 404 | 1.582119 | 145 | [6 empty] | 170 | 21 | 1 | 1 | 1 | 200 | 0 | 0 | 473 | 566 | 24 | 77 | [9 empty] | 0 | 0 | 0 | 1 | 0 | 0 | 0 | 0 | 0 | 0
0.068 | 0.28 | 1.4 | 0.01 | 0.008 | [7 empty] | 409 | 31 | 148 | [6 empty] | 170 | 21 | 1 | 1 | 1 | 200 | 0 | 0 | 482 | 545 | 28 | 78.9 | [9 empty] | 0 | 0 | 0 | 1 | 0 | 0 | 0 | 0 | 0 | 0
0.069 | 0.31 | 1.5 | 0.008 | 0.008 | [7 empty] | 400 | 51 | 160 | [6 empty] | 170 | 21 | 1 | 1 | 1 | 200 | 0 | 0 | 522 | 584 | 26.4 | 78.9 | [9 empty] | 0 | 0 | 0 | 1 | 0 | 0 | 0 | 0 | 0 | 0
0.07 | 0.29 | 1.5 | 0.008 | 0.009 | [7 empty] | 341 | 120 | 164 | [6 empty] | 170 | 21 | 1 | 1 | 1 | 200 | 0 | 0 | 513 | 573 | 25.2 | 76 | [9 empty] | 0 | 0 | 0 | 1 | 0 | 0 | 0 | 0 | 0 | 0
0.068 | 0.39 | 1.51 | 0.007 | 0.009 | [7 empty] | 278 | 300 | 166 | [6 empty] | 170 | 21 | 1 | 1 | 1 | 200 | 0 | 0 | 546 | 611 | 24 | 78 | [9 empty] | 0 | 0 | 0 | 1 | 0 | 0 | 0 | 0 | 0 | 0
0.066 | 0.47 | 1.48 | 0.007 | 0.011 | [7 empty] | 285 | 410 | 164 | [6 empty] | 170 | 21 | 1 | 1 | 1 | 200 | 0 | 0 | 584 | 639 | 23 | 75 | [9 empty] | 0 | 0 | 0 | 1 | 0 | 0 | 0 | 0 | 0 | 0
0.07 | 0.45 | 1.5 | 0.004 | 0.006 | [7 empty] | 297 | 590 | 155 | [6 empty] | 170 | 21 | 1 | 1 | 1 | 200 | 0 | 0 | 535 | 599 | 25.6 | 76 | [9 empty] | 0 | 0 | 0 | 1 | 0 | 0 | 0 | 0 | 0 | 0
0.073 | 0.27 | 1.66 | 0.009 | 0.008 | [7 empty] | 399 | 0.05467372 | 235 | [6 empty] | 170 | 21 | 1 | 1 | 1 | 200 | 0 | 0 | 505 | 607 | 24 | 76 | [9 empty] | 0 | 0 | 0 | 1 | 0 | 0 | 0 | 0 | 0 | 0
0.069 | 0.26 | 1.45 | 0.01 | 0.009 | [7 empty] | 391 | 29 | 226 | [6 empty] | 170 | 21 | 1 | 1 | 1 | 200 | 0 | 0 | 492 | 581 | 25.8 | 77.9 | [9 empty] | 0 | 0 | 0 | 1 | 0 | 0 | 0 | 0 | 0 | 0
0.073 | 0.29 | 1.53 | 0.009 | 0.007 | [7 empty] | 419 | 46 | 243 | [6 empty] | 170 | 21 | 1 | 1 | 1 | 200 | 0 | 0 | 538 | 591 | 24.9 | 74.5 | [9 empty] | 0 | 0 | 0 | 1 | 0 | 0 | 0 | 0 | 0 | 0
0.07 | 0.28 | 1.45 | 0.009 | 0.009 | [7 empty] | 315 | 120 | 239 | [6 empty] | 170 | 21 | 1 | 1 | 1 | 200 | 0 | 0 | 523 | 599 | 29.2 | 77 | [9 empty] | 0 | 0 | 0 | 1 | 0 | 0 | 0 | 0 | 0 | 0
0.067 | 0.4 | 1.48 | 0.006 | 0.008 | [7 empty] | 286 | 320 | 253 | [6 empty] | 170 | 21 | 1 | 1 | 1 | 200 | 0 | 0 | 546 | 621 | 23.6 | 76 | [9 empty] | 0 | 0 | 0 | 1 | 0 | 0 | 0 | 0 | 0 | 0
0.068 | 0.47 | 1.46 | 0.007 | 0.006 | [7 empty] | 297 | 450 | 249 | [6 empty] | 170 | 21 | 1 | 1 | 1 | 200 | 0 | 0 | 578 | 631 | 24.6 | 78 | [9 empty] | 0 | 0 | 0 | 1 | 0 | 0 | 0 | 0 | 0 | 0
0.066 | 0.43 | 1.47 | 0.005 | 0.006 | [7 empty] | 322 | 690 | 240 | [6 empty] | 170 | 21 | 1 | 1 | 1 | 200 | 0 | 0 | 552 | 615 | 26.4 | 78 | [9 empty] | 0 | 0 | 0 | 1 | 0 | 0 | 0 | 0 | 0 | 0
0.035 | 0.3 | 0.66 | 0.006 | 0.013 | [7 empty] | 490 |  | 70 | [6 empty] | 170 | 21 | 1 | 1 | 1 | 150 | 0 | 0 | 392 | 466 | 31.9 | 80.6 | -27 | 100 | [7 empty] | 0 | 0 | 0 | 1 | 0 | 0 | 0 | 0 | 0 | 0
0.035 | 0.3 | 0.66 | 0.006 | 0.013 | [7 empty] | 490 |  | 70 | [6 empty] | 170 | 21 | 1 | 1 | 1 | 150 | 500 | 2 | 370 | 456 | 35.2 | 80.6 | -32 | 100 | [7 empty] | 0 | 0 | 0 | 1 | 0 | 0 | 0 | 0 | 0 | 0
0.038 | 0.3 | 1 | 0.005 | 0.014 | [7 empty] | 460 |  | 100 | [6 empty] | 170 | 21 | 1 | 1 | 1 | 150 | 0 | 0 | 413 | 498 | 31.2 | 80.6 | -44 | 100 | [7 empty] | 0 | 0 | 0 | 1 | 0 | 0 | 0 | 0 | 0 | 0
0.038 | 0.3 | 1 | 0.005 | 0.014 | [7 empty] | 460 |  | 100 | [6 empty] | 170 | 21 | 1 | 1 | 1 | 150 | 500 | 2 | 402 | 490 | 31 | 80.6 | -44 | 100 | [7 empty] | 0 | 0 | 0 | 1 | 0 | 0 | 0 | 0 | 0 | 0
0.049 | 0.34 | 1.42 | 0.005 | 0.013 | [7 empty] | 410 |  | 90 | [6 empty] | 170 | 21 | 1 | 1 | 1 | 150 | 0 | 0 | 468 | 551 | 29.4 | 78.7 | -53 | 100 | [7 empty] | 0 | 0 | 0 | 1 | 0 | 0 | 0 | 0 | 0 | 0
0.049 | 0.34 | 1.42 | 0.005 | 0.013 | [7 empty] | 410 |  | 90 | [6 empty] | 170 | 21 | 1 | 1 | 1 | 150 | 500 | 2 | 436 | 529 | 31.6 | 78.8 | -50 | 100 | [7 empty] | 0 | 0 | 0 | 1 | 0 | 0 | 0 | 0 | 0 | 0
0.051 | 0.34 | 1.82 | 0.006 | 0.017 | [7 empty] | 390 |  | 90 | [6 empty] | 170 | 21 | 1 | 1 | 1 | 150 | 0 | 0 | 514 | 588 | 28 | 76.8 | -43 | 100 | [7 empty] | 0 | 0 | 0 | 1 | 0 | 0 | 0 | 0 | 0 | 0
0.051 | 0.34 | 1.82 | 0.006 | 0.017 | [7 empty] | 390 |  | 90 | [6 empty] | 170 | 21 | 1 | 1 | 1 | 150 | 500 | 2 | 479 | 576 | 27.4 | 76.9 | -36 | 100 | [7 empty] | 0 | 0 | 0 | 1 | 0 | 0 | 0 | 0 | 0 | 0
0.05 | 0.25 | 1.21 | 0.013 | 0.024 | 1.84 | 0.05 | 0.34 | 0.01 | 0.06 |  |  | 444 |  | 143 | [6 empty] | 170 | 24 | 1 | 1 | 2.1 | 107 | 0 | 0 | 665 | 715 | 23.8 |  | -73 | 50 | [7 empty] | 0 | 0 | 0 | 1 | 0 | 0 | 0 | 0 | 0 | 0
0.05 | 0.25 | 1.21 | 0.013 | 0.024 | 1.84 | 0.05 | 0.34 | 0.01 | 0.06 |  |  | 444 |  | 143 | [6 empty] | 170 | 24 | 1 | 1 | 2.1 | 107 | 620 | 1 | 673 | 680 | 23.8 |  | -42 | 50 | [7 empty] | 0 | 0 | 0 | 1 | 0 | 0 | 0 | 0 | 0 | 0
0.07 | 0.26 | 1.24 | 0.013 | 0.025 | 1.9 | 0.05 | 0.34 | 0.01 | 0.06 |  |  | 365 |  | 119 | [6 empty] | 170 | 24 | 1 | 1 | 2.1 | 107 | 0 | 0 | 768 | 807 | 20 |  | -72 | 50 | [7 empty] | 0 | 0 | 0 | 1 | 0 | 0 | 0 | 0 | 0 | 0
0.07 | 0.26 | 1.24 | 0.013 | 0.025 | 1.9 | 0.05 | 0.34 | 0.01 | 0.06 |  |  | 365 |  | 119 | [6 empty] | 170 | 24 | 1 | 1 | 2.1 | 107 | 620 | 1 | 700 | 785 | 20.6 |  | -28 | 50 | [7 empty] | 0 | 0 | 0 | 1 | 0 | 0 | 0 | 0 | 0 | 0
0.1 | 0.34 | 1.42 | 0.009 | 0.028 | 1.92 | 0.05 | 0.35 | 0.01 | 0.05 |  |  | 345 |  | 87 | [6 empty] | 170 | 24 | 1 | 1 | 2.1 | 107 | 0 | 0 | 798 | 858 | 19.6 |  | -64 | 50 | [7 empty] | 0 | 0 | 0 | 1 | 0 | 0 | 0 | 0 | 0 | 0
0.1 | 0.34 | 1.42 | 0.009 | 0.028 | 1.92 | 0.05 | 0.35 | 0.01 | 0.05 |  |  | 345 |  | 87 | [6 empty] | 170 | 24 | 1 | 1 | 2.1 | 107 | 620 | 1 | 765 | 858 | 20.6 |  | -14 | 50 | [7 empty] | 0 | 0 | 0 | 1 | 0 | 0 | 0 | 0 | 0 | 0
0.12 | 0.33 | 1.41 | 0.011 | 0.031 | 1.88 | 0.05 | 0.34 | 0.01 | 0.05 |  |  | 329 |  | 99 | [6 empty] | 170 | 24 | 1 | 1 | 2.1 | 107 | 0 | 0 | 808 | 875 | 16.6 |  | -39 | 50 | [7 empty] | 0 | 0 | 0 | 1 | 0 | 0 | 0 | 0 | 0 | 0
0.12 | 0.33 | 1.41 | 0.011 | 0.031 | 1.88 | 0.05 | 0.34 | 0.01 | 0.05 |  |  | 329 |  | 99 | [6 empty] | 170 | 24 | 1 | 1 | 2.1 | 107 | 620 | 1 | 795 | 895 | 18 |  | -3 | 50 | [7 empty] | 0 | 0 | 0 | 1 | 0 | 0 | 0 | 0 | 0 | 0
0.04 | 0.24 | 0.84 | 0.009 | 0.01 | 2.2 |  |  |  | 0.13 |  |  | 300 | 150 | [7 empty] | 165 | 25 | 1 | -1 | 1 | 200 | 0 | 0 | 481 | 616 | 23 | 69 | [9 empty] | 0 | 0 | 0 | 1 | 0 | 0 | 0 | 0 | 0 | 0
0.04 | 0.22 | 0.81 | 0.009 | 0.011 | 2.19 |  |  |  | 0.29 |  |  | 300 | 120 | [7 empty] | 165 | 25 | 1 | -1 | 1 | 200 | 0 | 0 | 471 | 596 | 23 | 66 | [9 empty] | 0 | 0 | 0 | 1 | 0 | 0 | 0 | 0 | 0 | 0
0.04 | 0.23 | 0.83 | 0.01 | 0.011 | 2.19 |  |  |  | 0.45 |  |  | 280 | 140 | [7 empty] | 165 | 25 | 1 | -1 | 1 | 200 | 0 | 0 | 498 | 599 | 24 | 65 | [9 empty] | 0 | 0 | 0 | 1 | 0 | 0 | 0 | 0 | 0 | 0
0.04 | 0.24 | 0.82 | 0.009 | 0.01 | 2.2 |  |  |  | 0.62 |  |  | 300 | 150 | [7 empty] | 165 | 25 | 1 | -1 | 1 | 200 | 0 | 0 | 525 | 623 | 21 | 65 | [9 empty] | 0 | 0 | 0 | 1 | 0 | 0 | 0 | 0 | 0 | 0
0.04 | 0.23 | 0.83 | 0.01 | 0.011 | 2.21 |  |  |  | 0.79 |  |  | 320 | 140 | [7 empty] | 165 | 25 | 1 | -1 | 1 | 200 | 0 | 0 | 536 | 635 | 23 | 65 | [9 empty] | 0 | 0 | 0 | 1 | 0 | 0 | 0 | 0 | 0 | 0
0.04 | 0.23 | 0.83 | 0.01 | 0.011 | 2.21 |  |  |  | 1.01 |  |  | 320 | 130 | [7 empty] | 165 | 25 | 1 | -1 | 1 | 200 | 0 | 0 | 566 | 674 | 21 | 62 | [9 empty] | 0 | 0 | 0 | 1 | 0 | 0 | 0 | 0 | 0 | 0
0.04 | 0.2 | 0.8 | 0.01 | 0.011 | 2.2 |  |  |  | 1.2 |  |  | 370 | 140 | [7 empty] | 165 | 25 | 1 | -1 | 1 | 200 | 0 | 0 | 573 | 690 | 21 | 62 | [9 empty] | 0 | 0 | 0 | 1 | 0 | 0 | 0 | 0 | 0 | 0
0.099 | 0.17 | 1.01 | 0.007 | 0.012 | 0.08 | 9.3 | 1 | 0.2 |  | 0 | 0 | 634 |  | 539 |  |  | 460 |  |  |  | 180 | 34 | 1 | 1 | 1 | 175 | 750 | 8 | 617 | 762 | 18.4 | 61.2 | [9 empty] | 0 | 0 | 0 | 1 | 0 | 0 | 0 | 0 | 0 | 0
0.093 | 0.16 | 1.03 | 0.008 | 0.012 | 0.98 | 9.08 | 0.98 | 0.19 |  | 0 | 0 | 651 |  | 515 |  |  | 430 |  |  |  | 180 | 34 | 1 | 1 | 1 | 175 | 750 | 8 | 551 | 751 | 19.6 | 64.5 | [9 empty] | 0 | 0 | 0 | 1 | 0 | 0 | 0 | 0 | 0 | 0
0.101 | 0.17 | 1.02 | 0.008 | 0.012 | 1.92 | 9.12 | 1 | 0.19 |  | 0 | 0 | 664 |  | 494 |  |  | 470 |  |  |  | 180 | 34 | 1 | 1 | 1 | 175 | 750 | 8 | 672 | 866 | 13.6 | 56.8 | [9 empty] | 0 | 0 | 0 | 1 | 0 | 0 | 0 | 0 | 0 | 0
0.095 | 0.16 | 1.02 | 0.007 | 0.012 | 3.01 | 9.17 | 0.96 | 0.19 |  | 0 | 0 | 610 |  | 489 |  |  | 450 |  |  |  | 180 | 34 | 1 | 1 | 1 | 175 | 750 | 8 | 920 | 1151 | 10.6 | 47.6 | [9 empty] | 0 | 0 | 0 | 1 | 0 | 0 | 0 | 0 | 0 | 0
0.096 | 0.16 | 1.01 | 0.007 | 0.013 | 0 | 9.16 | 0.99 | 0.19 |  | 0.95 | 0 | 672 |  | 552 |  |  | 450 |  |  |  | 180 | 34 | 1 | 1 | 1 | 175 | 750 | 8 | 525 | 696 | 19.8 | 64.4 | [9 empty] | 0 | 0 | 0 | 1 | 0 | 0 | 0 | 0 | 0 | 0
0.094 | 0.18 | 1 | 0.008 | 0.017 | 0 | 9.31 | 0.98 | 0.19 |  | 1.89 | 0 | 687 |  | 517 |  |  | 430 |  |  |  | 180 | 34 | 1 | 1 | 1 | 175 | 750 | 8 | 526 | 690 | 21.9 | 66 | [9 empty] | 0 | 0 | 0 | 1 | 0 | 0 | 0 | 0 | 0 | 0
0.091 | 0.16 | 1 | 0.008 | 0.015 | 0 | 9.3 | 0.98 | 0.19 |  | 2.8 | 0 | 666 |  | 520 |  |  | 410 |  |  |  | 180 | 34 | 1 | 1 | 1 | 175 | 750 | 8 | 481 | 672 | 23.7 | 66.7 | [9 empty] | 0 | 0 | 0 | 1 | 0 | 0 | 0 | 0 | 0 | 0
0.095 | 0.18 | 1.04 | 0.008 | 0.015 | 0 | 9.35 | 1 | 0.19 |  | 0 | 1.03 | 656 |  | 544 |  |  | 510 |  |  |  | 180 | 34 | 1 | 1 | 1 | 175 | 750 | 8 | 526 | 702 | 19.6 | 59.3 | [9 empty] | 0 | 0 | 0 | 1 | 0 | 0 | 0 | 0 | 0 | 0
0.096 | 0.2 | 0.99 | 0.007 | 0.015 | 0 | 9.25 | 0.91 | 0.19 |  | 0 | 1.92 | 669 |  | 526 |  |  | 530 |  |  |  | 180 | 34 | 1 | 1 | 1 | 175 | 750 | 8 | 515 | 698 | 18.9 | 59 | [9 empty] | 0 | 0 | 0 | 1 | 0 | 0 | 0 | 0 | 0 | 0
0.094 | 0.2 | 1.03 | 0.008 | 0.015 | 0 | 9.26 | 0.84 | 0.19 |  | 0 | 2.99 | 640 |  | 537 |  |  | 580 |  |  |  | 180 | 34 | 1 | 1 | 1 | 175 | 750 | 8 | 489 | 686 | 18.7 | 49.6 | [9 empty] | 0 | 0 | 0 | 1 | 0 | 0 | 0 | 0 | 0 | 0
0.097 | 0.18 | 1 | 0.007 | 0.015 | 0.93 | 9.1 | 0.96 | 0.19 |  | 0 | 0.98 | 667 |  | 529 |  |  | 460 |  |  |  | 180 | 34 | 1 | 1 | 1 | 175 | 750 | 8 | 531 | 738 | 17.3 | 58.1 | [9 empty] | 0 | 0 | 0 | 1 | 0 | 0 | 0 | 0 | 0 | 0
0.091 | 0.18 | 0.99 | 0.008 | 0.015 | 0 | 8.94 | 0.97 | 0.18 |  | 0.92 | 0.98 | 695 |  | 509 |  |  | 440 |  |  |  | 180 | 34 | 1 | 1 | 1 | 175 | 750 | 8 | 492 | 673 | 21.8 | 65.3 | [9 empty] | 0 | 0 | 0 | 1 | 0 | 0 | 0 | 0 | 0 | 0
0.09 | 0.17 | 0.97 | 0.008 | 0.015 | 0 | 9.2 | 0.96 | 0.18 |  | 1.87 | 0.97 | 662 |  | 523 |  |  | 450 |  |  |  | 180 | 34 | 1 | 1 | 1 | 175 | 750 | 8 | 524 | 701 | 20.7 | 63.7 | [9 empty] | 0 | 0 | 0 | 1 | 0 | 0 | 0 | 0 | 0 | 0
0.05 | 0.46 | 0.96 | 0.01 | 0.017 | 0.03 |  | 0.01 |  | 0.02 |  |  | 443 |  | 84 | [6 empty] | 170 | 21 | 1 | 1 | 1.8 | 100 | 250 | 16 | 449 | 542 | [11 empty] | 0 | 0 | 0 | 1 | 0 | 0 | 0 | 0 | 0 | 0
0.05 | 0.46 | 0.96 | 0.01 | 0.017 | 0.03 |  | 0.01 |  | 0.02 |  |  | 443 |  | 84 | [6 empty] | 170 | 21 | 1 | 1 | 1.8 | 100 | 620 | 1 | 416 | 507 | [11 empty] | 0 | 0 | 0 | 1 | 0 | 0 | 0 | 0 | 0 | 0
0.045 | 0.48 | 0.97 | 0.01 | 0.018 | 0.03 |  | 0.32 |  | 0.02 |  |  | 430 |  | 107 | [6 empty] | 170 | 21 | 1 | 1 | 1.8 | 100 | 250 | 16 | 494 | 570 | [11 empty] | 0 | 0 | 0 | 1 | 0 | 0 | 0 | 0 | 0 | 0
0.045 | 0.48 | 0.97 | 0.01 | 0.018 | 0.03 |  | 0.32 |  | 0.02 |  |  | 430 |  | 107 | [6 empty] | 170 | 21 | 1 | 1 | 1.8 | 100 | 620 | 1 | 485 | 584 | [11 empty] | 0 | 0 | 0 | 1 | 0 | 0 | 0 | 0 | 0 | 0
0.05 | 0.41 | 0.92 | 0.011 | 0.019 | 0.02 |  | 0.51 |  | 0.02 |  |  | 450 |  | 114 | [6 empty] | 170 | 21 | 1 | 1 | 1.8 | 100 | 250 | 16 | 514 | 594 | [11 empty] | 0 | 0 | 0 | 1 | 0 | 0 | 0 | 0 | 0 | 0
0.05 | 0.41 | 0.92 | 0.011 | 0.019 | 0.02 |  | 0.51 |  | 0.02 |  |  | 450 |  | 114 | [6 empty] | 170 | 21 | 1 | 1 | 1.8 | 100 | 620 | 1 | 538 | 626 | [11 empty] | 0 | 0 | 0 | 1 | 0 | 0 | 0 | 0 | 0 | 0
0.06 | 0.44 | 1.6 | 0.01 | 0.018 | 0.03 |  | 0.01 |  | 0.02 |  |  | 395 |  | 102 | [6 empty] | 170 | 21 | 1 | 1 | 1.8 | 100 | 250 | 16 | 550 | 615 | [11 empty] | 0 | 0 | 0 | 1 | 0 | 0 | 0 | 0 | 0 | 0
0.06 | 0.44 | 1.6 | 0.01 | 0.018 | 0.03 |  | 0.01 |  | 0.02 |  |  | 395 |  | 102 | [6 empty] | 170 | 21 | 1 | 1 | 1.8 | 100 | 620 | 1 | 494 | 556 | [11 empty] | 0 | 0 | 0 | 1 | 0 | 0 | 0 | 0 | 0 | 0
0.06 | 0.46 | 1.63 | 0.01 | 0.02 | 0.02 |  | 0.34 |  | 0.02 |  |  | 407 |  | 106 | [6 empty] | 170 | 21 | 1 | 1 | 1.8 | 100 | 250 | 16 | 612 | 688 | [11 empty] | 0 | 0 | 0 | 1 | 0 | 0 | 0 | 0 | 0 | 0
0.06 | 0.46 | 1.63 | 0.01 | 0.02 | 0.02 |  | 0.34 |  | 0.02 |  |  | 407 |  | 106 | [6 empty] | 170 | 21 | 1 | 1 | 1.8 | 100 | 620 | 1 | 591 | 674 | [11 empty] | 0 | 0 | 0 | 1 | 0 | 0 | 0 | 0 | 0 | 0
0.055 | 0.48 | 1.62 | 0.011 | 0.021 | 0.02 |  | 0.54 |  | 0.02 |  |  | 371 |  | 93 | [6 empty] | 170 | 21 | 1 | 1 | 1.8 | 100 | 250 | 16 | 673 | 737 | [11 empty] | 0 | 0 | 0 | 1 | 0 | 0 | 0 | 0 | 0 | 0
0.055 | 0.48 | 1.62 | 0.011 | 0.021 | 0.02 |  | 0.54 |  | 0.02 |  |  | 371 |  | 93 | [6 empty] | 170 | 21 | 1 | 1 | 1.8 | 100 | 620 | 1 | 628 | 727 | [11 empty] | 0 | 0 | 0 | 1 | 0 | 0 | 0 | 0 | 0 | 0
0.06 | 0.42 | 2 | 0.01 | 0.02 | 0.02 |  | 0.01 |  | 0.02 |  |  | 371 |  | 117 | [6 empty] | 170 | 21 | 1 | 1 | 1.8 | 100 | 250 | 16 | 583 | 664 | [11 empty] | 0 | 0 | 0 | 1 | 0 | 0 | 0 | 0 | 0 | 0
0.06 | 0.42 | 2 | 0.01 | 0.02 | 0.02 |  | 0.01 |  | 0.02 |  |  | 371 |  | 117 | [6 empty] | 170 | 21 | 1 | 1 | 1.8 | 100 | 620 | 1 | 530 | 626 | [11 empty] | 0 | 0 | 0 | 1 | 0 | 0 | 0 | 0 | 0 | 0
0.06 | 0.39 | 1.95 | 0.01 | 0.021 | 0.02 |  | 0.34 |  | 0.02 |  |  | 395 |  | 125 | [6 empty] | 170 | 21 | 1 | 1 | 1.8 | 100 | 250 | 16 | 677 | 741 | [11 empty] | 0 | 0 | 0 | 1 | 0 | 0 | 0 | 0 | 0 | 0
0.06 | 0.39 | 1.95 | 0.01 | 0.021 | 0.02 |  | 0.34 |  | 0.02 |  |  | 395 |  | 125 | [6 empty] | 170 | 21 | 1 | 1 | 1.8 | 100 | 620 | 1 | 632 | 709 | [11 empty] | 0 | 0 | 0 | 1 | 0 | 0 | 0 | 0 | 0 | 0
0.055 | 0.39 | 1.99 | 0.01 | 0.022 | 0.02 |  | 0.54 |  | 0.02 |  |  | 364 |  | 102 | [6 empty] | 170 | 21 | 1 | 1 | 1.8 | 100 | 250 | 16 | 701 | 748 | [11 empty] | 0 | 0 | 0 | 1 | 0 | 0 | 0 | 0 | 0 | 0
0.055 | 0.39 | 1.99 | 0.01 | 0.022 | 0.02 |  | 0.54 |  | 0.02 |  |  | 364 |  | 102 | [6 empty] | 170 | 21 | 1 | 1 | 1.8 | 100 | 620 | 1 | 693 | 783 | [11 empty] | 0 | 0 | 0 | 1 | 0 | 0 | 0 | 0 | 0 | 0
0.03 | 0.45 | 0.78 | 0.013 | 0.01 | [7 empty] | 336 | 140 | 95 | 90 |  |  | 60 | 10 | 20 | 180 | 23 | 1 | 1 | 1 | 250 | 0 | 0 | 408 | [12 empty] | 0 | 0 | 0 | 1 | 0 | 0 | 0 | 0 | 0 | 0
0.03 | 0.45 | 0.78 | 0.013 | 0.01 | [7 empty] | 336 | 140 | 95 | 90 |  |  | 60 | 10 | 20 | 180 | 23 | 1 | 1 | 1 | 250 | 0 | 0 |  |  |  |  | -60 | 5 | [7 empty] | 0 | 0 | 0 | 1 | 0 | 0 | 0 | 0 | 0 | 0
0.03 | 0.45 | 0.78 | 0.013 | 0.01 | [7 empty] | 336 | 140 | 95 | 90 |  |  | 60 | 10 | 20 | 180 | 23 | 1 | 1 | 1 | 250 | 0 | 0 |  |  |  |  | -40 | 12 | [7 empty] | 0 | 0 | 0 | 1 | 0 | 0 | 0 | 0 | 0 | 0
0.03 | 0.45 | 0.78 | 0.013 | 0.01 | [7 empty] | 336 | 140 | 95 | 90 |  |  | 60 | 10 | 20 | 180 | 23 | 1 | 1 | 1 | 250 | 0 | 0 |  |  |  |  | -20 | 48 | [7 empty] | 0 | 0 | 0 | 1 | 0 | 0 | 0 | 0 | 0 | 0
0.03 | 0.45 | 0.78 | 0.013 | 0.01 | [7 empty] | 336 | 140 | 95 | 90 |  |  | 60 | 10 | 20 | 180 | 23 | 1 | 1 | 1 | 250 | 0 | 0 |  |  |  |  | 0 | 136 | [7 empty] | 0 | 0 | 0 | 1 | 0 | 0 | 0 | 0 | 0 | 0
0.03 | 0.45 | 0.78 | 0.013 | 0.01 | [7 empty] | 336 | 140 | 95 | 90 |  |  | 60 | 10 | 20 | 180 | 23 | 1 | 1 | 1 | 250 | 0 | 0 |  |  |  |  | 20 | 212 | [7 empty] | 0 | 0 | 0 | 1 | 0 | 0 | 0 | 0 | 0 | 0
0.032 | 0.45 | 1.27 | 0.008 | 0.01 | [7 empty] | 321 | 130 | 94 | 90 |  |  | 60 | 10 | 30 | 180 | 23 | 1 | 1 | 1 | 250 | 0 | 0 | 440 | [12 empty] | 0 | 0 | 0 | 1 | 0 | 0 | 0 | 0 | 0 | 0
0.032 | 0.45 | 1.27 | 0.008 | 0.01 | [7 empty] | 321 | 130 | 94 | 90 |  |  | 60 | 10 | 30 | 180 | 23 | 1 | 1 | 1 | 250 | 0 | 0 |  |  |  |  | -60 | 10 | [7 empty] | 0 | 0 | 0 | 1 | 0 | 0 | 0 | 0 | 0 | 0
0.032 | 0.45 | 1.27 | 0.008 | 0.01 | [7 empty] | 321 | 130 | 94 | 90 |  |  | 60 | 10 | 30 | 180 | 23 | 1 | 1 | 1 | 250 | 0 | 0 |  |  |  |  | -40 | 21 | [7 empty] | 0 | 0 | 0 | 1 | 0 | 0 | 0 | 0 | 0 | 0
0.032 | 0.45 | 1.27 | 0.008 | 0.01 | [7 empty] | 321 | 130 | 94 | 90 |  |  | 60 | 10 | 30 | 180 | 23 | 1 | 1 | 1 | 250 | 0 | 0 |  |  |  |  | -20 | 38 | [7 empty] | 0 | 0 | 0 | 1 | 0 | 0 | 0 | 0 | 0 | 0
0.032 | 0.45 | 1.27 | 0.008 | 0.01 | [7 empty] | 321 | 130 | 94 | 90 |  |  | 60 | 10 | 30 | 180 | 23 | 1 | 1 | 1 | 250 | 0 | 0 |  |  |  |  | 0 | 152 | [7 empty] | 0 | 0 | 0 | 1 | 0 | 0 | 0 | 0 | 0 | 0
0.032 | 0.45 | 1.27 | 0.008 | 0.01 | [7 empty] | 321 | 130 | 94 | 90 |  |  | 60 | 10 | 30 | 180 | 23 | 1 | 1 | 1 | 250 | 0 | 0 |  |  |  |  | 20 | 195 | [7 empty] | 0 | 0 | 0 | 1 | 0 | 0 | 0 | 0 | 0 | 0
0.031 | 0.42 | 1.71 | 0.004 | 0.01 | [7 empty] | 297 | 110 | 109 | 80 |  |  | 60 | 10 | 30 | 180 | 23 | 1 | 1 | 1 | 250 | 0 | 0 | 488 | [12 empty] | 0 | 0 | 0 | 1 | 0 | 0 | 0 | 0 | 0 | 0
0.031 | 0.42 | 1.71 | 0.004 | 0.01 | [7 empty] | 297 | 110 | 109 | 80 |  |  | 60 | 10 | 30 | 180 | 23 | 1 | 1 | 1 | 250 | 0 | 0 |  |  |  |  | -60 | 29 | [7 empty] | 0 | 0 | 0 | 1 | 0 | 0 | 0 | 0 | 0 | 0
0.031 | 0.42 | 1.71 | 0.004 | 0.01 | [7 empty] | 297 | 110 | 109 | 80 |  |  | 60 | 10 | 30 | 180 | 23 | 1 | 1 | 1 | 250 | 0 | 0 |  |  |  |  | -40 | 71 | [7 empty] | 0 | 0 | 0 | 1 | 0 | 0 | 0 | 0 | 0 | 0
0.031 | 0.42 | 1.71 | 0.004 | 0.01 | [7 empty] | 297 | 110 | 109 | 80 |  |  | 60 | 10 | 30 | 180 | 23 | 1 | 1 | 1 | 250 | 0 | 0 |  |  |  |  | -20 | 143 | [7 empty] | 0 | 0 | 0 | 1 | 0 | 0 | 0 | 0 | 0 | 0
0.031 | 0.42 | 1.71 | 0.004 | 0.01 | [7 empty] | 297 | 110 | 109 | 80 |  |  | 60 | 10 | 30 | 180 | 23 | 1 | 1 | 1 | 250 | 0 | 0 |  |  |  |  | 0 | 186 | [7 empty] | 0 | 0 | 0 | 1 | 0 | 0 | 0 | 0 | 0 | 0
0.031 | 0.42 | 1.71 | 0.004 | 0.01 | [7 empty] | 297 | 110 | 109 | 80 |  |  | 60 | 10 | 30 | 180 | 23 | 1 | 1 | 1 | 250 | 0 | 0 |  |  |  |  | 20 | 195 | [7 empty] | 0 | 0 | 0 | 1 | 0 | 0 | 0 | 0 | 0 | 0
0.032 | 0.45 | 2.05 | 0.002 | 0.01 | [7 empty] | 320 | 120 | 119 | 90 |  |  | 60 | 10 | 50 | 180 | 23 | 1 | 1 | 1 | 250 | 0 | 0 | 506 | [12 empty] | 0 | 0 | 0 | 1 | 0 | 0 | 0 | 0 | 0 | 0
0.032 | 0.45 | 2.05 | 0.002 | 0.01 | [7 empty] | 320 | 120 | 119 | 90 |  |  | 60 | 10 | 50 | 180 | 23 | 1 | 1 | 1 | 250 | 0 | 0 |  |  |  |  | -60 | 57 | [7 empty] | 0 | 0 | 0 | 1 | 0 | 0 | 0 | 0 | 0 | 0
0.032 | 0.45 | 2.05 | 0.002 | 0.01 | [7 empty] | 320 | 120 | 119 | 90 |  |  | 60 | 10 | 50 | 180 | 23 | 1 | 1 | 1 | 250 | 0 | 0 |  |  |  |  | -40 | 88 | [7 empty] | 0 | 0 | 0 | 1 | 0 | 0 | 0 | 0 | 0 | 0
0.032 | 0.45 | 2.05 | 0.002 | 0.01 | [7 empty] | 320 | 120 | 119 | 90 |  |  | 60 | 10 | 50 | 180 | 23 | 1 | 1 | 1 | 250 | 0 | 0 |  |  |  |  | -20 | 143 | [7 empty] | 0 | 0 | 0 | 1 | 0 | 0 | 0 | 0 | 0 | 0
0.032 | 0.45 | 2.05 | 0.002 | 0.01 | [7 empty] | 320 | 120 | 119 | 90 |  |  | 60 | 10 | 50 | 180 | 23 | 1 | 1 | 1 | 250 | 0 | 0 |  |  |  |  | 0 | 167 | [7 empty] | 0 | 0 | 0 | 1 | 0 | 0 | 0 | 0 | 0 | 0
0.032 | 0.45 | 2.05 | 0.002 | 0.01 | [7 empty] | 320 | 120 | 119 | 90 |  |  | 60 | 10 | 50 | 180 | 23 | 1 | 1 | 1 | 250 | 0 | 0 |  |  |  |  | 20 | 183 | [7 empty] | 0 | 0 | 0 | 1 | 0 | 0 | 0 | 0 | 0 | 0
0.059 | 0.34 | 0.77 | 0.01 | 0.01 | [7 empty] | 306 | 110 | 66 | 70 |  |  | 30 | 10 | 10 | 180 | 23 | 1 | 1 | 1 | 250 | 0 | 0 | 400 | [12 empty] | 0 | 0 | 0 | 1 | 0 | 0 | 0 | 0 | 0 | 0
0.059 | 0.34 | 0.77 | 0.01 | 0.01 | [7 empty] | 306 | 110 | 66 | 70 |  |  | 30 | 10 | 10 | 180 | 23 | 1 | 1 | 1 | 250 | 0 | 0 |  |  |  |  | -60 | 43 | [7 empty] | 0 | 0 | 0 | 1 | 0 | 0 | 0 | 0 | 0 | 0
0.059 | 0.34 | 0.77 | 0.01 | 0.01 | [7 empty] | 306 | 110 | 66 | 70 |  |  | 30 | 10 | 10 | 180 | 23 | 1 | 1 | 1 | 250 | 0 | 0 |  |  |  |  | -40 | 98 | [7 empty] | 0 | 0 | 0 | 1 | 0 | 0 | 0 | 0 | 0 | 0
0.059 | 0.34 | 0.77 | 0.01 | 0.01 | [7 empty] | 306 | 110 | 66 | 70 |  |  | 30 | 10 | 10 | 180 | 23 | 1 | 1 | 1 | 250 | 0 | 0 |  |  |  |  | -20 | 157 | [7 empty] | 0 | 0 | 0 | 1 | 0 | 0 | 0 | 0 | 0 | 0
0.059 | 0.34 | 0.77 | 0.01 | 0.01 | [7 empty] | 306 | 110 | 66 | 70 |  |  | 30 | 10 | 10 | 180 | 23 | 1 | 1 | 1 | 250 | 0 | 0 |  |  |  |  | 0 | 190 | [7 empty] | 0 | 0 | 0 | 1 | 0 | 0 | 0 | 0 | 0 | 0
0.059 | 0.34 | 0.77 | 0.01 | 0.01 | [7 empty] | 306 | 110 | 66 | 70 |  |  | 30 | 10 | 10 | 180 | 23 | 1 | 1 | 1 | 250 | 0 | 0 |  |  |  |  | 20 | 200 | [7 empty] | 0 | 0 | 0 | 1 | 0 | 0 | 0 | 0 | 0 | 0
0.059 | 0.33 | 1.09 | 0.008 | 0.01 | [7 empty] | 310 | 100 | 64 | 70 |  |  | 50 | 10 | 50 | 180 | 23 | 1 | 1 | 1 | 250 | 0 | 0 | 430 | [12 empty] | 0 | 0 | 0 | 1 | 0 | 0 | 0 | 0 | 0 | 0
0.059 | 0.33 | 1.09 | 0.008 | 0.01 | [7 empty] | 310 | 100 | 64 | 70 |  |  | 50 | 10 | 50 | 180 | 23 | 1 | 1 | 1 | 250 | 0 | 0 |  |  |  |  | -60 | 12 | [7 empty] | 0 | 0 | 0 | 1 | 0 | 0 | 0 | 0 | 0 | 0
0.059 | 0.33 | 1.09 | 0.008 | 0.01 | [7 empty] | 310 | 100 | 64 | 70 |  |  | 50 | 10 | 50 | 180 | 23 | 1 | 1 | 1 | 250 | 0 | 0 |  |  |  |  | -40 | 86 | [7 empty] | 0 | 0 | 0 | 1 | 0 | 0 | 0 | 0 | 0 | 0
0.059 | 0.33 | 1.09 | 0.008 | 0.01 | [7 empty] | 310 | 100 | 64 | 70 |  |  | 50 | 10 | 50 | 180 | 23 | 1 | 1 | 1 | 250 | 0 | 0 |  |  |  |  | -20 | 124 | [7 empty] | 0 | 0 | 0 | 1 | 0 | 0 | 0 | 0 | 0 | 0
0.059 | 0.33 | 1.09 | 0.008 | 0.01 | [7 empty] | 310 | 100 | 64 | 70 |  |  | 50 | 10 | 50 | 180 | 23 | 1 | 1 | 1 | 250 | 0 | 0 |  |  |  |  | 0 | 176 | [7 empty] | 0 | 0 | 0 | 1 | 0 | 0 | 0 | 0 | 0 | 0
0.059 | 0.33 | 1.09 | 0.008 | 0.01 | [7 empty] | 310 | 100 | 64 | 70 |  |  | 50 | 10 | 50 | 180 | 23 | 1 | 1 | 1 | 250 | 0 | 0 |  |  |  |  | 20 | 181 | [7 empty] | 0 | 0 | 0 | 1 | 0 | 0 | 0 | 0 | 0 | 0
0.059 | 0.3 | 1.44 | 0.006 | 0.01 | [7 empty] | 305 | 90 | 65 | 70 |  |  | 40 | 10 | 50 | 180 | 23 | 1 | 1 | 1 | 250 | 0 | 0 | 473 | [12 empty] | 0 | 0 | 0 | 1 | 0 | 0 | 0 | 0 | 0 | 0
0.059 | 0.3 | 1.44 | 0.006 | 0.01 | [7 empty] | 305 | 90 | 65 | 70 |  |  | 40 | 10 | 50 | 180 | 23 | 1 | 1 | 1 | 250 | 0 | 0 |  |  |  |  | -60 | 20 | [7 empty] | 0 | 0 | 0 | 1 | 0 | 0 | 0 | 0 | 0 | 0
0.059 | 0.3 | 1.44 | 0.006 | 0.01 | [7 empty] | 305 | 90 | 65 | 70 |  |  | 40 | 10 | 50 | 180 | 23 | 1 | 1 | 1 | 250 | 0 | 0 |  |  |  |  | -40 | 129 | [7 empty] | 0 | 0 | 0 | 1 | 0 | 0 | 0 | 0 | 0 | 0
0.059 | 0.3 | 1.44 | 0.006 | 0.01 | [7 empty] | 305 | 90 | 65 | 70 |  |  | 40 | 10 | 50 | 180 | 23 | 1 | 1 | 1 | 250 | 0 | 0 |  |  |  |  | -20 | 143 | [7 empty] | 0 | 0 | 0 | 1 | 0 | 0 | 0 | 0 | 0 | 0
0.059 | 0.3 | 1.44 | 0.006 | 0.01 | [7 empty] | 305 | 90 | 65 | 70 |  |  | 40 | 10 | 50 | 180 | 23 | 1 | 1 | 1 | 250 | 0 | 0 |  |  |  |  | 0 | 171 | [7 empty] | 0 | 0 | 0 | 1 | 0 | 0 | 0 | 0 | 0 | 0
0.059 | 0.3 | 1.44 | 0.006 | 0.01 | [7 empty] | 305 | 90 | 65 | 70 |  |  | 40 | 10 | 50 | 180 | 23 | 1 | 1 | 1 | 250 | 0 | 0 |  |  |  |  | 20 | 179 | [7 empty] | 0 | 0 | 0 | 1 | 0 | 0 | 0 | 0 | 0 | 0
0.065 | 0.33 | 1.83 | 0.003 | 0.01 | [7 empty] | 291 | 90 | 76 | 70 |  |  | 40 | 10 | 50 | 180 | 23 | 1 | 1 | 1 | 250 | 0 | 0 | 496 | [12 empty] | 0 | 0 | 0 | 1 | 0 | 0 | 0 | 0 | 0 | 0
0.065 | 0.33 | 1.83 | 0.003 | 0.01 | [7 empty] | 291 | 90 | 76 | 70 |  |  | 40 | 10 | 50 | 180 | 23 | 1 | 1 | 1 | 250 | 0 | 0 |  |  |  |  | -60 | 88 | [7 empty] | 0 | 0 | 0 | 1 | 0 | 0 | 0 | 0 | 0 | 0
0.065 | 0.33 | 1.83 | 0.003 | 0.01 | [7 empty] | 291 | 90 | 76 | 70 |  |  | 40 | 10 | 50 | 180 | 23 | 1 | 1 | 1 | 250 | 0 | 0 |  |  |  |  | -40 | 121 | [7 empty] | 0 | 0 | 0 | 1 | 0 | 0 | 0 | 0 | 0 | 0
0.065 | 0.33 | 1.83 | 0.003 | 0.01 | [7 empty] | 291 | 90 | 76 | 70 |  |  | 40 | 10 | 50 | 180 | 23 | 1 | 1 | 1 | 250 | 0 | 0 |  |  |  |  | -20 | 150 | [7 empty] | 0 | 0 | 0 | 1 | 0 | 0 | 0 | 0 | 0 | 0
0.065 | 0.33 | 1.83 | 0.003 | 0.01 | [7 empty] | 291 | 90 | 76 | 70 |  |  | 40 | 10 | 50 | 180 | 23 | 1 | 1 | 1 | 250 | 0 | 0 |  |  |  |  | 0 | 152 | [7 empty] | 0 | 0 | 0 | 1 | 0 | 0 | 0 | 0 | 0 | 0
0.065 | 0.33 | 1.83 | 0.003 | 0.01 | [7 empty] | 291 | 90 | 76 | 70 |  |  | 40 | 10 | 50 | 180 | 23 | 1 | 1 | 1 | 250 | 0 | 0 |  |  |  |  | 20 | 174 | [7 empty] | 0 | 0 | 0 | 1 | 0 | 0 | 0 | 0 | 0 | 0
0.09 | 0.41 | 0.78 | 0.013 | 0.01 | [7 empty] | 421 | 140 | 36 | 30 |  |  | 50 | 40 | 40 | 180 | 23 | 1 | 1 | 1 | 250 | 0 | 0 | 430 | [12 empty] | 0 | 0 | 0 | 1 | 0 | 0 | 0 | 0 | 0 | 0
0.09 | 0.41 | 0.78 | 0.013 | 0.01 | [7 empty] | 421 | 140 | 36 | 30 |  |  | 50 | 40 | 40 | 180 | 23 | 1 | 1 | 1 | 250 | 0 | 0 |  |  |  |  | -60 | 39 | [7 empty] | 0 | 0 | 0 | 1 | 0 | 0 | 0 | 0 | 0 | 0
0.09 | 0.41 | 0.78 | 0.013 | 0.01 | [7 empty] | 421 | 140 | 36 | 30 |  |  | 50 | 40 | 40 | 180 | 23 | 1 | 1 | 1 | 250 | 0 | 0 |  |  |  |  | -40 | 95 | [7 empty] | 0 | 0 | 0 | 1 | 0 | 0 | 0 | 0 | 0 | 0
0.09 | 0.41 | 0.78 | 0.013 | 0.01 | [7 empty] | 421 | 140 | 36 | 30 |  |  | 50 | 40 | 40 | 180 | 23 | 1 | 1 | 1 | 250 | 0 | 0 |  |  |  |  | -20 | 160 | [7 empty] | 0 | 0 | 0 | 1 | 0 | 0 | 0 | 0 | 0 | 0
0.09 | 0.41 | 0.78 | 0.013 | 0.01 | [7 empty] | 421 | 140 | 36 | 30 |  |  | 50 | 40 | 40 | 180 | 23 | 1 | 1 | 1 | 250 | 0 | 0 |  |  |  |  | 0 | 148 | [7 empty] | 0 | 0 | 0 | 1 | 0 | 0 | 0 | 0 | 0 | 0
0.09 | 0.41 | 0.78 | 0.013 | 0.01 | [7 empty] | 421 | 140 | 36 | 30 |  |  | 50 | 40 | 40 | 180 | 23 | 1 | 1 | 1 | 250 | 0 | 0 |  |  |  |  | 20 | 198 | [7 empty] | 0 | 0 | 0 | 1 | 0 | 0 | 0 | 0 | 0 | 0
0.089 | 0.35 | 1.18 | 0.011 | 0.01 | [7 empty] | 404 | 120 | 73 | 80 |  |  | 50 | 30 | 30 | 180 | 23 | 1 | 1 | 1 | 250 | 0 | 0 | 450 | [12 empty] | 0 | 0 | 0 | 1 | 0 | 0 | 0 | 0 | 0 | 0
0.089 | 0.35 | 1.18 | 0.011 | 0.01 | [7 empty] | 404 | 120 | 73 | 80 |  |  | 50 | 30 | 30 | 180 | 23 | 1 | 1 | 1 | 250 | 0 | 0 |  |  |  |  | -60 | 60 | [7 empty] | 0 | 0 | 0 | 1 | 0 | 0 | 0 | 0 | 0 | 0
0.089 | 0.35 | 1.18 | 0.011 | 0.01 | [7 empty] | 404 | 120 | 73 | 80 |  |  | 50 | 30 | 30 | 180 | 23 | 1 | 1 | 1 | 250 | 0 | 0 |  |  |  |  | -40 | 117 | [7 empty] | 0 | 0 | 0 | 1 | 0 | 0 | 0 | 0 | 0 | 0
0.089 | 0.35 | 1.18 | 0.011 | 0.01 | [7 empty] | 404 | 120 | 73 | 80 |  |  | 50 | 30 | 30 | 180 | 23 | 1 | 1 | 1 | 250 | 0 | 0 |  |  |  |  | -20 | 162 | [7 empty] | 0 | 0 | 0 | 1 | 0 | 0 | 0 | 0 | 0 | 0
0.089 | 0.35 | 1.18 | 0.011 | 0.01 | [7 empty] | 404 | 120 | 73 | 80 |  |  | 50 | 30 | 30 | 180 | 23 | 1 | 1 | 1 | 250 | 0 | 0 |  |  |  |  | 0 | 186 | [7 empty] | 0 | 0 | 0 | 1 | 0 | 0 | 0 | 0 | 0 | 0
0.089 | 0.35 | 1.18 | 0.011 | 0.01 | [7 empty] | 404 | 120 | 73 | 80 |  |  | 50 | 30 | 30 | 180 | 23 | 1 | 1 | 1 | 250 | 0 | 0 |  |  |  |  | 20 | 188 | [7 empty] | 0 | 0 | 0 | 1 | 0 | 0 | 0 | 0 | 0 | 0
0.088 | 0.37 | 1.59 | 0.011 | 0.01 | [7 empty] | 491 | 120 | 77 | 30 |  |  | 50 | 50 | 40 | 180 | 23 | 1 | 1 | 1 | 250 | 0 | 0 | 478 | [12 empty] | 0 | 0 | 0 | 1 | 0 | 0 | 0 | 0 | 0 | 0
0.088 | 0.37 | 1.59 | 0.011 | 0.01 | [7 empty] | 491 | 120 | 77 | 30 |  |  | 50 | 50 | 40 | 180 | 23 | 1 | 1 | 1 | 250 | 0 | 0 |  |  |  |  | -60 | 81 | [7 empty] | 0 | 0 | 0 | 1 | 0 | 0 | 0 | 0 | 0 | 0
0.088 | 0.37 | 1.59 | 0.011 | 0.01 | [7 empty] | 491 | 120 | 77 | 30 |  |  | 50 | 50 | 40 | 180 | 23 | 1 | 1 | 1 | 250 | 0 | 0 |  |  |  |  | -40 | 110 | [7 empty] | 0 | 0 | 0 | 1 | 0 | 0 | 0 | 0 | 0 | 0
0.088 | 0.37 | 1.59 | 0.011 | 0.01 | [7 empty] | 491 | 120 | 77 | 30 |  |  | 50 | 50 | 40 | 180 | 23 | 1 | 1 | 1 | 250 | 0 | 0 |  |  |  |  | -20 | 157 | [7 empty] | 0 | 0 | 0 | 1 | 0 | 0 | 0 | 0 | 0 | 0
0.088 | 0.37 | 1.59 | 0.011 | 0.01 | [7 empty] | 491 | 120 | 77 | 30 |  |  | 50 | 50 | 40 | 180 | 23 | 1 | 1 | 1 | 250 | 0 | 0 |  |  |  |  | 0 | 160 | [7 empty] | 0 | 0 | 0 | 1 | 0 | 0 | 0 | 0 | 0 | 0
0.088 | 0.37 | 1.59 | 0.011 | 0.01 | [7 empty] | 491 | 120 | 77 | 30 |  |  | 50 | 50 | 40 | 180 | 23 | 1 | 1 | 1 | 250 | 0 | 0 |  |  |  |  | 20 | 174 | [7 empty] | 0 | 0 | 0 | 1 | 0 | 0 | 0 | 0 | 0 | 0
0.098 | 0.39 | 2.25 | 0.008 | 0.014 | [7 empty] | 330 | 130 | 88 | 30 |  |  | 60 | 50 | 50 | 180 | 23 | 1 | 1 | 1 | 250 | 0 | 0 | 541 | [12 empty] | 0 | 0 | 0 | 1 | 0 | 0 | 0 | 0 | 0 | 0
0.098 | 0.39 | 2.25 | 0.008 | 0.014 | [7 empty] | 330 | 130 | 88 | 30 |  |  | 60 | 50 | 50 | 180 | 23 | 1 | 1 | 1 | 250 | 0 | 0 |  |  |  |  | -60 | 53 | [7 empty] | 0 | 0 | 0 | 1 | 0 | 0 | 0 | 0 | 0 | 0
0.098 | 0.39 | 2.25 | 0.008 | 0.014 | [7 empty] | 330 | 130 | 88 | 30 |  |  | 60 | 50 | 50 | 180 | 23 | 1 | 1 | 1 | 250 | 0 | 0 |  |  |  |  | -40 | 95 | [7 empty] | 0 | 0 | 0 | 1 | 0 | 0 | 0 | 0 | 0 | 0
0.098 | 0.39 | 2.25 | 0.008 | 0.014 | [7 empty] | 330 | 130 | 88 | 30 |  |  | 60 | 50 | 50 | 180 | 23 | 1 | 1 | 1 | 250 | 0 | 0 |  |  |  |  | -20 | 126 | [7 empty] | 0 | 0 | 0 | 1 | 0 | 0 | 0 | 0 | 0 | 0
0.098 | 0.39 | 2.25 | 0.008 | 0.014 | [7 empty] | 330 | 130 | 88 | 30 |  |  | 60 | 50 | 50 | 180 | 23 | 1 | 1 | 1 | 250 | 0 | 0 |  |  |  |  | 0 | 148 | [7 empty] | 0 | 0 | 0 | 1 | 0 | 0 | 0 | 0 | 0 | 0
0.098 | 0.39 | 2.25 | 0.008 | 0.014 | [7 empty] | 330 | 130 | 88 | 30 |  |  | 60 | 50 | 50 | 180 | 23 | 1 | 1 | 1 | 250 | 0 | 0 |  |  |  |  | 20 | 188 | [7 empty] | 0 | 0 | 0 | 1 | 0 | 0 | 0 | 0 | 0 | 0
0.12 | 0.43 | 0.86 | 0.011 | 0.014 | [7 empty] | 329 | 150 | 54 | 50 |  |  | 50 | 30 | 30 | 180 | 23 | 1 | 1 | 1 | 250 | 0 | 0 | 445 | [12 empty] | 0 | 0 | 0 | 1 | 0 | 0 | 0 | 0 | 0 | 0
0.12 | 0.43 | 0.86 | 0.011 | 0.014 | [7 empty] | 329 | 150 | 54 | 50 |  |  | 50 | 30 | 30 | 180 | 23 | 1 | 1 | 1 | 250 | 0 | 0 |  |  |  |  | -60 | 86 | [7 empty] | 0 | 0 | 0 | 1 | 0 | 0 | 0 | 0 | 0 | 0
0.12 | 0.43 | 0.86 | 0.011 | 0.014 | [7 empty] | 329 | 150 | 54 | 50 |  |  | 50 | 30 | 30 | 180 | 23 | 1 | 1 | 1 | 250 | 0 | 0 |  |  |  |  | -40 | 114 | [7 empty] | 0 | 0 | 0 | 1 | 0 | 0 | 0 | 0 | 0 | 0
0.12 | 0.43 | 0.86 | 0.011 | 0.014 | [7 empty] | 329 | 150 | 54 | 50 |  |  | 50 | 30 | 30 | 180 | 23 | 1 | 1 | 1 | 250 | 0 | 0 |  |  |  |  | -20 | 140 | [7 empty] | 0 | 0 | 0 | 1 | 0 | 0 | 0 | 0 | 0 | 0
0.12 | 0.43 | 0.86 | 0.011 | 0.014 | [7 empty] | 329 | 150 | 54 | 50 |  |  | 50 | 30 | 30 | 180 | 23 | 1 | 1 | 1 | 250 | 0 | 0 |  |  |  |  | 0 | 183 | [7 empty] | 0 | 0 | 0 | 1 | 0 | 0 | 0 | 0 | 0 | 0
0.12 | 0.43 | 0.86 | 0.011 | 0.014 | [7 empty] | 329 | 150 | 54 | 50 |  |  | 50 | 30 | 30 | 180 | 23 | 1 | 1 | 1 | 250 | 0 | 0 |  |  |  |  | 20 | 190 | [7 empty] | 0 | 0 | 0 | 1 | 0 | 0 | 0 | 0 | 0 | 0
0.12 | 0.44 | 1.35 | 0.01 | 0.014 | [7 empty] | 326 | 150 | 55 | 30 |  |  | 60 | 50 | 60 | 180 | 23 | 1 | 1 | 1 | 250 | 0 | 0 | 516 | [12 empty] | 0 | 0 | 0 | 1 | 0 | 0 | 0 | 0 | 0 | 0
0.12 | 0.44 | 1.35 | 0.01 | 0.014 | [7 empty] | 326 | 150 | 55 | 30 |  |  | 60 | 50 | 60 | 180 | 23 | 1 | 1 | 1 | 250 | 0 | 0 |  |  |  |  | -60 | 100 | [7 empty] | 0 | 0 | 0 | 1 | 0 | 0 | 0 | 0 | 0 | 0
0.12 | 0.44 | 1.35 | 0.01 | 0.014 | [7 empty] | 326 | 150 | 55 | 30 |  |  | 60 | 50 | 60 | 180 | 23 | 1 | 1 | 1 | 250 | 0 | 0 |  |  |  |  | -40 | 138 | [7 empty] | 0 | 0 | 0 | 1 | 0 | 0 | 0 | 0 | 0 | 0
0.12 | 0.44 | 1.35 | 0.01 | 0.014 | [7 empty] | 326 | 150 | 55 | 30 |  |  | 60 | 50 | 60 | 180 | 23 | 1 | 1 | 1 | 250 | 0 | 0 |  |  |  |  | -20 | 145 | [7 empty] | 0 | 0 | 0 | 1 | 0 | 0 | 0 | 0 | 0 | 0
0.12 | 0.44 | 1.35 | 0.01 | 0.014 | [7 empty] | 326 | 150 | 55 | 30 |  |  | 60 | 50 | 60 | 180 | 23 | 1 | 1 | 1 | 250 | 0 | 0 |  |  |  |  | 0 | 162 | [7 empty] | 0 | 0 | 0 | 1 | 0 | 0 | 0 | 0 | 0 | 0
0.12 | 0.44 | 1.35 | 0.01 | 0.014 | [7 empty] | 326 | 150 | 55 | 30 |  |  | 60 | 50 | 60 | 180 | 23 | 1 | 1 | 1 | 250 | 0 | 0 |  |  |  |  | 20 | 176 | [7 empty] | 0 | 0 | 0 | 1 | 0 | 0 | 0 | 0 | 0 | 0
0.13 | 0.37 | 1.83 | 0.01 | 0.011 | [7 empty] | 318 | 130 | 63 | 30 |  |  | 60 | 50 | 50 | 180 | 23 | 1 | 1 | 1 | 250 | 0 | 0 | 526 | [12 empty] | 0 | 0 | 0 | 1 | 0 | 0 | 0 | 0 | 0 | 0
0.13 | 0.37 | 1.83 | 0.01 | 0.011 | [7 empty] | 318 | 130 | 63 | 30 |  |  | 60 | 50 | 50 | 180 | 23 | 1 | 1 | 1 | 250 | 0 | 0 |  |  |  |  | -60 | 89 | [7 empty] | 0 | 0 | 0 | 1 | 0 | 0 | 0 | 0 | 0 | 0
0.13 | 0.37 | 1.83 | 0.01 | 0.011 | [7 empty] | 318 | 130 | 63 | 30 |  |  | 60 | 50 | 50 | 180 | 23 | 1 | 1 | 1 | 250 | 0 | 0 |  |  |  |  | -40 | 114 | [7 empty] | 0 | 0 | 0 | 1 | 0 | 0 | 0 | 0 | 0 | 0
0.13 | 0.37 | 1.83 | 0.01 | 0.011 | [7 empty] | 318 | 130 | 63 | 30 |  |  | 60 | 50 | 50 | 180 | 23 | 1 | 1 | 1 | 250 | 0 | 0 |  |  |  |  | -20 | 136 | [7 empty] | 0 | 0 | 0 | 1 | 0 | 0 | 0 | 0 | 0 | 0
0.13 | 0.37 | 1.83 | 0.01 | 0.011 | [7 empty] | 318 | 130 | 63 | 30 |  |  | 60 | 50 | 50 | 180 | 23 | 1 | 1 | 1 | 250 | 0 | 0 |  |  |  |  | 0 | 167 | [7 empty] | 0 | 0 | 0 | 1 | 0 | 0 | 0 | 0 | 0 | 0
0.13 | 0.37 | 1.83 | 0.01 | 0.011 | [7 empty] | 318 | 130 | 63 | 30 |  |  | 60 | 50 | 50 | 180 | 23 | 1 | 1 | 1 | 250 | 0 | 0 |  |  |  |  | 20 | 174 | [7 empty] | 0 | 0 | 0 | 1 | 0 | 0 | 0 | 0 | 0 | 0
0.11 | 0.36 | 2.18 | 0.008 | 0.011 | [7 empty] | 342 | 120 | 74 | 30 |  |  | 60 | 70 | 80 | 180 | 23 | 1 | 1 | 1 | 250 | 0 | 0 | 617 | [12 empty] | 0 | 0 | 0 | 1 | 0 | 0 | 0 | 0 | 0 | 0
0.11 | 0.36 | 2.18 | 0.008 | 0.011 | [7 empty] | 342 | 120 | 74 | 30 |  |  | 60 | 70 | 80 | 180 | 23 | 1 | 1 | 1 | 250 | 0 | 0 |  |  |  |  | -60 | 52 | [7 empty] | 0 | 0 | 0 | 1 | 0 | 0 | 0 | 0 | 0 | 0
0.11 | 0.36 | 2.18 | 0.008 | 0.011 | [7 empty] | 342 | 120 | 74 | 30 |  |  | 60 | 70 | 80 | 180 | 23 | 1 | 1 | 1 | 250 | 0 | 0 |  |  |  |  | -40 | 64 | [7 empty] | 0 | 0 | 0 | 1 | 0 | 0 | 0 | 0 | 0 | 0
0.11 | 0.36 | 2.18 | 0.008 | 0.011 | [7 empty] | 342 | 120 | 74 | 30 |  |  | 60 | 70 | 80 | 180 | 23 | 1 | 1 | 1 | 250 | 0 | 0 |  |  |  |  | -20 | 107 | [7 empty] | 0 | 0 | 0 | 1 | 0 | 0 | 0 | 0 | 0 | 0
0.11 | 0.36 | 2.18 | 0.008 | 0.011 | [7 empty] | 342 | 120 | 74 | 30 |  |  | 60 | 70 | 80 | 180 | 23 | 1 | 1 | 1 | 250 | 0 | 0 |  |  |  |  | 0 | 129 | [7 empty] | 0 | 0 | 0 | 1 | 0 | 0 | 0 | 0 | 0 | 0
0.11 | 0.36 | 2.18 | 0.008 | 0.011 | [7 empty] | 342 | 120 | 74 | 30 |  |  | 60 | 70 | 80 | 180 | 23 | 1 | 1 | 1 | 250 | 0 | 0 |  |  |  |  | 20 | 162 | [7 empty] | 0 | 0 | 0 | 1 | 0 | 0 | 0 | 0 | 0 | 0
0.057 | 0.62 | 1.22 | 0.01 | 0.012 | 0.05 | 0.09 |  | 0.011 |  |  |  | 1100 | 180 | 43 | 70 | 1 | 30 |  |  |  | 280 | 30 | 1 | 1 | 2.8 | 200 | 200 | 14 |  | 538 | [11 empty] | 1 | 0 | 0 | 0 | 0 | 0 | 0 | 0 | 0 | 0
0.053 | 0.68 | 1.3 | 0.01 | 0.01 | 0.04 | 0.06 |  | 0.009 |  |  |  | 1300 | 170 | 39 | 70 | 1 | 30 |  |  |  | 280 | 30 | 1 | 1 | 2.8 | 200 | 200 | 14 |  | 552 | [11 empty] | 1 | 0 | 0 | 0 | 0 | 0 | 0 | 0 | 0 | 0
0.058 | 0.59 | 1.12 | 0.013 | 0.015 | 0.03 | 0.12 |  | 0.015 |  |  |  | 640 | 80 | 73 | 110 | 1 | 20 |  |  |  | 280 | 30 | 1 | 1 | 2.8 | 200 | 200 | 14 |  | 552 | [11 empty] | 1 | 0 | 0 | 0 | 0 | 0 | 0 | 0 | 0 | 0
0.053 | 0.7 | 1.28 | 0.013 | 0.015 | 0.03 | 0.1 |  | 0.015 |  |  |  | 622 | 80 | 71 | 120 | 2 | 20 |  |  |  | 280 | 30 | 1 | 1 | 2.8 | 200 | 200 | 14 |  | 557 | [11 empty] | 1 | 0 | 0 | 0 | 0 | 0 | 0 | 0 | 0 | 0
0.055 | 0.42 | 0.9 | 0.016 | 0.012 | 0.55 | 0.06 |  | 0.012 |  |  |  | 780 | 220 | 46 | 20 | 1 | 70 |  |  |  | 285 | 32 | 1 | 1 | 2.9 | 200 | 200 | 14 |  | 552 | [11 empty] | 1 | 0 | 0 | 0 | 0 | 0 | 0 | 0 | 0 | 0
0.069 | 0.56 | 1.12 | 0.016 | 0.011 | 0.58 | 0.06 |  | 0.013 |  |  |  | 837 | 280 | 41 | 30 | 3 | 90 |  |  |  | 280 | 30 | 1 | 1 | 2.8 | 200 | 200 | 14 |  | 572 | [11 empty] | 1 | 0 | 0 | 0 | 0 | 0 | 0 | 0 | 0 | 0
0.065 | 0.59 | 1.17 | 0.015 | 0.011 | 0.62 | 0.05 |  | 0.013 |  |  |  | 781 | 260 | 34 | 30 | 3 | 100 |  |  |  | 280 | 30 | 1 | 1 | 2.8 | 200 | 200 | 14 |  | 582 | [11 empty] | 1 | 0 | 0 | 0 | 0 | 0 | 0 | 0 | 0 | 0
0.066 | 0.23 | 0.79 | 0.015 | 0.015 | 0.03 | 0.11 |  | 0.013 |  |  |  | 796 | 310 | 70 | 210 | 16 | 70 |  |  |  | 285 | 32 | 1 | 1 | 2.9 | 200 | 200 | 14 |  | 498 | [11 empty] | 1 | 0 | 0 | 0 | 0 | 0 | 0 | 0 | 0 | 0
0.067 | 0.39 | 1.12 | 0.014 | 0.016 | 0.03 | 0.1 |  | 0.016 |  |  |  | 684 | 570 | 74 | 460 | 28 | 100 |  |  |  | 280 | 30 | 1 | 1 | 2.8 | 200 | 200 | 14 |  | 538 | [11 empty] | 1 | 0 | 0 | 0 | 0 | 0 | 0 | 0 | 0 | 0
0.062 | 0.37 | 1.1 | 0.015 | 0.014 | 0.02 | 0.08 |  | 0.015 |  |  |  | 816 | 390 | 69 | 510 | 28 | 10 |  |  |  | 280 | 30 | 1 | 1 | 2.8 | 200 | 200 | 14 |  | 533 | [11 empty] | 1 | 0 | 0 | 0 | 0 | 0 | 0 | 0 | 0 | 0
0.055 | 0.34 | 0.81 | 0.01 | 0.009 | 0.02 | 0.05 |  | 0.011 |  |  |  | 466 | 20 | 59 | 40 | 1 | 10 |  |  |  | 285 | 32 | 1 | 1 | 2.9 | 200 | 200 | 14 |  | 491 | [11 empty] | 1 | 0 | 0 | 0 | 0 | 0 | 0 | 0 | 0 | 0
0.066 | 0.56 | 1.14 | 0.01 | 0.011 | 0.02 | 0.07 |  | 0.016 |  |  |  | 495 | 30 | 34 | 40 | 1 | 30 |  |  |  | 280 | 30 | 1 | 1 | 2.8 | 200 | 200 | 14 |  | 533 | [11 empty] | 1 | 0 | 0 | 0 | 0 | 0 | 0 | 0 | 0 | 0
0.067 | 0.51 | 1.08 | 0.013 | 0.011 | 0.02 | 0.08 |  | 0.015 |  |  |  | 412 | 30 | 46 | 40 | 1 | 20 |  |  |  | 280 | 30 | 1 | 1 | 2.8 | 200 | 200 | 14 |  | 533 | [11 empty] | 1 | 0 | 0 | 0 | 0 | 0 | 0 | 0 | 0 | 0
0.054 | 0.5 | 1.68 | 0.009 | 0.015 | 0.01 | 0.1 |  | 0.008 |  |  |  | 690 | 70 | 48 | 110 | 1 | 20 |  |  |  | 280 | 30 | 1 | 1 | 2.8 | 200 | 200 | 14 |  | 557 | [11 empty] | 1 | 0 | 0 | 0 | 0 | 0 | 0 | 0 | 0 | 0
0.046 | 0.53 | 1.74 | 0.008 | 0.015 | 0.01 | 0.09 |  | 0.006 |  |  |  | 736 | 80 | 37 | 130 | 1 | 20 |  |  |  | 280 | 30 | 1 | 1 | 2.8 | 200 | 200 | 14 |  | 552 | [11 empty] | 1 | 0 | 0 | 0 | 0 | 0 | 0 | 0 | 0 | 0
0.07 | 0.46 | 1.19 | 0.01 | 0.018 | 0.01 | 0.1 |  | 0.016 |  |  |  | 771 | 430 | 46 | 370 | 19 | 70 |  |  |  | 280 | 30 | 1 | 1 | 2.8 | 200 | 200 | 14 |  | 538 | [11 empty] | 1 | 0 | 0 | 0 | 0 | 0 | 0 | 0 | 0 | 0
0.059 | 0.46 | 1.25 | 0.009 | 0.015 | 0.01 | 0.06 |  | 0.013 |  |  |  | 788 | 410 | 57 | 440 | 19 | 60 |  |  |  | 280 | 30 | 1 | 1 | 2.8 | 200 | 200 | 14 |  | 535 | [11 empty] | 1 | 0 | 0 | 0 | 0 | 0 | 0 | 0 | 0 | 0
0.068 | 0.35 | 1.06 | 0.006 | 0.009 |  | 0.027 | [5 empty] | 416 | 36 | 63 | [6 empty] | 170 | 21 | 1 | 1 | 1 | 200 | 0 | 0 |  |  |  |  | -62 | 100 | [7 empty] | 0 | 0 | 0 | 1 | 0 | 0 | 0 | 0 | 0 | 0
0.068 | 0.35 | 1.06 | 0.006 | 0.009 |  | 0.027 | [5 empty] | 416 | 36 | 63 | [6 empty] | 170 | 21 | 1 | 1 | 1 | 200 | 580 | 2 |  |  |  |  | -78 | 100 | [7 empty] | 0 | 0 | 0 | 1 | 0 | 0 | 0 | 0 | 0 | 0
0.071 | 0.36 | 1.09 | 0.006 | 0.009 |  | 0.41 | [5 empty] | 418 | 41 | 71 | [6 empty] | 170 | 21 | 1 | 1 | 1 | 200 | 0 | 0 |  |  |  |  | -61 | 100 | [7 empty] | 0 | 0 | 0 | 1 | 0 | 0 | 0 | 0 | 0 | 0
0.071 | 0.36 | 1.09 | 0.006 | 0.009 |  | 0.41 | [5 empty] | 418 | 41 | 71 | [6 empty] | 170 | 21 | 1 | 1 | 1 | 200 | 580 | 2 |  |  |  |  | -73 | 100 | [7 empty] | 0 | 0 | 0 | 1 | 0 | 0 | 0 | 0 | 0 | 0
0.072 | 0.35 | 1.05 | 0.005 | 0.007 |  | 0.79 | [5 empty] | 421 | 37 | 73 | [6 empty] | 170 | 21 | 1 | 1 | 1 | 200 | 0 | 0 |  |  |  |  | -63 | 100 | [7 empty] | 0 | 0 | 0 | 1 | 0 | 0 | 0 | 0 | 0 | 0
0.072 | 0.35 | 1.05 | 0.005 | 0.007 |  | 0.79 | [5 empty] | 421 | 37 | 73 | [6 empty] | 170 | 21 | 1 | 1 | 1 | 200 | 580 | 2 |  |  |  |  | -68 | 100 | [7 empty] | 0 | 0 | 0 | 1 | 0 | 0 | 0 | 0 | 0 | 0
0.075 | 0.35 | 1.09 | 0.006 | 0.008 |  | 1.22 | [5 empty] | 424 | 52 | 87 | [6 empty] | 170 | 21 | 1 | 1 | 1 | 200 | 0 | 0 |  |  |  |  | -57 | 100 | [7 empty] | 0 | 0 | 0 | 1 | 0 | 0 | 0 | 0 | 0 | 0
0.075 | 0.35 | 1.09 | 0.006 | 0.008 |  | 1.22 | [5 empty] | 424 | 52 | 87 | [6 empty] | 170 | 21 | 1 | 1 | 1 | 200 | 580 | 2 |  |  |  |  | -60 | 100 | [7 empty] | 0 | 0 | 0 | 1 | 0 | 0 | 0 | 0 | 0 | 0
0.07 | 0.34 | 1.06 | 0.006 | 0.008 |  | 1.57 | [5 empty] | 463 | 41 | 85 | [6 empty] | 170 | 21 | 1 | 1 | 1 | 200 | 0 | 0 |  |  |  |  | -40 | 100 | [7 empty] | 0 | 0 | 0 | 1 | 0 | 0 | 0 | 0 | 0 | 0
0.07 | 0.34 | 1.06 | 0.006 | 0.008 |  | 1.57 | [5 empty] | 463 | 41 | 85 | [6 empty] | 170 | 21 | 1 | 1 | 1 | 200 | 580 | 2 |  |  |  |  | -48 | 100 | [7 empty] | 0 | 0 | 0 | 1 | 0 | 0 | 0 | 0 | 0 | 0
0.073 | 0.34 | 1.07 | 0.006 | 0.007 |  | 1.97 | [5 empty] | 430 | 40 | 89 | [6 empty] | 170 | 21 | 1 | 1 | 1 | 200 | 0 | 0 |  |  |  |  | -25 | 100 | [7 empty] | 0 | 0 | 0 | 1 | 0 | 0 | 0 | 0 | 0 | 0
0.073 | 0.34 | 1.07 | 0.006 | 0.007 |  | 1.97 | [5 empty] | 430 | 40 | 89 | [6 empty] | 170 | 21 | 1 | 1 | 1 | 200 | 580 | 2 |  |  |  |  | -40 | 100 | [7 empty] | 0 | 0 | 0 | 1 | 0 | 0 | 0 | 0 | 0 | 0
0.077 | 0.35 | 1.05 | 0.006 | 0.008 |  | 2.28 | [5 empty] | 424 | 37 | 88 | [6 empty] | 170 | 21 | 1 | 1 | 1 | 200 | 0 | 0 |  |  |  |  | 1 | 100 | [7 empty] | 0 | 0 | 0 | 1 | 0 | 0 | 0 | 0 | 0 | 0
0.077 | 0.35 | 1.05 | 0.006 | 0.008 |  | 2.28 | [5 empty] | 424 | 37 | 88 | [6 empty] | 170 | 21 | 1 | 1 | 1 | 200 | 580 | 2 |  |  |  |  | -25 | 100 | [7 empty] | 0 | 0 | 0 | 1 | 0 | 0 | 0 | 0 | 0 | 0
0.072 | 0.38 | 1.09 | 0.006 | 0.009 |  | 2.8 | [5 empty] | 467 | 33 | 85 | [6 empty] | 170 | 21 | 1 | 1 | 1 | 200 | 0 | 0 |  |  |  |  | 20 | 100 | [7 empty] | 0 | 0 | 0 | 1 | 0 | 0 | 0 | 0 | 0 | 0
0.072 | 0.38 | 1.09 | 0.006 | 0.009 |  | 2.8 | [5 empty] | 467 | 33 | 85 | [6 empty] | 170 | 21 | 1 | 1 | 1 | 200 | 580 | 2 |  |  |  |  | 1 | 100 | [7 empty] | 0 | 0 | 0 | 1 | 0 | 0 | 0 | 0 | 0 | 0
0.05 | 0.29 | 0.72 | 0.007 | 0.009 | 0.77 | 0.52 | 0.23 |  | 1.19 |  |  | 250 | 70 | 80 | 210 | 21 | 330 |  |  |  | 680 | 34 | 1 | 1 | 2 | 200 | 0 | 0 | 649 | [5 empty] | 257 | 6 | [5 empty] | 0 | 0 | 0 | 0 | 0 | 0 | 1 | 0 | 0 | 0
0.05 | 0.27 | 0.75 | 0.006 | 0.01 | 0.75 | 0.5 | 0.23 |  | 1.05 |  |  | 190 | 70 | 80 | 180 | 21 | 320 |  |  |  | 680 | 34 | 1 | 1 | 3.3 | 200 | 0 | 0 | 576 | [5 empty] | 227 | -10 | [5 empty] | 0 | 0 | 0 | 0 | 0 | 0 | 1 | 0 | 0 | 0
0.05 | 0.26 | 0.75 | 0.006 | 0.01 | 0.75 | 0.5 | 0.24 |  | 1.04 |  |  | 210 | 70 | 80 | 180 | 25 | 320 |  |  |  | 680 | 34 | 1 | 1 | 4.6 | 200 | 0 | 0 | 556 | [5 empty] | 224 | -40 | [5 empty] | 0 | 0 | 0 | 0 | 0 | 0 | 1 | 0 | 0 | 0
0.05 | 0.27 | 0.77 | 0.005 | 0.01 | 0.73 | 0.49 | 0.24 |  | 1.04 |  |  | 210 | 70 | 80 | 170 | 25 | 310 |  |  |  | 665 | 34 | 1 | 1 | 5.3 | 200 | 0 | 0 | 538 | [5 empty] | 226 | -60 | [5 empty] | 0 | 0 | 0 | 0 | 0 | 0 | 1 | 0 | 0 | 0
0.05 | 0.26 | 0.98 | 0.005 | 0.012 | 0.54 | 0.41 | 0.27 |  | 0.85 |  |  | 240 | 100 | 80 | 140 | 26 | 200 |  |  |  | 670 | 34 | 1 | 1 | 2 | 200 | 0 | 0 | 571 | [5 empty] | 234 | -126 | [5 empty] | 0 | 0 | 0 | 0 | 0 | 0 | 1 | 0 | 0 | 0
0.05 | 0.25 | 0.98 | 0.005 | 0.011 | 0.55 | 0.42 | 0.27 |  | 0.81 |  |  | 230 | 100 | 80 | 150 | 26 | 210 |  |  |  | 670 | 34 | 1 | 1 | 3.3 | 200 | 0 | 0 | 561 | [5 empty] | 217 | -126 | [5 empty] | 0 | 0 | 0 | 0 | 0 | 0 | 1 | 0 | 0 | 0
0.05 | 0.24 | 0.97 | 0.005 | 0.012 | 0.53 | 0.4 | 0.26 |  | 0.82 |  |  | 230 | 90 | 80 | 140 | 21 | 200 |  |  |  | 670 | 34 | 1 | 1 | 4.6 | 200 | 0 | 0 | 552 | [5 empty] | 213 | -106 | [5 empty] | 0 | 0 | 0 | 0 | 0 | 0 | 1 | 0 | 0 | 0
0.04 | 0.24 | 0.98 | 0.005 | 0.012 | 0.53 | 0.4 | 0.27 |  | 0.82 |  |  | 210 | 90 | 80 | 130 | 25 | 190 |  |  |  | 670 | 34 | 1 | 1 | 5.3 | 200 | 0 | 0 | 541 | [5 empty] | 209 | -106 | [5 empty] | 0 | 0 | 0 | 0 | 0 | 0 | 1 | 0 | 0 | 0
0.05 | 0.35 | 0.79 | 0.007 | 0.011 | 1.39 | 0.56 | 0.28 |  | 0.96 |  |  | 210 | 40 | 80 | 200 | 15 | 330 |  |  |  | 640 | 34 | 1 | 1 | 2 | 200 | 0 | 0 | 678 | [5 empty] | 259 | 6 | [5 empty] | 0 | 0 | 0 | 0 | 0 | 0 | 1 | 0 | 0 | 0
0.05 | 0.36 | 0.82 | 0.007 | 0.011 | 1.44 | 0.55 | 0.29 |  | 0.92 |  |  | 190 | 50 | 80 | 190 | 14 | 320 |  |  |  | 660 | 34 | 1 | 1 | 3.3 | 200 | 0 | 0 | 636 | [5 empty] | 239 | 7 | [5 empty] | 0 | 0 | 0 | 0 | 0 | 0 | 1 | 0 | 0 | 0
0.05 | 0.36 | 0.85 | 0.007 | 0.012 | 1.49 | 0.55 | 0.31 |  | 0.89 |  |  | 210 | 40 | 80 | 170 | 19 | 320 |  |  |  | 660 | 34 | 1 | 1 | 4.6 | 200 | 0 | 0 | 601 | [5 empty] | 223 | -15 | [5 empty] | 0 | 0 | 0 | 0 | 0 | 0 | 1 | 0 | 0 | 0
0.05 | 0.36 | 0.86 | 0.007 | 0.012 | 1.5 | 0.54 | 0.31 |  | 0.87 |  |  | 200 | 50 | 80 | 160 | 17 | 310 |  |  |  | 660 | 34 | 1 | 1 | 5.3 | 200 | 0 | 0 | 585 | [5 empty] | 230 | -40 | [5 empty] | 0 | 0 | 0 | 0 | 0 | 0 | 1 | 0 | 0 | 0
0.05 | 0.39 | 1.1 | 0.006 | 0.013 | 1.87 | 0.53 | 0.37 |  | 0.57 |  |  | 220 | 60 | 70 | 160 | 12 | 210 |  |  |  | 660 | 34 | 1 | 1 | 2 | 200 | 0 | 0 | 592 | [5 empty] | 252 | -73 | [5 empty] | 0 | 0 | 0 | 0 | 0 | 0 | 1 | 0 | 0 | 0
0.05 | 0.38 | 1.11 | 0.005 | 0.014 | 1.89 | 0.52 | 0.37 |  | 0.56 |  |  | 220 | 50 | 70 | 150 | 11 | 200 |  |  |  | 660 | 34 | 1 | 1 | 3.3 | 200 | 0 | 0 | 555 | [5 empty] | 241 | -64 | [5 empty] | 0 | 0 | 0 | 0 | 0 | 0 | 1 | 0 | 0 | 0
0.05 | 0.39 | 1.1 | 0.006 | 0.013 | 1.87 | 0.52 | 0.37 |  | 0.57 |  |  | 220 | 60 | 80 | 140 | 13 | 210 |  |  |  | 660 | 34 | 1 | 1 | 4.6 | 200 | 0 | 0 | 547 | [5 empty] | 231 | -68 | [5 empty] | 0 | 0 | 0 | 0 | 0 | 0 | 1 | 0 | 0 | 0
0.05 | 0.4 | 1.12 | 0.006 | 0.014 | 1.9 | 0.51 | 0.37 |  | 0.55 |  |  | 210 | 60 | 70 | 140 | 11 | 200 |  |  |  | 660 | 34 | 1 | 1 | 5.3 | 200 | 0 | 0 | 543 | [5 empty] | 229 | -64 | [5 empty] | 0 | 0 | 0 | 0 | 0 | 0 | 1 | 0 | 0 | 0
0.07 | 0.53 | 1.72 | 0.012 | 0.016 | 0.01 | 0.03 | 0.01 | 0.01 | 0.03 |  |  | 176 | 240 | 54 | 210 | 7 |  |  |  |  | 700 | 32 | 1 | 1 | 4.8 | 200 | 0 | 0 | 462 | 638 | 31 | 67 | -28 | 35 | [7 empty] | 0 | 0 | 0 | 0 | 0 | 0 | 1 | 0 | 0 | 0
0.08 | 0.59 | 1.84 | 0.013 | 0.016 | 0.01 | 0.05 | 0.01 | 0.01 | 0.38 |  |  | 155 | 230 | 54 | 240 | 8 |  |  |  |  | 700 | 32 | 1 | 1 | 4.8 | 200 | 0 | 0 | 507 | 694 | 30 | 58 | 9 | 35 | [7 empty] | 0 | 0 | 0 | 0 | 0 | 0 | 1 | 0 | 0 | 0
0.08 | 0.62 | 1.86 | 0.013 | 0.016 | 0.01 | 0.05 | 0.01 | 0.01 | 0.81 |  |  | 174 | 230 | 54 | 220 | 10 |  |  |  |  | 700 | 32 | 1 | 1 | 4.8 | 200 | 0 | 0 | 523 | 714 | 30 | 53 | -5 | 35 | [7 empty] | 0 | 0 | 0 | 0 | 0 | 0 | 1 | 0 | 0 | 0
0.08 | 0.58 | 1.83 | 0.013 | 0.016 | 0.45 | 0.05 | 0.01 | 0.01 | 0.03 |  |  | 171 | 230 | 55 | 230 | 6 |  |  |  |  | 700 | 32 | 1 | 1 | 4.8 | 200 | 0 | 0 | 522 | 709 | 30 | 54 | -11 | 35 | [7 empty] | 0 | 0 | 0 | 0 | 0 | 0 | 1 | 0 | 0 | 0
0.08 | 0.59 | 1.84 | 0.013 | 0.015 | 0.45 | 0.05 | 0.01 | 0.01 | 0.4 |  |  | 168 | 250 | 49 | 240 | 9 |  |  |  |  | 700 | 32 | 1 | 1 | 4.8 | 200 | 0 | 0 | 500 | 731 | 28 | 49 | 11 | 35 | [7 empty] | 0 | 0 | 0 | 0 | 0 | 0 | 1 | 0 | 0 | 0
0.08 | 0.62 | 1.85 | 0.013 | 0.017 | 0.45 | 0.05 | 0.01 | 0.01 | 0.81 |  |  | 152 | 220 | 52 | 240 | 10 |  |  |  |  | 700 | 32 | 1 | 1 | 4.8 | 200 | 0 | 0 | 504 | 743 | 27 | 46 | 18 | 35 | [7 empty] | 0 | 0 | 0 | 0 | 0 | 0 | 1 | 0 | 0 | 0
0.08 | 0.62 | 1.83 | 0.013 | 0.014 | 1.51 | 0.05 | 0.01 | 0.01 | 0.03 |  |  | 185 | 230 | 67 | 200 | 7 |  |  |  |  | 700 | 32 | 1 | 1 | 4.8 | 200 | 0 | 0 | 515 | 737 | 26 | 48 | 0 | 35 | [7 empty] | 0 | 0 | 0 | 0 | 0 | 0 | 1 | 0 | 0 | 0
0.07 | 0.59 | 1.85 | 0.013 | 0.014 | 1.5 | 0.05 | 0.01 | 0.01 | 0.42 |  |  | 146 | 250 | 57 | 200 | 9 |  |  |  |  | 700 | 32 | 1 | 1 | 4.8 | 200 | 0 | 0 | 515 | 810 | 24 | 41 | 30 | 35 | [7 empty] | 0 | 0 | 0 | 0 | 0 | 0 | 1 | 0 | 0 | 0
0.08 | 0.66 | 1.92 | 0.013 | 0.015 | 1.54 | 0.05 | 0.01 | 0.01 | 0.89 |  |  | 148 | 260 | 51 | 230 | 13 |  |  |  |  | 700 | 32 | 1 | 1 | 4.8 | 200 | 0 | 0 | 542 | 829 | 26 | 51 | 33 | 35 | [7 empty] | 0 | 0 | 0 | 0 | 0 | 0 | 1 | 0 | 0 | 0
0.09 | 0.63 | 1.9 | 0.013 | 0.015 | 0.01 | 0.05 | 0.01 | 0.01 | 0.04 |  |  | 165 | 250 | 56 | 190 | 36 |  |  |  |  | 700 | 32 | 1 | 1 | 4.8 | 200 | 0 | 0 | 466 | 761 | 29 | 44 | 37 | 35 | [7 empty] | 0 | 0 | 0 | 0 | 0 | 0 | 1 | 0 | 0 | 0
0.08 | 0.67 | 1.94 | 0.013 | 0.015 | 0.51 | 0.05 | 0.01 | 0.01 | 0.43 |  |  | 142 | 280 | 57 | 220 | 40 |  |  |  |  | 700 | 32 | 1 | 1 | 4.8 | 200 | 0 | 0 | 489 | 807 | 27 | 42 | 51 | 35 | [7 empty] | 0 | 0 | 0 | 0 | 0 | 0 | 1 | 0 | 0 | 0
0.08 | 0.68 | 1.94 | 0.013 | 0.015 | 1.54 | 0.05 | 0.01 | 0.01 | 0.85 |  |  | 132 | 290 | 55 | 270 | 44 |  |  |  |  | 700 | 32 | 1 | 1 | 4.8 | 200 | 0 | 0 | 546 | 869 | 21 | 28 | 55 | 35 | [7 empty] | 0 | 0 | 0 | 0 | 0 | 0 | 1 | 0 | 0 | 0
0.07 | 0.34 | 0.95 | 0.027 | 0.021 | 0 | 0 | 0 | 0.006 | 0 |  |  |  | 70 | 90 | 35 |  | 60 | 0 |  | 90 |  |  | 1 | 1 | 2.7 | 250 | 0 | 0 | 456.2 | 529.8 | 27.5 | 73 |  |  | 180 | [6 empty] | 0 | 0 | 0 | 1 | 0 | 0 | 0 | 0 | 0 | 0
0.07 | 0.34 | 0.95 | 0.027 | 0.021 | 0 | 0 | 0 | 0.006 | 0 |  |  |  | 70 | 90 | 35 |  | 60 | 0 |  | 90 |  |  | 1 | 1 | 2.7 | 250 | 600 | 2.1 | 430.7 | 519.9 | 29.5 | 73.5 |  |  | 174 | [6 empty] | 0 | 0 | 0 | 1 | 0 | 0 | 0 | 0 | 0 | 0
0.06 | 0.28 | 0.55 | 0.024 | 0.041 | 1.26 | 0 | 0 | 0.01 | 0.02 |  |  |  | 70 | 70 | 35 |  | 60 | 0 |  | 90 |  |  | 1 | 1 | 2.2 | 250 | 0 | 0 | 475.8 | 564.1 | 28 | 70.5 |  |  | 220 | [6 empty] | 0 | 0 | 0 | 1 | 0 | 0 | 0 | 0 | 0 | 0
0.06 | 0.28 | 0.55 | 0.024 | 0.041 | 1.26 | 0 | 0 | 0.01 | 0.02 |  |  |  | 70 | 70 | 35 |  | 60 | 0 |  | 90 |  |  | 1 | 1 | 2.2 | 250 | 600 | 2.1 | 430.7 | 529.8 | 24.5 | 69 |  |  | 184 | [6 empty] | 0 | 0 | 0 | 1 | 0 | 0 | 0 | 0 | 0 | 0
0.09 | 0.42 | 0.93 | 0.011 | 0.058 | 0 | 0 | 0.02 | 0.004 | 0.08 |  |  |  | 140 | 160 | 40 |  | 120 | 1000 |  | 140 |  |  | 1 | 1 | 2.5 | 250 | 0 | 0 | 491.5 | 573.9 | 28 | 74 |  |  | 193 | [6 empty] | 0 | 0 | 0 | 1 | 0 | 0 | 0 | 0 | 0 | 0
0.09 | 0.42 | 0.93 | 0.011 | 0.058 | 0 | 0 | 0.02 | 0.004 | 0.08 |  |  |  | 140 | 160 | 40 |  | 120 | 1000 |  | 140 |  |  | 1 | 1 | 2.5 | 250 | 600 | 2.1 | 420.9 | 541.5 | 24.5 | 74.5 |  |  | 180 | [6 empty] | 0 | 0 | 0 | 1 | 0 | 0 | 0 | 0 | 0 | 0
0.08 | 0.33 | 0.65 | 0.015 | 0.026 | 0.5 | 0.35 | 0.008 | 0.004 | 0.02 |  |  |  | 200 | 140 | 45 |  | 150 | 60 |  | 140 |  |  | 1 | 1 | 2.4 | 250 | 0 | 0 | 503.3 | 591.5 | 28 | 73 |  |  | 213 | [6 empty] | 0 | 0 | 0 | 1 | 0 | 0 | 0 | 0 | 0 | 0
0.08 | 0.33 | 0.65 | 0.015 | 0.026 | 0.5 | 0.35 | 0.008 | 0.004 | 0.02 |  |  |  | 200 | 140 | 45 |  | 150 | 60 |  | 140 |  |  | 1 | 1 | 2.4 | 250 | 600 | 2.1 | 500.3 | 600.4 | 22.7 | 73.7 |  |  | 189 | [6 empty] | 0 | 0 | 0 | 1 | 0 | 0 | 0 | 0 | 0 | 0
0.07 | 0.61 | 1.07 | 0.025 | 0.026 | 0 | 0 | 0 | 0.014 | 0 |  |  |  | 64 | 94 | 70 |  | 40 | 0 |  | 64 |  |  | 1 | 1 | 2.8 | 250 | 0 | 0 | 479.7 | 583.7 | 24 | 71.5 |  |  | 189 | [6 empty] | 0 | 0 | 0 | 1 | 0 | 0 | 0 | 0 | 0 | 0
0.07 | 0.61 | 1.07 | 0.025 | 0.026 | 0 | 0 | 0 | 0.014 | 0 |  |  |  | 64 | 94 | 70 |  | 40 | 0 |  | 64 |  |  | 1 | 1 | 2.8 | 250 | 600 | 2.1 | 456.2 | 555.2 | 24.5 | 72 |  |  | 213 | [6 empty] | 0 | 0 | 0 | 1 | 0 | 0 | 0 | 0 | 0 | 0
0.07 | 0.21 | 0.75 | 0.011 | 0.011 | 0 | 0 | 0 | 0 | 0 |  |  |  | 0 | 190 | 69 |  | 0 | 0 |  | 0 |  |  | 1 | 1 | 2.6 | 250 | 0 | 0 | 463 | 552.3 | 33 | 75 |  |  | 181 | [6 empty] | 0 | 0 | 0 | 1 | 0 | 0 | 0 | 0 | 0 | 0
0.07 | 0.21 | 0.75 | 0.011 | 0.011 | 0 | 0 | 0 | 0 | 0 |  |  |  | 0 | 190 | 69 |  | 0 | 0 |  | 0 |  |  | 1 | 1 | 2.6 | 250 | 600 | 2.1 | 369.8 | 486.6 |  | 76 |  |  | 174 | [6 empty] | 0 | 0 | 0 | 1 | 0 | 0 | 0 | 0 | 0 | 0
0.09 | 0.44 | 0.9 | 0.01 | 0.027 | 0 | 0 | 0 | 0 | 0 |  |  |  | 200 | 70 | 88 |  | 0 | 0 |  | 0 |  |  | 1 | 1 | 1.8 | 150 | 0 | 0 | 486.8 | 569.3 | 24 | 71 |  |  | 183 | [6 empty] | 0 | 0 | 0 | 1 | 0 | 0 | 0 | 0 | 0 | 0
0.09 | 0.44 | 0.9 | 0.01 | 0.027 | 0 | 0 | 0 | 0 | 0 |  |  |  | 200 | 70 | 88 |  | 0 | 0 |  | 0 |  |  | 1 | 1 | 1.8 | 150 | 600 | 2.1 | [13 empty] | 0 | 0 | 0 | 1 | 0 | 0 | 0 | 0 | 0 | 0
0.08 | 0.35 | 0.65 | 0.01 | 0.021 | 1.2 | 0 | 0 | 0.02 | 0 |  |  |  | 40 | 100 | 150 |  | 0 | 0 |  | 0 |  |  | 1 | 1 | 1.8 | 140 | 0 | 0 | 453.8 | 536.3 | 22.6 | 72 |  |  | 184 | [6 empty] | 0 | 0 | 0 | 1 | 0 | 0 | 0 | 0 | 0 | 0
0.08 | 0.35 | 0.65 | 0.01 | 0.021 | 1.2 | 0 | 0 | 0.02 | 0 |  |  |  | 40 | 100 | 150 |  | 0 | 0 |  | 0 |  |  | 1 | 1 | 1.8 | 140 | 600 | 2.1 | [13 empty] | 0 | 0 | 0 | 1 | 0 | 0 | 0 | 0 | 0 | 0
0.06 | 0.53 | 1.15 | 0.013 | 0.015 | 0 | 0.02 | 0 | 0 | 0 |  |  |  | 0 | 100 | 57 |  | 0 | 0 |  | 80 |  |  | 1 | 1 | 1.8 | 150 | 0 | 0 | 553.3 | 626.9 | 25 | 70.4 |  |  | 194 | [6 empty] | 0 | 0 | 0 | 1 | 0 | 0 | 0 | 0 | 0 | 0
0.06 | 0.53 | 1.15 | 0.013 | 0.015 | 0 | 0.02 | 0 | 0 | 0 |  |  |  | 0 | 100 | 57 |  | 0 | 0 |  | 80 |  |  | 1 | 1 | 1.8 | 150 | 600 | 2.1 | [13 empty] | 0 | 0 | 0 | 1 | 0 | 0 | 0 | 0 | 0 | 0
0.07 | 0.47 | 0.85 | 0.013 | 0.024 | 0 | 0 | 0 | 0.01 | 0 |  |  |  | 80 | 120 | 43 |  | 0 | 0 |  | 0 |  |  | 1 | 1 | 1.8 | 150 | 0 | 0 | 478.5 | 569.3 | 22.1 | 72.4 |  |  | 180 | [6 empty] | 0 | 0 | 0 | 1 | 0 | 0 | 0 | 0 | 0 | 0
0.07 | 0.47 | 0.85 | 0.013 | 0.024 | 0 | 0 | 0 | 0.01 | 0 |  |  |  | 80 | 120 | 43 |  | 0 | 0 |  | 0 |  |  | 1 | 1 | 1.8 | 150 | 600 | 2.1 | [13 empty] | 0 | 0 | 0 | 1 | 0 | 0 | 0 | 0 | 0 | 0
0.07 | 0.47 | 1.1 | 0.011 | 0.02 | 0 | 0 | 0 | 0.01 | 0 |  |  |  | 200 | 190 | 53 |  | 0 | 0 |  | 0 |  |  | 1 | 1 | 1.9 | 140 | 0 | 0 | 561.1 | 643.5 | 21 | 64.2 |  |  | 216 | [6 empty] | 0 | 0 | 0 | 1 | 0 | 0 | 0 | 0 | 0 | 0
0.07 | 0.47 | 1.1 | 0.011 | 0.02 | 0 | 0 | 0 | 0.01 | 0 |  |  |  | 200 | 190 | 53 |  | 0 | 0 |  | 0 |  |  | 1 | 1 | 1.9 | 140 | 600 | 2.1 | [13 empty] | 0 | 0 | 0 | 1 | 0 | 0 | 0 | 0 | 0 | 0
0.08 | 0.49 | 0.9 | 0.014 | 0.029 | 0 | 0.05 | 0 | 0 | 0 |  |  |  | 50 | 170 | 108 |  | 0 | 0 |  | 0 |  |  | 1 | 1 | 1.9 | 150 | 0 | 0 | 486.8 | 577.5 | 20.5 | 70.2 |  |  | 191 | [6 empty] | 0 | 0 | 0 | 1 | 0 | 0 | 0 | 0 | 0 | 0
0.08 | 0.49 | 0.9 | 0.014 | 0.029 | 0 | 0.05 | 0 | 0 | 0 |  |  |  | 50 | 170 | 108 |  | 0 | 0 |  | 0 |  |  | 1 | 1 | 1.9 | 150 | 600 | 2.1 | [13 empty] | 0 | 0 | 0 | 1 | 0 | 0 | 0 | 0 | 0 | 0
0.05 | 0.25 | 1.15 | 0.015 | 0.024 | 0 | 0 | 0 | 0.004 | 0.12 |  |  |  | 30 | 140 | 105 |  | 50 | 150 |  | 60 |  |  | 1 | 1 | 2.4 | 200 | 0 | 0 | 420.8 | 504.2 | 33 | 73 |  |  | 164 | [6 empty] | 0 | 0 | 0 | 0 | 0 | 0 | 1 | 0 | 0 | 0
0.05 | 0.25 | 1.15 | 0.015 | 0.024 | 0 | 0 | 0 | 0.004 | 0.12 |  |  |  | 30 | 140 | 105 |  | 50 | 150 |  | 60 |  |  | 1 | 1 | 2.4 | 200 | 600 | 2.1 | 387.5 | 482.7 | 29.5 | 70.5 |  |  | 154 | [6 empty] | 0 | 0 | 0 | 0 | 0 | 0 | 1 | 0 | 0 | 0
0.1 | 0.18 | 1.6 | 0.015 | 0.029 | 0 | 0 | 0.5 | 0.004 | 0.14 |  |  |  | 20 | 110 | 80 |  | 100 | 0 |  | 60 |  |  | 1 | 1 | 2.4 | 200 | 0 | 0 | 630.8 | 725.9 | 24.5 | 68.5 |  |  | 265 | [6 empty] | 0 | 0 | 0 | 0 | 0 | 0 | 1 | 0 | 0 | 0
0.1 | 0.18 | 1.6 | 0.015 | 0.029 | 0 | 0 | 0.5 | 0.004 | 0.14 |  |  |  | 20 | 110 | 80 |  | 100 | 0 |  | 60 |  |  | 1 | 1 | 2.4 | 200 | 600 | 2.1 | 605.3 | 694.5 | 25.5 | 67.5 |  |  | 224 | [6 empty] | 0 | 0 | 0 | 0 | 0 | 0 | 1 | 0 | 0 | 0
0.09 | 0.28 | 1.52 | 0.015 | 0.045 | 0 | 0 | 0.5 | 0.005 | 0.1 |  |  |  | 80 | 110 | 125 |  | 50 | 0 |  | 70 |  |  | 1 | 1 | 2.4 | 200 | 0 | 0 | 540.5 | 645.5 | 27.5 | 66 |  |  | 226 | [6 empty] | 0 | 0 | 0 | 0 | 0 | 0 | 1 | 0 | 0 | 0
0.09 | 0.28 | 1.52 | 0.015 | 0.045 | 0 | 0 | 0.5 | 0.005 | 0.1 |  |  |  | 80 | 110 | 125 |  | 50 | 0 |  | 70 |  |  | 1 | 1 | 2.4 | 200 | 600 | 2.1 | 562.1 | 640.6 | 27.5 | 66.5 |  |  | 225 | [6 empty] | 0 | 0 | 0 | 0 | 0 | 0 | 1 | 0 | 0 | 0
0.12 | 0.22 | 1.24 | 0.036 | 0.019 | 0 | 0 | 0 | 0 | 0.18 |  |  |  | 0 | 110 | 110 |  | 200 | 150 |  | 0 |  |  | 1 | 1 | 1.7 | 200 | 0 | 0 | 483.6 | 586.6 | 32 | 70.5 |  |  | 193 | [6 empty] | 0 | 0 | 0 | 0 | 0 | 0 | 1 | 0 | 0 | 0
0.12 | 0.22 | 1.24 | 0.036 | 0.019 | 0 | 0 | 0 | 0 | 0.18 |  |  |  | 0 | 110 | 110 |  | 200 | 150 |  | 0 |  |  | 1 | 1 | 1.7 | 200 | 600 | 2.1 | 414 | 532.7 | 33 | 74.5 |  |  | 196 | [6 empty] | 0 | 0 | 0 | 0 | 0 | 0 | 1 | 0 | 0 | 0
0.15 | 0.32 | 1.2 | 0.017 | 0.025 | 0 | 0 | 0 | 0 | 0 |  |  |  | 0 | 99 | 90 |  | 0 | 0 |  | 0 |  |  | 1 | 1 | 1.6 | 200 | 0 | 0 | 536.6 | 627.8 | 30 | 68 |  |  | 202 | [6 empty] | 0 | 0 | 0 | 0 | 0 | 0 | 1 | 0 | 0 | 0
0.15 | 0.32 | 1.2 | 0.017 | 0.025 | 0 | 0 | 0 | 0 | 0 |  |  |  | 0 | 99 | 90 |  | 0 | 0 |  | 0 |  |  | 1 | 1 | 1.6 | 200 | 600 | 1.3 | 487.6 | 586.6 | 31 | 73.5 |  |  | 225 | [6 empty] | 0 | 0 | 0 | 0 | 0 | 0 | 1 | 0 | 0 | 0
0.08 | 0.21 | 1.2 | 0.014 | 0.022 | 0 | 0 | 0 | 0 | 0 |  |  |  | 0 | 100 | 128 |  | 60 | 0 |  | 120 |  |  | 1 | 1 | 1.7 | 200 | 0 | 0 | 453.2 | 596.4 | 30 | 74 |  |  | 193 | [6 empty] | 0 | 0 | 0 | 0 | 0 | 0 | 1 | 0 | 0 | 0
0.08 | 0.21 | 1.2 | 0.014 | 0.022 | 0 | 0 | 0 | 0 | 0 |  |  |  | 0 | 100 | 128 |  | 60 | 0 |  | 120 |  |  | 1 | 1 | 1.7 | 200 | 600 | 1.7 | 455.2 | 569 | 35 | 74 |  |  | 197 | [6 empty] | 0 | 0 | 0 | 0 | 0 | 0 | 1 | 0 | 0 | 0
0.1 | 0.12 | 1.2 | 0.013 | 0.024 | 0 | 0 | 0 | 0 | 0 |  |  |  | 0 | 89 | 42 |  | 60 | 0 |  | 150 |  |  | 1 | 1 | 1.7 | 200 | 0 | 0 | 519.9 | 593.5 | 30 | 72 |  |  | 172 | [6 empty] | 0 | 0 | 0 | 0 | 0 | 0 | 1 | 0 | 0 | 0
0.1 | 0.12 | 1.2 | 0.013 | 0.024 | 0 | 0 | 0 | 0 | 0 |  |  |  | 0 | 89 | 42 |  | 60 | 0 |  | 150 |  |  | 1 | 1 | 1.7 | 200 | 600 | 2.3 | 390.1 | 487.6 | 37 | 77 |  |  | 189 | [6 empty] | 0 | 0 | 0 | 0 | 0 | 0 | 1 | 0 | 0 | 0
0.064 | 0.27 | 1.44 | 0.021 | 0.024 |  |  | 0.02 | 0.009 | 0.28 |  |  | 590 |  | 102 | [6 empty] | 625 | 75.36 | 1 | 1 | 4.6 | 200 | 0 | 0 | 388 | 497 | 30 | 58 | [9 empty] | 0 | 0 | 0 | 0 | 0 | 0 | 0 | 0 | 0 | 1
0.064 | 0.27 | 1.44 | 0.021 | 0.024 |  |  | 0.02 | 0.009 | 0.28 |  |  | 590 |  | 102 | [6 empty] | 625 | 75.36 | 1 | 1 | 4.6 | 200 | 0 | 0 |  |  |  |  | -60 | 10 | [7 empty] | 0 | 0 | 0 | 0 | 0 | 0 | 0 | 0 | 0 | 1
0.064 | 0.27 | 1.44 | 0.021 | 0.024 |  |  | 0.02 | 0.009 | 0.28 |  |  | 590 |  | 102 | [6 empty] | 625 | 75.36 | 1 | 1 | 4.6 | 200 | 0 | 0 |  |  |  |  | -50 | 14 | [7 empty] | 0 | 0 | 0 | 0 | 0 | 0 | 0 | 0 | 0 | 1
0.064 | 0.27 | 1.44 | 0.021 | 0.024 |  |  | 0.02 | 0.009 | 0.28 |  |  | 590 |  | 102 | [6 empty] | 625 | 75.36 | 1 | 1 | 4.6 | 200 | 0 | 0 |  |  |  |  | -20 | 61 | [7 empty] | 0 | 0 | 0 | 0 | 0 | 0 | 0 | 0 | 0 | 1
0.064 | 0.27 | 1.44 | 0.021 | 0.024 |  |  | 0.02 | 0.009 | 0.28 |  |  | 590 |  | 102 | [6 empty] | 625 | 75.36 | 1 | 1 | 4.6 | 200 | 0 | 0 |  |  |  |  | 0 | 105 | [7 empty] | 0 | 0 | 0 | 0 | 0 | 0 | 0 | 0 | 0 | 1
0.073 | 0.33 | 1.44 | 0.021 | 0.018 |  |  | 0.02 | 0.009 | 0.22 |  |  | 563 |  | 124 | [6 empty] | 625 | 75.36 | 1 | 1 | 4.6 | 200 | 0 | 0 | 383 | 492 | 30 | 66 | [9 empty] | 0 | 0 | 0 | 0 | 0 | 0 | 0 | 0 | 0 | 1
0.073 | 0.33 | 1.44 | 0.021 | 0.018 |  |  | 0.02 | 0.009 | 0.22 |  |  | 563 |  | 124 | [6 empty] | 625 | 75.36 | 1 | 1 | 4.6 | 200 | 0 | 0 |  |  |  |  | -60 | 40 | [7 empty] | 0 | 0 | 0 | 0 | 0 | 0 | 0 | 0 | 0 | 1
0.073 | 0.33 | 1.44 | 0.021 | 0.018 |  |  | 0.02 | 0.009 | 0.22 |  |  | 563 |  | 124 | [6 empty] | 625 | 75.36 | 1 | 1 | 4.6 | 200 | 0 | 0 |  |  |  |  | -50 | 49 | [7 empty] | 0 | 0 | 0 | 0 | 0 | 0 | 0 | 0 | 0 | 1
0.073 | 0.33 | 1.44 | 0.021 | 0.018 |  |  | 0.02 | 0.009 | 0.22 |  |  | 563 |  | 124 | [6 empty] | 625 | 75.36 | 1 | 1 | 4.6 | 200 | 0 | 0 |  |  |  |  | -30 | 99 | [7 empty] | 0 | 0 | 0 | 0 | 0 | 0 | 0 | 0 | 0 | 1
0.073 | 0.33 | 1.44 | 0.021 | 0.018 |  |  | 0.02 | 0.009 | 0.22 |  |  | 563 |  | 124 | [6 empty] | 625 | 75.36 | 1 | 1 | 4.6 | 200 | 0 | 0 |  |  |  |  | 0 | 111 | [7 empty] | 0 | 0 | 0 | 0 | 0 | 0 | 0 | 0 | 0 | 1
0.06 | 0.29 | 1.68 | 0.017 | 0.019 |  |  | 0.02 | 0.01 | 0.28 |  |  | 521 |  | 133 | [6 empty] | 625 | 75.36 | 1 | 1 | 4.6 | 200 | 0 | 0 | 371 | 526 | 34 | 66 | [9 empty] | 0 | 0 | 0 | 0 | 0 | 0 | 0 | 0 | 0 | 1
0.06 | 0.29 | 1.68 | 0.017 | 0.019 |  |  | 0.02 | 0.01 | 0.28 |  |  | 521 |  | 133 | [6 empty] | 625 | 75.36 | 1 | 1 | 4.6 | 200 | 0 | 0 |  |  |  |  | -60 | 25 | [7 empty] | 0 | 0 | 0 | 0 | 0 | 0 | 0 | 0 | 0 | 1
0.06 | 0.29 | 1.68 | 0.017 | 0.019 |  |  | 0.02 | 0.01 | 0.28 |  |  | 521 |  | 133 | [6 empty] | 625 | 75.36 | 1 | 1 | 4.6 | 200 | 0 | 0 |  |  |  |  | -40 | 38 | [7 empty] | 0 | 0 | 0 | 0 | 0 | 0 | 0 | 0 | 0 | 1
0.06 | 0.29 | 1.68 | 0.017 | 0.019 |  |  | 0.02 | 0.01 | 0.28 |  |  | 521 |  | 133 | [6 empty] | 625 | 75.36 | 1 | 1 | 4.6 | 200 | 0 | 0 |  |  |  |  | -20 | 76 | [7 empty] | 0 | 0 | 0 | 0 | 0 | 0 | 0 | 0 | 0 | 1
0.06 | 0.29 | 1.68 | 0.017 | 0.019 |  |  | 0.02 | 0.01 | 0.28 |  |  | 521 |  | 133 | [6 empty] | 625 | 75.36 | 1 | 1 | 4.6 | 200 | 0 | 0 |  |  |  |  | 0 | 105 | [7 empty] | 0 | 0 | 0 | 0 | 0 | 0 | 0 | 0 | 0 | 1
0.08 | 0.31 | 1.67 | 0.017 | 0.017 |  |  | 0.03 | 0.01 | 0.25 |  |  | 502 |  | 82 | [6 empty] | 625 | 75.36 | 1 | 1 | 4.6 | 200 | 0 | 0 | 391 | 522 | 30 | 64 | [9 empty] | 0 | 0 | 0 | 0 | 0 | 0 | 0 | 0 | 0 | 1
0.08 | 0.31 | 1.67 | 0.017 | 0.017 |  |  | 0.03 | 0.01 | 0.25 |  |  | 502 |  | 82 | [6 empty] | 625 | 75.36 | 1 | 1 | 4.6 | 200 | 0 | 0 |  |  |  |  | -60 | 39 | [7 empty] | 0 | 0 | 0 | 0 | 0 | 0 | 0 | 0 | 0 | 1
0.08 | 0.31 | 1.67 | 0.017 | 0.017 |  |  | 0.03 | 0.01 | 0.25 |  |  | 502 |  | 82 | [6 empty] | 625 | 75.36 | 1 | 1 | 4.6 | 200 | 0 | 0 |  |  |  |  | -50 | 43 | [7 empty] | 0 | 0 | 0 | 0 | 0 | 0 | 0 | 0 | 0 | 1
0.08 | 0.31 | 1.67 | 0.017 | 0.017 |  |  | 0.03 | 0.01 | 0.25 |  |  | 502 |  | 82 | [6 empty] | 625 | 75.36 | 1 | 1 | 4.6 | 200 | 0 | 0 |  |  |  |  | -20 | 95 | [7 empty] | 0 | 0 | 0 | 0 | 0 | 0 | 0 | 0 | 0 | 1
0.08 | 0.31 | 1.67 | 0.017 | 0.017 |  |  | 0.03 | 0.01 | 0.25 |  |  | 502 |  | 82 | [6 empty] | 625 | 75.36 | 1 | 1 | 4.6 | 200 | 0 | 0 |  |  |  |  | 0 | 114 | [7 empty] | 0 | 0 | 0 | 0 | 0 | 0 | 0 | 0 | 0 | 1
0.086 | 0.28 | 1.68 | 0.023 | 0.02 |  |  | 0.01 | 0.01 | 0.23 |  |  | 487 |  | 77 | [6 empty] | 625 | 75.36 | 1 | 1 | 4.6 | 200 | 0 | 0 | 389 | 564 | 28 | 69 | [9 empty] | 0 | 0 | 0 | 0 | 0 | 0 | 0 | 0 | 0 | 1
0.086 | 0.28 | 1.68 | 0.023 | 0.02 |  |  | 0.01 | 0.01 | 0.23 |  |  | 487 |  | 77 | [6 empty] | 625 | 75.36 | 1 | 1 | 4.6 | 200 | 0 | 0 |  |  |  |  | -60 | 38 | [7 empty] | 0 | 0 | 0 | 0 | 0 | 0 | 0 | 0 | 0 | 1
0.086 | 0.28 | 1.68 | 0.023 | 0.02 |  |  | 0.01 | 0.01 | 0.23 |  |  | 487 |  | 77 | [6 empty] | 625 | 75.36 | 1 | 1 | 4.6 | 200 | 0 | 0 |  |  |  |  | -40 | 51 | [7 empty] | 0 | 0 | 0 | 0 | 0 | 0 | 0 | 0 | 0 | 1
0.086 | 0.28 | 1.68 | 0.023 | 0.02 |  |  | 0.01 | 0.01 | 0.23 |  |  | 487 |  | 77 | [6 empty] | 625 | 75.36 | 1 | 1 | 4.6 | 200 | 0 | 0 |  |  |  |  | -20 | 79 | [7 empty] | 0 | 0 | 0 | 0 | 0 | 0 | 0 | 0 | 0 | 1
0.086 | 0.28 | 1.68 | 0.023 | 0.02 |  |  | 0.01 | 0.01 | 0.23 |  |  | 487 |  | 77 | [6 empty] | 625 | 75.36 | 1 | 1 | 4.6 | 200 | 0 | 0 |  |  |  |  | 0 | 102 | [7 empty] | 0 | 0 | 0 | 0 | 0 | 0 | 0 | 0 | 0 | 1
0.089 | 0.42 | 2.22 | 0.022 | 0.025 |  |  | 0.02 | 0.01 | 0.06 |  |  | 466 |  | 82 | [6 empty] | 625 | 75.36 | 1 | 1 | 4.6 | 200 | 0 | 0 | 517 | 672 | 24 | 56 | [9 empty] | 0 | 0 | 0 | 0 | 0 | 0 | 0 | 0 | 0 | 1
0.089 | 0.42 | 2.22 | 0.022 | 0.025 |  |  | 0.02 | 0.01 | 0.06 |  |  | 466 |  | 82 | [6 empty] | 625 | 75.36 | 1 | 1 | 4.6 | 200 | 0 | 0 |  |  |  |  | -60 | 16 | [7 empty] | 0 | 0 | 0 | 0 | 0 | 0 | 0 | 0 | 0 | 1
0.089 | 0.42 | 2.22 | 0.022 | 0.025 |  |  | 0.02 | 0.01 | 0.06 |  |  | 466 |  | 82 | [6 empty] | 625 | 75.36 | 1 | 1 | 4.6 | 200 | 0 | 0 |  |  |  |  | -40 | 21 | [7 empty] | 0 | 0 | 0 | 0 | 0 | 0 | 0 | 0 | 0 | 1
0.089 | 0.42 | 2.22 | 0.022 | 0.025 |  |  | 0.02 | 0.01 | 0.06 |  |  | 466 |  | 82 | [6 empty] | 625 | 75.36 | 1 | 1 | 4.6 | 200 | 0 | 0 |  |  |  |  | -20 | 30 | [7 empty] | 0 | 0 | 0 | 0 | 0 | 0 | 0 | 0 | 0 | 1
0.089 | 0.42 | 2.22 | 0.022 | 0.025 |  |  | 0.02 | 0.01 | 0.06 |  |  | 466 |  | 82 | [6 empty] | 625 | 75.36 | 1 | 1 | 4.6 | 200 | 0 | 0 |  |  |  |  | 0 | 43 | [7 empty] | 0 | 0 | 0 | 0 | 0 | 0 | 0 | 0 | 0 | 1
0.08 | 0.24 | 1.34 | 0.023 | 0.02 |  |  | 0.43 | 0.01 | 0.15 |  |  | 575 |  | 86 | [6 empty] | 625 | 75.36 | 1 | 1 | 4.6 | 200 | 0 | 0 | 554 | 554 | 30 | 67 | [9 empty] | 0 | 0 | 0 | 0 | 0 | 0 | 0 | 0 | 0 | 1
0.08 | 0.24 | 1.34 | 0.023 | 0.02 |  |  | 0.43 | 0.01 | 0.15 |  |  | 575 |  | 86 | [6 empty] | 625 | 75.36 | 1 | 1 | 4.6 | 200 | 0 | 0 |  |  |  |  | -60 | 16 | [7 empty] | 0 | 0 | 0 | 0 | 0 | 0 | 0 | 0 | 0 | 1
0.08 | 0.24 | 1.34 | 0.023 | 0.02 |  |  | 0.43 | 0.01 | 0.15 |  |  | 575 |  | 86 | [6 empty] | 625 | 75.36 | 1 | 1 | 4.6 | 200 | 0 | 0 |  |  |  |  | -40 | 37 | [7 empty] | 0 | 0 | 0 | 0 | 0 | 0 | 0 | 0 | 0 | 1
0.08 | 0.24 | 1.34 | 0.023 | 0.02 |  |  | 0.43 | 0.01 | 0.15 |  |  | 575 |  | 86 | [6 empty] | 625 | 75.36 | 1 | 1 | 4.6 | 200 | 0 | 0 |  |  |  |  | -20 | 67 | [7 empty] | 0 | 0 | 0 | 0 | 0 | 0 | 0 | 0 | 0 | 1
0.08 | 0.24 | 1.34 | 0.023 | 0.02 |  |  | 0.43 | 0.01 | 0.15 |  |  | 575 |  | 86 | [6 empty] | 625 | 75.36 | 1 | 1 | 4.6 | 200 | 0 | 0 |  |  |  |  | 0 | 92 | [7 empty] | 0 | 0 | 0 | 0 | 0 | 0 | 0 | 0 | 0 | 1
0.095 | 0.45 | 1.88 | 0.02 | 0.022 |  |  | 0.44 | 0.01 | 0.26 |  |  | 425 |  | 84 | [6 empty] | 625 | 75.36 | 1 | 1 | 4.6 | 200 | 0 | 0 | 747 | 747 | 25 | 62 | [9 empty] | 0 | 0 | 0 | 0 | 0 | 0 | 0 | 0 | 0 | 1
0.095 | 0.45 | 1.88 | 0.02 | 0.022 |  |  | 0.44 | 0.01 | 0.26 |  |  | 425 |  | 84 | [6 empty] | 625 | 75.36 | 1 | 1 | 4.6 | 200 | 0 | 0 |  |  |  |  | -60 | 10 | [7 empty] | 0 | 0 | 0 | 0 | 0 | 0 | 0 | 0 | 0 | 1
0.095 | 0.45 | 1.88 | 0.02 | 0.022 |  |  | 0.44 | 0.01 | 0.26 |  |  | 425 |  | 84 | [6 empty] | 625 | 75.36 | 1 | 1 | 4.6 | 200 | 0 | 0 |  |  |  |  | -40 | 17 | [7 empty] | 0 | 0 | 0 | 0 | 0 | 0 | 0 | 0 | 0 | 1
0.095 | 0.45 | 1.88 | 0.02 | 0.022 |  |  | 0.44 | 0.01 | 0.26 |  |  | 425 |  | 84 | [6 empty] | 625 | 75.36 | 1 | 1 | 4.6 | 200 | 0 | 0 |  |  |  |  | -20 | 32 | [7 empty] | 0 | 0 | 0 | 0 | 0 | 0 | 0 | 0 | 0 | 1
0.095 | 0.45 | 1.88 | 0.02 | 0.022 |  |  | 0.44 | 0.01 | 0.26 |  |  | 425 |  | 84 | [6 empty] | 625 | 75.36 | 1 | 1 | 4.6 | 200 | 0 | 0 |  |  |  |  | 0 | 41 | [7 empty] | 0 | 0 | 0 | 0 | 0 | 0 | 0 | 0 | 0 | 1
0.074 | 0.16 | 0.84 | 0.015 | 0.026 |  |  | 0.02 | 0.004 | 0.28 |  |  | 415 |  | 84 | [6 empty] | 625 | 72.24 | 1 | 1 | 4.4 | 200 | 0 | 0 | 352 | 459 | 36 | 72 | [9 empty] | 0 | 0 | 0 | 0 | 0 | 0 | 0 | 0 | 0 | 1
0.074 | 0.16 | 0.84 | 0.015 | 0.026 |  |  | 0.02 | 0.004 | 0.28 |  |  | 415 |  | 84 | [6 empty] | 625 | 72.24 | 1 | 1 | 4.4 | 200 | 0 | 0 |  |  |  |  | -60 | 95 | [7 empty] | 0 | 0 | 0 | 0 | 0 | 0 | 0 | 0 | 0 | 1
0.074 | 0.16 | 0.84 | 0.015 | 0.026 |  |  | 0.02 | 0.004 | 0.28 |  |  | 415 |  | 84 | [6 empty] | 625 | 72.24 | 1 | 1 | 4.4 | 200 | 0 | 0 |  |  |  |  | -40 | 139 | [7 empty] | 0 | 0 | 0 | 0 | 0 | 0 | 0 | 0 | 0 | 1
0.074 | 0.16 | 0.84 | 0.015 | 0.026 |  |  | 0.02 | 0.004 | 0.28 |  |  | 415 |  | 84 | [6 empty] | 625 | 72.24 | 1 | 1 | 4.4 | 200 | 0 | 0 |  |  |  |  | -20 | 148 | [7 empty] | 0 | 0 | 0 | 0 | 0 | 0 | 0 | 0 | 0 | 1
0.074 | 0.16 | 0.84 | 0.015 | 0.026 |  |  | 0.02 | 0.004 | 0.28 |  |  | 415 |  | 84 | [6 empty] | 625 | 72.24 | 1 | 1 | 4.4 | 200 | 0 | 0 |  |  |  |  | 0 | 150 | [7 empty] | 0 | 0 | 0 | 0 | 0 | 0 | 0 | 0 | 0 | 1
0.082 | 0.18 | 0.75 | 0.014 | 0.02 |  |  | 0.02 | 0.005 | 0.22 |  |  | 381 |  | 109 | [6 empty] | 625 | 72.24 | 1 | 1 | 4.4 | 200 | 0 | 0 | 349 | 456 | 36 | 72 | [9 empty] | 0 | 0 | 0 | 0 | 0 | 0 | 0 | 0 | 0 | 1
0.082 | 0.18 | 0.75 | 0.014 | 0.02 |  |  | 0.02 | 0.005 | 0.22 |  |  | 381 |  | 109 | [6 empty] | 625 | 72.24 | 1 | 1 | 4.4 | 200 | 0 | 0 |  |  |  |  | -60 | 67 | [7 empty] | 0 | 0 | 0 | 0 | 0 | 0 | 0 | 0 | 0 | 1
0.082 | 0.18 | 0.75 | 0.014 | 0.02 |  |  | 0.02 | 0.005 | 0.22 |  |  | 381 |  | 109 | [6 empty] | 625 | 72.24 | 1 | 1 | 4.4 | 200 | 0 | 0 |  |  |  |  | -50 | 117 | [7 empty] | 0 | 0 | 0 | 0 | 0 | 0 | 0 | 0 | 0 | 1
0.082 | 0.18 | 0.75 | 0.014 | 0.02 |  |  | 0.02 | 0.005 | 0.22 |  |  | 381 |  | 109 | [6 empty] | 625 | 72.24 | 1 | 1 | 4.4 | 200 | 0 | 0 |  |  |  |  | -20 | 134 | [7 empty] | 0 | 0 | 0 | 0 | 0 | 0 | 0 | 0 | 0 | 1
0.082 | 0.18 | 0.75 | 0.014 | 0.02 |  |  | 0.02 | 0.005 | 0.22 |  |  | 381 |  | 109 | [6 empty] | 625 | 72.24 | 1 | 1 | 4.4 | 200 | 0 | 0 |  |  |  |  | 0 | 155 | [7 empty] | 0 | 0 | 0 | 0 | 0 | 0 | 0 | 0 | 0 | 1
0.07 | 0.16 | 1.17 | 0.013 | 0.02 |  |  | 0.02 | 0.01 | 0.26 |  |  | 368 |  | 108 | [6 empty] | 625 | 72.24 | 1 | 1 | 4.4 | 200 | 0 | 0 | 350 | 462 | 24 | 76 | [9 empty] | 0 | 0 | 0 | 0 | 0 | 0 | 0 | 0 | 0 | 1
0.07 | 0.16 | 1.17 | 0.013 | 0.02 |  |  | 0.02 | 0.01 | 0.26 |  |  | 368 |  | 108 | [6 empty] | 625 | 72.24 | 1 | 1 | 4.4 | 200 | 0 | 0 |  |  |  |  | -60 | 110 | [7 empty] | 0 | 0 | 0 | 0 | 0 | 0 | 0 | 0 | 0 | 1
0.07 | 0.16 | 1.17 | 0.013 | 0.02 |  |  | 0.02 | 0.01 | 0.26 |  |  | 368 |  | 108 | [6 empty] | 625 | 72.24 | 1 | 1 | 4.4 | 200 | 0 | 0 |  |  |  |  | -40 | 145 | [7 empty] | 0 | 0 | 0 | 0 | 0 | 0 | 0 | 0 | 0 | 1
0.07 | 0.16 | 1.17 | 0.013 | 0.02 |  |  | 0.02 | 0.01 | 0.26 |  |  | 368 |  | 108 | [6 empty] | 625 | 72.24 | 1 | 1 | 4.4 | 200 | 0 | 0 |  |  |  |  | -20 | 168 | [7 empty] | 0 | 0 | 0 | 0 | 0 | 0 | 0 | 0 | 0 | 1
0.07 | 0.16 | 1.17 | 0.013 | 0.02 |  |  | 0.02 | 0.01 | 0.26 |  |  | 368 |  | 108 | [6 empty] | 625 | 72.24 | 1 | 1 | 4.4 | 200 | 0 | 0 |  |  |  |  | 0 | 180 | [7 empty] | 0 | 0 | 0 | 0 | 0 | 0 | 0 | 0 | 0 | 1
0.11 | 0.16 | 1.09 | 0.012 | 0.018 |  |  | 0.03 | 0.01 | 0.24 |  |  | 353 |  | 78 | [6 empty] | 625 | 72.24 | 1 | 1 | 4.4 | 200 | 0 | 0 | 376 | 484 | 32 | 74 | [9 empty] | 0 | 0 | 0 | 0 | 0 | 0 | 0 | 0 | 0 | 1
0.11 | 0.16 | 1.09 | 0.012 | 0.018 |  |  | 0.03 | 0.01 | 0.24 |  |  | 353 |  | 78 | [6 empty] | 625 | 72.24 | 1 | 1 | 4.4 | 200 | 0 | 0 |  |  |  |  | -60 | 15 | [7 empty] | 0 | 0 | 0 | 0 | 0 | 0 | 0 | 0 | 0 | 1
0.11 | 0.16 | 1.09 | 0.012 | 0.018 |  |  | 0.03 | 0.01 | 0.24 |  |  | 353 |  | 78 | [6 empty] | 625 | 72.24 | 1 | 1 | 4.4 | 200 | 0 | 0 |  |  |  |  | -60 | 22 | [7 empty] | 0 | 0 | 0 | 0 | 0 | 0 | 0 | 0 | 0 | 1
0.11 | 0.16 | 1.09 | 0.012 | 0.018 |  |  | 0.03 | 0.01 | 0.24 |  |  | 353 |  | 78 | [6 empty] | 625 | 72.24 | 1 | 1 | 4.4 | 200 | 0 | 0 |  |  |  |  | -20 | 134 | [7 empty] | 0 | 0 | 0 | 0 | 0 | 0 | 0 | 0 | 0 | 1
0.11 | 0.16 | 1.09 | 0.012 | 0.018 |  |  | 0.03 | 0.01 | 0.24 |  |  | 353 |  | 78 | [6 empty] | 625 | 72.24 | 1 | 1 | 4.4 | 200 | 0 | 0 |  |  |  |  | 0 | 138 | [7 empty] | 0 | 0 | 0 | 0 | 0 | 0 | 0 | 0 | 0 | 1
0.098 | 0.18 | 1.29 | 0.017 | 0.017 |  |  | 0.01 | 0.01 | 0.21 |  |  | 337 |  | 61 | [6 empty] | 625 | 72.24 | 1 | 1 | 4.4 | 200 | 0 | 0 | 359 | 503 | 28 | 72 | [9 empty] | 0 | 0 | 0 | 0 | 0 | 0 | 0 | 0 | 0 | 1
0.098 | 0.18 | 1.29 | 0.017 | 0.017 |  |  | 0.01 | 0.01 | 0.21 |  |  | 337 |  | 61 | [6 empty] | 625 | 72.24 | 1 | 1 | 4.4 | 200 | 0 | 0 |  |  |  |  | -60 | 59 | [7 empty] | 0 | 0 | 0 | 0 | 0 | 0 | 0 | 0 | 0 | 1
0.098 | 0.18 | 1.29 | 0.017 | 0.017 |  |  | 0.01 | 0.01 | 0.21 |  |  | 337 |  | 61 | [6 empty] | 625 | 72.24 | 1 | 1 | 4.4 | 200 | 0 | 0 |  |  |  |  | -40 | 95 | [7 empty] | 0 | 0 | 0 | 0 | 0 | 0 | 0 | 0 | 0 | 1
0.098 | 0.18 | 1.29 | 0.017 | 0.017 |  |  | 0.01 | 0.01 | 0.21 |  |  | 337 |  | 61 | [6 empty] | 625 | 72.24 | 1 | 1 | 4.4 | 200 | 0 | 0 |  |  |  |  | -20 | 128 | [7 empty] | 0 | 0 | 0 | 0 | 0 | 0 | 0 | 0 | 0 | 1
0.098 | 0.18 | 1.29 | 0.017 | 0.017 |  |  | 0.01 | 0.01 | 0.21 |  |  | 337 |  | 61 | [6 empty] | 625 | 72.24 | 1 | 1 | 4.4 | 200 | 0 | 0 |  |  |  |  | 0 | 144 | [7 empty] | 0 | 0 | 0 | 0 | 0 | 0 | 0 | 0 | 0 | 1
0.1 | 0.24 | 1.91 | 0.016 | 0.016 |  |  | 0.02 | 0.01 | 0.05 |  |  | 228 |  | 74 | [6 empty] | 625 | 72.24 | 1 | 1 | 4.4 | 200 | 0 | 0 | 376 | 553 | 33 | 70 | [9 empty] | 0 | 0 | 0 | 0 | 0 | 0 | 0 | 0 | 0 | 1
0.1 | 0.24 | 1.91 | 0.016 | 0.016 |  |  | 0.02 | 0.01 | 0.05 |  |  | 228 |  | 74 | [6 empty] | 625 | 72.24 | 1 | 1 | 4.4 | 200 | 0 | 0 |  |  |  |  | -60 | 30 | [7 empty] | 0 | 0 | 0 | 0 | 0 | 0 | 0 | 0 | 0 | 1
0.1 | 0.24 | 1.91 | 0.016 | 0.016 |  |  | 0.02 | 0.01 | 0.05 |  |  | 228 |  | 74 | [6 empty] | 625 | 72.24 | 1 | 1 | 4.4 | 200 | 0 | 0 |  |  |  |  | -40 | 78 | [7 empty] | 0 | 0 | 0 | 0 | 0 | 0 | 0 | 0 | 0 | 1
0.1 | 0.24 | 1.91 | 0.016 | 0.016 |  |  | 0.02 | 0.01 | 0.05 |  |  | 228 |  | 74 | [6 empty] | 625 | 72.24 | 1 | 1 | 4.4 | 200 | 0 | 0 |  |  |  |  | -20 | 91 | [7 empty] | 0 | 0 | 0 | 0 | 0 | 0 | 0 | 0 | 0 | 1
0.1 | 0.24 | 1.91 | 0.016 | 0.016 |  |  | 0.02 | 0.01 | 0.05 |  |  | 228 |  | 74 | [6 empty] | 625 | 72.24 | 1 | 1 | 4.4 | 200 | 0 | 0 |  |  |  |  | 0 | 122 | [7 empty] | 0 | 0 | 0 | 0 | 0 | 0 | 0 | 0 | 0 | 1
0.096 | 0.13 | 0.73 | 0.018 | 0.022 |  |  | 0.43 | 0.01 | 0.14 |  |  | 373 |  | 81 | [6 empty] | 625 | 72.24 | 1 | 1 | 4.4 | 200 | 0 | 0 | 353 | 491 | 32 | 67 | [9 empty] | 0 | 0 | 0 | 0 | 0 | 0 | 0 | 0 | 0 | 1
0.096 | 0.13 | 0.73 | 0.018 | 0.022 |  |  | 0.43 | 0.01 | 0.14 |  |  | 373 |  | 81 | [6 empty] | 625 | 72.24 | 1 | 1 | 4.4 | 200 | 0 | 0 |  |  |  |  | -60 | 14 | [7 empty] | 0 | 0 | 0 | 0 | 0 | 0 | 0 | 0 | 0 | 1
0.096 | 0.13 | 0.73 | 0.018 | 0.022 |  |  | 0.43 | 0.01 | 0.14 |  |  | 373 |  | 81 | [6 empty] | 625 | 72.24 | 1 | 1 | 4.4 | 200 | 0 | 0 |  |  |  |  | -40 | 72 | [7 empty] | 0 | 0 | 0 | 0 | 0 | 0 | 0 | 0 | 0 | 1
0.096 | 0.13 | 0.73 | 0.018 | 0.022 |  |  | 0.43 | 0.01 | 0.14 |  |  | 373 |  | 81 | [6 empty] | 625 | 72.24 | 1 | 1 | 4.4 | 200 | 0 | 0 |  |  |  |  | -20 | 111 | [7 empty] | 0 | 0 | 0 | 0 | 0 | 0 | 0 | 0 | 0 | 1
0.096 | 0.13 | 0.73 | 0.018 | 0.022 |  |  | 0.43 | 0.01 | 0.14 |  |  | 373 |  | 81 | [6 empty] | 625 | 72.24 | 1 | 1 | 4.4 | 200 | 0 | 0 |  |  |  |  | 0 | 135 | [7 empty] | 0 | 0 | 0 | 0 | 0 | 0 | 0 | 0 | 0 | 1
0.12 | 0.27 | 1.46 | 0.014 | 0.026 |  |  | 0.48 | 0.01 | 0.3 |  |  | 365 |  | 77 | [6 empty] | 625 | 72.24 | 1 | 1 | 4.4 | 200 | 0 | 0 | 689 | 689 | 34 | 69 | [9 empty] | 0 | 0 | 0 | 0 | 0 | 0 | 0 | 0 | 0 | 1
0.12 | 0.27 | 1.46 | 0.014 | 0.026 |  |  | 0.48 | 0.01 | 0.3 |  |  | 365 |  | 77 | [6 empty] | 625 | 72.24 | 1 | 1 | 4.4 | 200 | 0 | 0 |  |  |  |  | -60 | 41 | [7 empty] | 0 | 0 | 0 | 0 | 0 | 0 | 0 | 0 | 0 | 1
0.12 | 0.27 | 1.46 | 0.014 | 0.026 |  |  | 0.48 | 0.01 | 0.3 |  |  | 365 |  | 77 | [6 empty] | 625 | 72.24 | 1 | 1 | 4.4 | 200 | 0 | 0 |  |  |  |  | -20 | 78 | [7 empty] | 0 | 0 | 0 | 0 | 0 | 0 | 0 | 0 | 0 | 1
0.12 | 0.27 | 1.46 | 0.014 | 0.026 |  |  | 0.48 | 0.01 | 0.3 |  |  | 365 |  | 77 | [6 empty] | 625 | 72.24 | 1 | 1 | 4.4 | 200 | 0 | 0 |  |  |  |  | 0 | 113 | [7 empty] | 0 | 0 | 0 | 0 | 0 | 0 | 0 | 0 | 0 | 1
0.094 | 0.31 | 1.32 | 0.009 | 0.017 | 0.05 | 0.04 | 0.007518635 | 0.007130943 | 0.11 |  |  | 233 | 15.66042 | 95 | 140 | 7.934139 | 50.68337 | 89.56481 | 84.26119 | 44.01817 | 550 | 28 | 1 | 1 | 3.6 | 100 | 0 | 0 | 429 | 537 | 22 | 75 | -15 | 70 |  | -10 | [5 empty] | 0 | 0 | 0 | 0 | 0 | 0 | 1 | 0 | 0 | 0
0.11 | 0.36 | 1.61 | 0.017 | 0.03 | 0.06 | 0.052 | 0.02 | 0.01 | 0.12 |  |  | 305 | 38.35653 | 95 | 140 | 2.235036 | 200 | 100 | 100 | 100 | 550 | 28 | 1 | 1 | 3.6 | 100 | 0 | 0 | 542 | 625 | 19 | 64 | -7 | 70 |  | -10 | [5 empty] | 0 | 0 | 0 | 0 | 0 | 0 | 1 | 0 | 0 | 0
0.1 | 0.28 | 1.42 | 0.011 | 0.024 | 0.09 | 0.08 | 0.04 | 0.01 | 0.15 |  |  | 430 | 3.027039 | 150 | 150 | 2.679065 | 300 | 200 | 200 | 200 | 550 | 28 | 1 | 1 | 3.6 | 100 | 0 | 0 | 493 | 618 | 18 | 75 | -6 | 70 |  | -10 | [5 empty] | 0 | 0 | 0 | 0 | 0 | 0 | 1 | 0 | 0 | 0
0.08 | 0.25 | 1.35 | 0.009 | 0.017 | 0.09 | 0.07 | 0.001255863 | 0.004560137 | 0.14 |  |  | 392 | 67.6021 | 122 | 120 | 3.230324 | 200 | 100 | 21.01003 | 23.09769 | 550 | 28 | 1 | 1 | 3.6 | 100 | 0 | 0 | 547 | 635 | 15 | 66 | -18 | 70 |  | -15 | [5 empty] | 0 | 0 | 0 | 0 | 0 | 0 | 1 | 0 | 0 | 0
0.1 | 0.31 | 1.37 | 0.02 | 0.028 | 0.08 | 0.06 | 0.02 | 0.009400179 | 0.15 |  |  | 336 | 59.82478 | 99 | 130 | 7.763489 | 300 | 200 | 15.53857 | 100 | 550 | 28 | 1 | 1 | 3.6 | 100 | 0 | 0 | 498 | 621 | 16 | 70 | 16 | 70 |  | 5 | [5 empty] | 0 | 0 | 0 | 0 | 0 | 0 | 1 | 0 | 0 | 0
0.076 | 0.28 | 1.27 | 0.012 | 0.02 | 0.1 | 0.06 | 0.01 | 0.00119937 | 0.15 |  |  | 435 | 9.274429 | 121 | 160 | 8.594634 | 300 | 200 | 92.81367 | 100 | 550 | 28 | 1 | 1 | 3.6 | 100 | 0 | 0 | 503 | 625 | 17 | 72 | -5 | 70 |  | -10 | [5 empty] | 0 | 0 | 0 | 0 | 0 | 0 | 1 | 0 | 0 | 0
0.094 | 0.18 | 1.05 | 0.013 | 0.017 | 0.1 | 0.05 | 0.01 | 9.355841e-05 | 0.11 |  |  | 511 | 56.63713 | 100 | 46.04725 | 2.775626 | 32.45151 | 29.06896 | 94.049 | 31.70734 | 550 | 28 | 1 | 1 | 3.6 | 100 | 0 | 0 | 380 | 486 | 22 | 75 | 1 | 70 |  | 5 | [5 empty] | 0 | 0 | 0 | 0 | 0 | 0 | 1 | 0 | 0 | 0
0.094 | 0.16 | 1.01 | 0.018 | 0.026 | 0.13 | 0.05 | 0.01 | 0.001987843 | 0.11 |  |  | 569 | 51.61693 | 102 | 46.51756 | 8.554322 | 100 | 19.54946 | 69.57178 | 100 | 550 | 28 | 1 | 1 | 3.6 | 100 | 0 | 0 | 402 | 498 | 18 | 70 | 7 | 70 |  | 0 | [5 empty] | 0 | 0 | 0 | 0 | 0 | 0 | 1 | 0 | 0 | 0
0.09 | 0.15 | 1.18 | 0.012 | 0.018 | 0.13 | 0.08 | 0.03 | 0.01 | 0.14 |  |  | 621 | 91.67284 | 131 | 12.53496 | 4.504696 | 200 | 100 | 69.66335 | 12.26931 | 550 | 28 | 1 | 1 | 3.6 | 100 | 0 | 0 | 427 | 518 | 18 | 75 | 30 | 70 |  | 15 | [5 empty] | 0 | 0 | 0 | 0 | 0 | 0 | 1 | 0 | 0 | 0
0.072 | 0.11 | 0.85 | 0.015 | 0.017 | 0.14 | 0.07 | 0.01 | 0.005464766 | 0.14 |  |  | 543 | 37.37384 | 119 | 24.36647 | 2.180909 | 100 | 100 | 43.40265 | 70.44665 | 550 | 28 | 1 | 1 | 3.6 | 100 | 0 | 0 | 436 | 525 | 15 | 77 | 38 | 70 |  | 30 | [5 empty] | 0 | 0 | 0 | 0 | 0 | 0 | 1 | 0 | 0 | 0
0.081 | 0.16 | 0.97 | 0.021 | 0.024 | 0.15 | 0.07 | 0.02 | 0.01 | 0.19 |  |  | 584 | 25.88499 | 95 | 20.71567 | 9.283796 | 200 | 200 | 100 | 100 | 550 | 28 | 1 | 1 | 3.6 | 100 | 0 | 0 | 451 | 545 |  | 74 | 12 | 70 |  | 10 | [5 empty] | 0 | 0 | 0 | 0 | 0 | 0 | 1 | 0 | 0 | 0
0.076 | 0.19 | 1.16 | 0.02 | 0.02 | 0.17 | 0.07 | 0.02 | 0.02 | 0.17 |  |  | 609 | 28.09965 | 131 | 1.991962 | 4.997613 | 200 | 200 | 200 | 100 | 550 | 28 | 1 | 1 | 3.6 | 100 | 0 | 0 | 441 | 557 | 16 | 69 | 34 | 70 |  | 25 | [5 empty] | 0 | 0 | 0 | 0 | 0 | 0 | 1 | 0 | 0 | 0
0.044 | 0.32 | 0.62 | 0.007 | 0.007 | [18 empty] | 1 | 1 | 0.6 | 200 | 250 | 14 | 445 | 496 | 31 | 79.7 | [9 empty] | 0 | 0 | 0 | 1 | 0 | 0 | 0 | 0 | 0 | 0
0.044 | 0.32 | 0.62 | 0.007 | 0.007 | [18 empty] | 1 | 1 | 0.6 | 200 | 0 | 0 |  |  |  |  | -36 | 100 | [7 empty] | 0 | 0 | 0 | 1 | 0 | 0 | 0 | 0 | 0 | 0
0.046 | 0.31 | 0.96 | 0.008 | 0.012 | [18 empty] | 1 | 1 | 0.6 | 200 | 250 | 14 | 479 | 527 | 27.8 | 77 | [9 empty] | 0 | 0 | 0 | 1 | 0 | 0 | 0 | 0 | 0 | 0
0.046 | 0.31 | 0.96 | 0.008 | 0.012 | [18 empty] | 1 | 1 | 0.6 | 200 | 0 | 0 |  |  |  |  | -50 | 100 | [7 empty] | 0 | 0 | 0 | 1 | 0 | 0 | 0 | 0 | 0 | 0
0.05 | 0.38 | 1.42 | 0.007 | 0.009 | [18 empty] | 1 | 1 | 0.6 | 200 | 250 | 14 | 511 | 575 | 26.8 | 78.7 | [9 empty] | 0 | 0 | 0 | 1 | 0 | 0 | 0 | 0 | 0 | 0
0.05 | 0.38 | 1.42 | 0.007 | 0.009 | [18 empty] | 1 | 1 | 0.6 | 200 | 0 | 0 |  |  |  |  | -47 | 100 | [7 empty] | 0 | 0 | 0 | 1 | 0 | 0 | 0 | 0 | 0 | 0
0.055 | 0.35 | 1.93 | 0.007 | 0.011 | [18 empty] | 1 | 1 | 0.6 | 200 | 250 | 14 | 587 | 633 | 24.2 | 76.9 | [9 empty] | 0 | 0 | 0 | 1 | 0 | 0 | 0 | 0 | 0 | 0
0.055 | 0.35 | 1.93 | 0.007 | 0.011 | [18 empty] | 1 | 1 | 0.6 | 200 | 0 | 0 |  |  |  |  | -28 | 100 | [7 empty] | 0 | 0 | 0 | 1 | 0 | 0 | 0 | 0 | 0 | 0
0.037 | 0.29 | 0.6 | 0.006 | 0.009 | [18 empty] | 1 | 1 | 1 | 200 | 250 | 14 | 401 | 466 | 32 | 81.5 | [9 empty] | 0 | 0 | 0 | 1 | 0 | 0 | 0 | 0 | 0 | 0
0.037 | 0.29 | 0.6 | 0.006 | 0.009 | [18 empty] | 1 | 1 | 1 | 200 | 0 | 0 |  |  |  |  | -31 | 100 | [7 empty] | 0 | 0 | 0 | 1 | 0 | 0 | 0 | 0 | 0 | 0
0.039 | 0.29 | 0.94 | 0.007 | 0.011 | [18 empty] | 1 | 1 | 1 | 200 | 250 | 14 | 438 | 501 | 32.6 | 80.6 | [9 empty] | 0 | 0 | 0 | 1 | 0 | 0 | 0 | 0 | 0 | 0
0.039 | 0.29 | 0.94 | 0.007 | 0.011 | [18 empty] | 1 | 1 | 1 | 200 | 0 | 0 |  |  |  |  | -46 | 100 | [7 empty] | 0 | 0 | 0 | 1 | 0 | 0 | 0 | 0 | 0 | 0
0.048 | 0.35 | 1.41 | 0.006 | 0.012 | [18 empty] | 1 | 1 | 1 | 200 | 250 | 14 | 479 | 551 | 29.8 | 78.8 | [9 empty] | 0 | 0 | 0 | 1 | 0 | 0 | 0 | 0 | 0 | 0
0.048 | 0.35 | 1.41 | 0.006 | 0.012 | [18 empty] | 1 | 1 | 1 | 200 | 0 | 0 |  |  |  |  | -54 | 100 | [7 empty] | 0 | 0 | 0 | 1 | 0 | 0 | 0 | 0 | 0 | 0
0.051 | 0.32 | 1.8 | 0.006 | 0.012 | [18 empty] | 1 | 1 | 1 | 200 | 250 | 14 | 507 | 587 | 29.2 | 76.9 | [9 empty] | 0 | 0 | 0 | 1 | 0 | 0 | 0 | 0 | 0 | 0
0.051 | 0.32 | 1.8 | 0.006 | 0.012 | [18 empty] | 1 | 1 | 1 | 200 | 0 | 0 |  |  |  |  | -44 | 100 | [7 empty] | 0 | 0 | 0 | 1 | 0 | 0 | 0 | 0 | 0 | 0
0.038 | 0.24 | 0.55 | 0.007 | 0.005 | [18 empty] | 1 | 1 | 2.2 | 200 | 250 | 14 | 389 | 457 | 30 | 80.6 | [9 empty] | 0 | 0 | 0 | 1 | 0 | 0 | 0 | 0 | 0 | 0
0.038 | 0.24 | 0.55 | 0.007 | 0.005 | [18 empty] | 1 | 1 | 2.2 | 200 | 0 | 0 |  |  |  |  | -39 | 100 | [7 empty] | 0 | 0 | 0 | 1 | 0 | 0 | 0 | 0 | 0 | 0
0.036 | 0.24 | 0.89 | 0.008 | 0.01 | [18 empty] | 1 | 1 | 2.2 | 200 | 250 | 14 | 400 | 478 | 32.6 | 80.6 | [9 empty] | 0 | 0 | 0 | 1 | 0 | 0 | 0 | 0 | 0 | 0
0.036 | 0.24 | 0.89 | 0.008 | 0.01 | [18 empty] | 1 | 1 | 2.2 | 200 | 0 | 0 |  |  |  |  | -46 | 100 | [7 empty] | 0 | 0 | 0 | 1 | 0 | 0 | 0 | 0 | 0 | 0
0.042 | 0.28 | 1.37 | 0.007 | 0.012 | [18 empty] | 1 | 1 | 2.2 | 200 | 250 | 14 | 438 | 518 | 29.8 | 82.3 | [9 empty] | 0 | 0 | 0 | 1 | 0 | 0 | 0 | 0 | 0 | 0
0.042 | 0.28 | 1.37 | 0.007 | 0.012 | [18 empty] | 1 | 1 | 2.2 | 200 | 0 | 0 |  |  |  |  | -57 | 100 | [7 empty] | 0 | 0 | 0 | 1 | 0 | 0 | 0 | 0 | 0 | 0
0.045 | 0.26 | 1.69 | 0.007 | 0.012 | [18 empty] | 1 | 1 | 2.2 | 200 | 250 | 14 | 456 | 548 | 32 | 78.8 | [9 empty] | 0 | 0 | 0 | 1 | 0 | 0 | 0 | 0 | 0 | 0
0.045 | 0.26 | 1.69 | 0.007 | 0.012 | [18 empty] | 1 | 1 | 2.2 | 200 | 0 | 0 |  |  |  |  | -37 | 100 | [7 empty] | 0 | 0 | 0 | 1 | 0 | 0 | 0 | 0 | 0 | 0
0.043 | 0.2 | 0.52 | 0.009 | 0.01 | [18 empty] | 1 | 1 | 4.3 | 200 | 250 | 14 | 341 | 453 | 32.6 | 78.8 | [9 empty] | 0 | 0 | 0 | 1 | 0 | 0 | 0 | 0 | 0 | 0
0.043 | 0.2 | 0.52 | 0.009 | 0.01 | [18 empty] | 1 | 1 | 4.3 | 200 | 0 | 0 |  |  |  |  | -15 | 100 | [7 empty] | 0 | 0 | 0 | 1 | 0 | 0 | 0 | 0 | 0 | 0
0.042 | 0.2 | 0.93 | 0.008 | 0.011 | [18 empty] | 1 | 1 | 4.3 | 200 | 250 | 14 | 376 | 484 | 32.6 | 78.8 | [9 empty] | 0 | 0 | 0 | 1 | 0 | 0 | 0 | 0 | 0 | 0
0.042 | 0.2 | 0.93 | 0.008 | 0.011 | [18 empty] | 1 | 1 | 4.3 | 200 | 0 | 0 |  |  |  |  | -27 | 100 | [7 empty] | 0 | 0 | 0 | 1 | 0 | 0 | 0 | 0 | 0 | 0
0.043 | 0.24 | 1.37 | 0.008 | 0.013 | [18 empty] | 1 | 1 | 4.3 | 200 | 250 | 14 | 405 | 500 | 31.8 | 80.6 | [9 empty] | 0 | 0 | 0 | 1 | 0 | 0 | 0 | 0 | 0 | 0
0.043 | 0.24 | 1.37 | 0.008 | 0.013 | [18 empty] | 1 | 1 | 4.3 | 200 | 0 | 0 |  |  |  |  | -27 | 100 | [7 empty] | 0 | 0 | 0 | 1 | 0 | 0 | 0 | 0 | 0 | 0
0.047 | 0.25 | 1.73 | 0.007 | 0.014 | [18 empty] | 1 | 1 | 4.3 | 200 | 250 | 14 | 437 | 541 | 30 | 78.8 | [9 empty] | 0 | 0 | 0 | 1 | 0 | 0 | 0 | 0 | 0 | 0
0.047 | 0.25 | 1.73 | 0.007 | 0.014 | [18 empty] | 1 | 1 | 4.3 | 200 | 0 | 0 |  |  |  |  | -5 | 100 | [7 empty] | 0 | 0 | 0 | 1 | 0 | 0 | 0 | 0 | 0 | 0
0.125 | 0.26 | 1.34 | 0.012 | 0.013 | 0.07 | 0.05 | 0.003 | 0.005 |  |  |  | 253 | 5 | 89 |  |  | 180 |  |  |  | 850 | 35 | 1 | 1 | 7.9 | 300 | 0 | 0 | 505 | 589 |  | 71 | [9 empty] | 0 | 0 | 0 | 0 | 0 | 0 | 1 | 0 | 0 | 0
0.13 | 0.3 | 1.4 | 0.01 | 0.012 | 0.07 | 0.06 | 0.005 | 0.002 |  |  |  | 430 | 0.5 | 95 |  |  | 180 |  |  |  | 850 | 35 | 1 | 1 | 7.9 | 300 | 0 | 0 | 530 | 620 |  | 63 | [9 empty] | 0 | 0 | 0 | 0 | 0 | 0 | 1 | 0 | 0 | 0
0.11 | 0.26 | 1.3 | 0.013 | 0.017 | 0.06 | 0.04 | 0.003 | 0.005 |  |  |  | 236 | 10 | 83 |  |  | 180 |  |  |  | 850 | 35 | 1 | 1 | 7.9 | 300 | 0 | 0 | 460 | 584 |  | 65 | [9 empty] | 0 | 0 | 0 | 0 | 0 | 0 | 1 | 0 | 0 | 0
0.105 | 0.28 | 1.46 | 0.013 | 0.015 | 0.08 | 0.02 | 0.005 | 0.002 |  |  |  | 357 | 5 | 92 |  |  | 160 |  |  |  | 850 | 35 | 1 | 1 | 7.9 | 300 | 0 | 0 | 471 | 575 |  | 66 | [9 empty] | 0 | 0 | 0 | 0 | 0 | 0 | 1 | 0 | 0 | 0
0.115 | 0.22 | 1.3 | 0.012 | 0.016 | 0.13 | 0.05 | 0.005 |  |  |  |  | 255 |  | 99 |  |  | 160 |  |  |  | 850 | 35 | 1 | 1 | 7.9 | 300 | 0 | 0 | 473 | 609 |  | 60 | [9 empty] | 0 | 0 | 0 | 0 | 0 | 0 | 1 | 0 | 0 | 0
0.115 | 0.26 | 1.5 | 0.01 | 0.014 | 0.06 | 0.05 | 0.009 | 0.005 |  |  |  | 455 | 5 | 100 |  |  | 170 |  |  |  | 850 | 35 | 1 | 1 | 7.9 | 300 | 0 | 0 | 465 | 571 |  | 70 | [9 empty] | 0 | 0 | 0 | 0 | 0 | 0 | 1 | 0 | 0 | 0
0.115 | 0.25 | 1.35 | 0.012 | 0.01 | 0.08 | 0.02 | 0.009 | 0.003 |  |  |  | 260 |  | 94 |  |  | 170 |  |  |  | 850 | 35 | 1 | 1 | 7.9 | 300 | 0 | 0 | 465 | 587 |  | 69 | [9 empty] | 0 | 0 | 0 | 0 | 0 | 0 | 1 | 0 | 0 | 0
0.105 | 0.3 | 1.5 | 0.018 | 0.011 | 0.08 | 0.03 | 0.011 | 0.0005 |  |  |  | 370 |  | 95 |  |  | 150 |  |  |  | 850 | 35 | 1 | 1 | 7.9 | 300 | 0 | 0 | 423 | 564 |  | 71 | [9 empty] | 0 | 0 | 0 | 0 | 0 | 0 | 1 | 0 | 0 | 0
0.1055 | 0.23 | 1.21 | 0.012 | 0.012 | 0.07 | 0.03 | 0.17 | 0.002 |  |  |  | 218 | 120 | 101 |  | 16 |  |  |  |  | 850 | 35 | 1 | 1 | 7.9 | 300 | 0 | 0 | 504 | 589 |  | 69 | [9 empty] | 0 | 0 | 0 | 0 | 0 | 0 | 1 | 0 | 0 | 0
0.105 | 0.24 | 1.39 | 0.012 | 0.012 | 0.07 | 0.03 | 0.15 | 0.003 |  |  |  | 411 | 100 | 103 |  | 20 | 190 |  |  |  | 850 | 35 | 1 | 1 | 7.9 | 300 | 0 | 0 | 496 | 604 |  | 65 | [9 empty] | 0 | 0 | 0 | 0 | 0 | 0 | 1 | 0 | 0 | 0
0.12 | 0.26 | 1.33 | 0.012 | 0.017 | 0.06 | 0.03 | 0.12 | 0.002 |  |  |  | 255 | 120 | 96 |  | 13 |  |  |  |  | 850 | 35 | 1 | 1 | 7.9 | 300 | 0 | 0 | 508 | 604 |  | 67 | [9 empty] | 0 | 0 | 0 | 0 | 0 | 0 | 1 | 0 | 0 | 0
0.105 | 0.26 | 1.32 | 0.021 | 0.014 | 0.06 | 0.03 | 0.125 | 0.002 |  |  |  | 362 | 100 | 101 |  | 22 | 180 |  |  |  | 850 | 35 | 1 | 1 | 7.9 | 300 | 0 | 0 | 549 | 629 |  | 60 | [9 empty] | 0 | 0 | 0 | 0 | 0 | 0 | 1 | 0 | 0 | 0
0.12 | 0.25 | 1.26 | 0.01 | 0.013 | 0.06 | 0.03 | 0.145 | 0.002 |  |  |  | 262 | 110 | 119 |  | 20 | 160 |  |  |  | 850 | 35 | 1 | 1 | 7.9 | 300 | 0 | 0 | 529 | 612 |  | 61 | [9 empty] | 0 | 0 | 0 | 0 | 0 | 0 | 1 | 0 | 0 | 0
0.1 | 0.26 | 1.38 | 0.01 | 0.011 | 0.07 | 0.03 | 0.14 | 0.002 |  |  |  | 416 | 120 | 116 |  | 22 | 100 |  |  |  | 850 | 35 | 1 | 1 | 7.9 | 300 | 0 | 0 | 460 | 583 |  | 63 | [9 empty] | 0 | 0 | 0 | 0 | 0 | 0 | 1 | 0 | 0 | 0
0.11 | 0.25 | 1.28 | 0.01 | 0.012 | 0.07 | 0.03 | 0.15 | 0.003 |  |  |  | 253 | 115 | 107 |  | 21 | 180 |  |  |  | 850 | 35 | 1 | 1 | 7.9 | 300 | 0 | 0 | 533 | 615 |  | 62 | [9 empty] | 0 | 0 | 0 | 0 | 0 | 0 | 1 | 0 | 0 | 0
0.09 | 0.21 | 1.39 | 0.013 | 0.01 | 0.06 | 0.03 | 0.185 | 0.001 |  |  |  | 340 | 120 | 108 |  | 22 | 190 |  |  |  | 850 | 35 | 1 | 1 | 7.9 | 300 | 0 | 0 | 479 | 587 |  | 68 | [9 empty] | 0 | 0 | 0 | 0 | 0 | 0 | 1 | 0 | 0 | 0
0.036 | 0.31 | 0.6 | 0.008 | 0.012 | [16 empty] | 170 | 21 | 1 | 1 | 1 | 20 | 0 | 0 | 450 | 506 | 28.8 | 77.8 | -14 | 100 | [7 empty] | 0 | 0 | 0 | 1 | 0 | 0 | 0 | 0 | 0 | 0
0.043 | 0.3 | 1.03 | 0.007 | 0.013 | [16 empty] | 170 | 21 | 1 | 1 | 1 | 20 | 0 | 0 | 495 | 554 | 30.6 | 77.8 | -32 | 100 | [7 empty] | 0 | 0 | 0 | 1 | 0 | 0 | 0 | 0 | 0 | 0
0.046 | 0.31 | 1.39 | 0.008 | 0.015 | [16 empty] | 170 | 21 | 1 | 1 | 1 | 20 | 0 | 0 | 542 | 597 | 26.6 | 75 | -39 | 100 | [7 empty] | 0 | 0 | 0 | 1 | 0 | 0 | 0 | 0 | 0 | 0
0.05 | 0.31 | 1.79 | 0.007 | 0.015 | [16 empty] | 170 | 21 | 1 | 1 | 1 | 20 | 0 | 0 | 604 | 657 | 22 | 71.9 | -29 | 100 | [7 empty] | 0 | 0 | 0 | 1 | 0 | 0 | 0 | 0 | 0 | 0
0.039 | 0.28 | 0.58 | 0.008 | 0.012 | [16 empty] | 170 | 21 | 1 | 1 | 1 | 150 | 0 | 0 | 411 | 475 | 30.6 | 79.7 | -24 | 100 | [7 empty] | 0 | 0 | 0 | 1 | 0 | 0 | 0 | 0 | 0 | 0
0.047 | 0.31 | 1 | 0.008 | 0.015 | [16 empty] | 170 | 21 | 1 | 1 | 1 | 150 | 0 | 0 | 454 | 519 | 29 | 78.8 | -35 | 100 | [7 empty] | 0 | 0 | 0 | 1 | 0 | 0 | 0 | 0 | 0 | 0
0.046 | 0.31 | 1.4 | 0.007 | 0.012 | [16 empty] | 170 | 21 | 1 | 1 | 1 | 150 | 0 | 0 | 486 | 556 | 28.6 | 77 | -41 | 100 | [7 empty] | 0 | 0 | 0 | 1 | 0 | 0 | 0 | 0 | 0 | 0
0.049 | 0.31 | 1.77 | 0.007 | 0.014 | [16 empty] | 170 | 21 | 1 | 1 | 1 | 150 | 0 | 0 | 525 | 600 | 29.6 | 77 | -37 | 100 | [7 empty] | 0 | 0 | 0 | 1 | 0 | 0 | 0 | 0 | 0 | 0
0.037 | 0.28 | 0.6 | 0.008 | 0.01 | [16 empty] | 170 | 21 | 1 | 1 | 1 | 240 | 0 | 0 | 390 | 465 | 34.8 | 80.6 | -31 | 100 | [7 empty] | 0 | 0 | 0 | 1 | 0 | 0 | 0 | 0 | 0 | 0
0.042 | 0.32 | 1.02 | 0.007 | 0.012 | [16 empty] | 170 | 21 | 1 | 1 | 1 | 240 | 0 | 0 | 427 | 499 | 34.6 | 80.5 | -42 | 100 | [7 empty] | 0 | 0 | 0 | 1 | 0 | 0 | 0 | 0 | 0 | 0
0.047 | 0.31 | 1.37 | 0.008 | 0.013 | [16 empty] | 170 | 21 | 1 | 1 | 1 | 240 | 0 | 0 | 448 | 525 | 32 | 78.8 | -50 | 100 | [7 empty] | 0 | 0 | 0 | 1 | 0 | 0 | 0 | 0 | 0 | 0
0.047 | 0.32 | 1.75 | 0.007 | 0.015 | [16 empty] | 170 | 21 | 1 | 1 | 1 | 240 | 0 | 0 | 501 | 566 | 31.4 | 77.8 | -48 | 100 | [7 empty] | 0 | 0 | 0 | 1 | 0 | 0 | 0 | 0 | 0 | 0
0.042 | 0.25 | 0.55 | 0.008 | 0.01 | [16 empty] | 170 | 21 | 1 | 1 | 1 | 300 | 0 | 0 | 371 | 452 | 34.2 | 79.7 | -36 | 100 | [7 empty] | 0 | 0 | 0 | 1 | 0 | 0 | 0 | 0 | 0 | 0
0.045 | 0.3 | 0.99 | 0.008 | 0.01 | [16 empty] | 170 | 21 | 1 | 1 | 1 | 300 | 0 | 0 | 410 | 486 | 34.8 | 80.6 | -47 | 100 | [7 empty] | 0 | 0 | 0 | 1 | 0 | 0 | 0 | 0 | 0 | 0
0.047 | 0.27 | 1.32 | 0.007 | 0.012 | [16 empty] | 170 | 21 | 1 | 1 | 1 | 300 | 0 | 0 | 431 | 513 | 33.4 | 78.8 | -53 | 100 | [7 empty] | 0 | 0 | 0 | 1 | 0 | 0 | 0 | 0 | 0 | 0
0.047 | 0.28 | 1.66 | 0.007 | 0.012 | [16 empty] | 170 | 21 | 1 | 1 | 1 | 300 | 0 | 0 | 446 | 533 | 32.2 | 80.6 | -57 | 100 | [7 empty] | 0 | 0 | 0 | 1 | 0 | 0 | 0 | 0 | 0 | 0
0.12 | 0.29 | 1.46 | 0.025 | 0.028 | 0.056 | 0.056 | 0.005 | 0.12 | 0.09 |  |  |  | 50 |  | 180 |  | 40 | 50 |  |  | 650 | 33 | 1 | 1 | 3.3 | 300 | 0 | 0 | 570 |  | 29 | 68 | [9 empty] | 0 | 0 | 0 | 0 | 0 | 0 | 1 | 0 | 0 | 0
0.12 | 0.29 | 1.46 | 0.025 | 0.028 | 0.056 | 0.056 | 0.005 | 0.12 | 0.09 |  |  |  | 50 |  | 180 |  | 40 | 50 |  |  | 650 | 33 | 1 | 1 | 3.3 | 300 |  |  | 605 |  | 16 | 48 | [9 empty] | 0 | 0 | 0 | 0 | 0 | 0 | 1 | 0 | 0 | 0
0.11 | 0.45 | 1.67 | 0.014 | 0.02 | 0.042 | 0.04 | 0.005 | 0.096 | 0.11 |  |  |  | 70 |  | 240 |  | 50 | 90 |  |  | 650 | 33 | 1 | 1 | 3.3 | 300 | 0 | 0 | 600 |  | 30 | 68 | [9 empty] | 0 | 0 | 0 | 0 | 0 | 0 | 1 | 0 | 0 | 0
0.11 | 0.45 | 1.67 | 0.014 | 0.02 | 0.042 | 0.04 | 0.005 | 0.096 | 0.11 |  |  |  | 70 |  | 240 |  | 50 | 90 |  |  | 650 | 33 | 1 | 1 | 3.3 | 300 |  |  | 665 |  | 29 | 66 | [9 empty] | 0 | 0 | 0 | 0 | 0 | 0 | 1 | 0 | 0 | 0
0.15 | 0.3 | 1.57 | 0.026 | 0.028 | 0.07 | 0.059 | 0.11 | 0.122 | 0.093 |  |  |  | 60 |  | 170 |  | 60 | 60 |  |  | 650 | 33 | 1 | 1 | 3.3 | 300 | 0 | 0 | 661 |  | 20 | 68 | [9 empty] | 0 | 0 | 0 | 0 | 0 | 0 | 1 | 0 | 0 | 0
0.15 | 0.3 | 1.57 | 0.026 | 0.028 | 0.07 | 0.059 | 0.11 | 0.122 | 0.093 |  |  |  | 60 |  | 170 |  | 60 | 60 |  |  | 650 | 33 | 1 | 1 | 3.3 | 300 |  |  | 715 |  | 16 | 62 | [9 empty] | 0 | 0 | 0 | 0 | 0 | 0 | 1 | 0 | 0 | 0
0.14 | 0.33 | 1.67 | 0.02 | 0.026 | 0.07 | 0.066 | 0.188 | 0.098 | 0.01 |  |  |  | 80 |  | 160 |  | 80 | 70 |  |  | 650 | 33 | 1 | 1 | 3.3 | 300 | 0 | 0 | 690 |  | 15 | 62 | [9 empty] | 0 | 0 | 0 | 0 | 0 | 0 | 1 | 0 | 0 | 0
0.14 | 0.33 | 1.67 | 0.02 | 0.026 | 0.07 | 0.066 | 0.188 | 0.098 | 0.01 |  |  |  | 80 |  | 160 |  | 80 | 70 |  |  | 650 | 33 | 1 | 1 | 3.3 | 300 |  |  | 784 |  | 17 | 64 | [9 empty] | 0 | 0 | 0 | 0 | 0 | 0 | 1 | 0 | 0 | 0
0.13 | 0.3 | 1.38 | 0.014 | 0.028 | 0.058 | 0.06 | 0.005 | 0.095 | 0.08 |  |  |  | 60 |  | 150 |  | 50 | 50 |  |  | 850 | 38 | 1 | 1 | 7.6 | 300 | 0 | 0 | 530 |  | 14 | 60 | [9 empty] | 0 | 0 | 0 | 0 | 0 | 0 | 1 | 0 | 0 | 0
0.13 | 0.3 | 1.38 | 0.014 | 0.028 | 0.058 | 0.06 | 0.005 | 0.095 | 0.08 |  |  |  | 60 |  | 150 |  | 50 | 50 |  |  | 850 | 38 | 1 | 1 | 7.6 | 300 |  |  | 588 |  | 25 | 50 | [9 empty] | 0 | 0 | 0 | 0 | 0 | 0 | 1 | 0 | 0 | 0
0.12 | 0.34 | 1.67 | 0.024 | 0.03 | 0.053 | 0.06 | 0.005 | 0.115 | 0.06 |  |  |  | 60 |  | 160 |  | 50 | 50 |  |  | 850 | 38 | 1 | 1 | 7.6 | 300 | 0 | 0 | 521 |  | 30 | 60 | [9 empty] | 0 | 0 | 0 | 0 | 0 | 0 | 1 | 0 | 0 | 0
0.12 | 0.34 | 1.67 | 0.024 | 0.03 | 0.053 | 0.06 | 0.005 | 0.115 | 0.06 |  |  |  | 60 |  | 160 |  | 50 | 50 |  |  | 850 | 38 | 1 | 1 | 7.6 | 300 |  |  | 604 |  | 30 | 48 | [9 empty] | 0 | 0 | 0 | 0 | 0 | 0 | 1 | 0 | 0 | 0
0.13 | 0.27 | 1.46 | 0.011 | 0.026 | 0.068 | 0.062 | 0.26 | 0.103 | 0.105 |  |  |  | 60 |  | 150 |  | 50 | 50 |  |  | 850 | 38 | 1 | 1 | 7.6 | 300 | 0 | 0 | 641 |  | 32 | 50 | [9 empty] | 0 | 0 | 0 | 0 | 0 | 0 | 1 | 0 | 0 | 0
0.13 | 0.27 | 1.46 | 0.011 | 0.026 | 0.068 | 0.062 | 0.26 | 0.103 | 0.105 |  |  |  | 60 |  | 150 |  | 50 | 50 |  |  | 850 | 38 | 1 | 1 | 7.6 | 300 |  |  | 720 |  | 15 | 55 | [9 empty] | 0 | 0 | 0 | 0 | 0 | 0 | 1 | 0 | 0 | 0
0.1 | 0.28 | 1.45 | 0.023 | 0.037 | 0.065 | 0.058 | 0.24 | 0.11 | 0.09 |  |  |  | 50 |  | 170 |  | 50 | 40 |  |  | 850 | 38 | 1 | 1 | 7.6 | 300 | 0 | 0 | 620 |  | 15 | 55 | [9 empty] | 0 | 0 | 0 | 0 | 0 | 0 | 1 | 0 | 0 | 0
0.1 | 0.28 | 1.45 | 0.023 | 0.037 | 0.065 | 0.058 | 0.24 | 0.11 | 0.09 |  |  |  | 50 |  | 170 |  | 50 | 40 |  |  | 850 | 38 | 1 | 1 | 7.6 | 300 |  |  | 740 |  | 21 | 60 | [9 empty] | 0 | 0 | 0 | 0 | 0 | 0 | 1 | 0 | 0 | 0
0.11 | 0.28 | 1.39 | 0.009 | 0.017 | 0.065 | 0.069 | 0.008 | 0.032 | 0.12 |  |  |  | 50 |  | 180 |  | 50 | 10 |  |  | 650 | 33 | 1 | 1 | 3.3 | 300 | 0 | 0 | 525 |  | 31 | 62 | [9 empty] | 0 | 0 | 0 | 0 | 0 | 0 | 1 | 0 | 0 | 0
0.11 | 0.28 | 1.39 | 0.009 | 0.017 | 0.065 | 0.069 | 0.008 | 0.032 | 0.12 |  |  |  | 50 |  | 180 |  | 50 | 10 |  |  | 650 | 33 | 1 | 1 | 3.3 | 300 |  |  | 540 |  | 26 | 70 | [9 empty] | 0 | 0 | 0 | 0 | 0 | 0 | 1 | 0 | 0 | 0
0.1 | 0.38 | 1.58 | 0.013 | 0.016 | 0.046 | 0.053 | 0.006 | 0.032 | 0.12 |  |  |  | 60 |  | 180 |  | 50 | 10 |  |  | 650 | 33 | 1 | 1 | 3.3 | 300 | 0 | 0 | 540 |  | 30 | 60 | [9 empty] | 0 | 0 | 0 | 0 | 0 | 0 | 1 | 0 | 0 | 0
0.1 | 0.38 | 1.58 | 0.013 | 0.016 | 0.046 | 0.053 | 0.006 | 0.032 | 0.12 |  |  |  | 60 |  | 180 |  | 50 | 10 |  |  | 650 | 33 | 1 | 1 | 3.3 | 300 |  |  | 580 |  | 30 | 66 | [9 empty] | 0 | 0 | 0 | 0 | 0 | 0 | 1 | 0 | 0 | 0
0.12 | 0.3 | 1.51 | 0.006 | 0.013 | 0.09 | 0.07 | 0.27 | 0.036 | 0.15 |  |  |  | 50 |  | 160 |  | 50 | 10 |  |  | 650 | 33 | 1 | 1 | 3.3 | 300 | 0 | 0 | 592 |  | 27 | 68 | [9 empty] | 0 | 0 | 0 | 0 | 0 | 0 | 1 | 0 | 0 | 0
0.12 | 0.3 | 1.51 | 0.006 | 0.013 | 0.09 | 0.07 | 0.27 | 0.036 | 0.15 |  |  |  | 50 |  | 160 |  | 50 | 10 |  |  | 650 | 33 | 1 | 1 | 3.3 | 300 |  |  | 630 |  | 32 | 76 | [9 empty] | 0 | 0 | 0 | 0 | 0 | 0 | 1 | 0 | 0 | 0
0.1 | 0.41 | 1.83 | 0.009 | 0.014 | 0.095 | 0.078 | 0.3 | 0.041 | 0.16 |  |  |  | 70 |  | 190 |  | 50 | 11 |  |  | 650 | 33 | 1 | 1 | 3.3 | 300 | 0 | 0 | 610 |  | 35 | 68 | [9 empty] | 0 | 0 | 0 | 0 | 0 | 0 | 1 | 0 | 0 | 0
0.1 | 0.41 | 1.83 | 0.009 | 0.014 | 0.095 | 0.078 | 0.3 | 0.041 | 0.16 |  |  |  | 70 |  | 190 |  | 50 | 11 |  |  | 650 | 33 | 1 | 1 | 3.3 | 300 |  |  | 692 |  | 30 | 60 | [9 empty] | 0 | 0 | 0 | 0 | 0 | 0 | 1 | 0 | 0 | 0
0.12 | 0.3 | 1.4 | 0.016 | 0.075 | 0.14 | 0.11 | 0.025 | 0.005 | 0.25 | [5 empty] | 150 |  | 50 |  |  |  | 650 | 33 | 1 | 1 | 3.3 | 300 | 0 | 0 | 426 |  | 21 | 54 | [9 empty] | 0 | 0 | 0 | 0 | 0 | 0 | 1 | 0 | 0 | 0
0.12 | 0.3 | 1.4 | 0.016 | 0.075 | 0.14 | 0.11 | 0.025 | 0.005 | 0.25 | [5 empty] | 150 |  | 50 |  |  |  | 650 | 33 | 1 | 1 | 3.3 | 300 |  |  | 431 |  | 27 | 62 | [9 empty] | 0 | 0 | 0 | 0 | 0 | 0 | 1 | 0 | 0 | 0
0.08 | 0.3 | 1.35 | 0.013 | 0.014 | 0.03 | 0.03 | 0.005 | 0.046 | 0.043 |  |  | 420 | 50 | 90 | 230 |  | 150 |  |  |  | 650 | 33 | 1 | 1 | 3.3 | 300 | 0 | 0 | 500 | 707 | 23 | 55 | [9 empty] | 0 | 0 | 0 | 0 | 0 | 0 | 1 | 0 | 0 | 0
0.08 | 0.3 | 1.35 | 0.013 | 0.014 | 0.03 | 0.03 | 0.005 | 0.046 | 0.043 |  |  | 420 | 50 | 90 | 230 |  | 150 |  |  |  | 650 | 33 | 1 | 1 | 3.3 | 300 | 600 | 0.75 | 522 | 670 | 26 | 63 | [9 empty] | 0 | 0 | 0 | 0 | 0 | 0 | 1 | 0 | 0 | 0
0.08 | 0.28 | 1.39 | 0.011 | 0.015 | 0.028 | 0.03 | 0.17 | 0.049 | 0.044 |  |  | 340 | 50 | 54 | 120 |  | 150 |  |  |  | 650 | 33 | 1 | 1 | 3.3 | 300 | 0 | 0 | 562 | 694 | 22 | 55 | [9 empty] | 0 | 0 | 0 | 0 | 0 | 0 | 1 | 0 | 0 | 0
0.08 | 0.28 | 1.39 | 0.011 | 0.015 | 0.028 | 0.03 | 0.17 | 0.049 | 0.044 |  |  | 340 | 50 | 54 | 120 |  | 150 |  |  |  | 650 | 33 | 1 | 1 | 3.3 | 300 | 600 | 0.75 | 642 | 732 | 22 | 58 | [9 empty] | 0 | 0 | 0 | 0 | 0 | 0 | 1 | 0 | 0 | 0
0.08 | 0.29 | 1.33 | 0.01 | 0.017 | 0.032 | 0.03 | 0.43 | 0.05 | 0.053 |  |  | 450 | 50 | 95 | 100 |  | 150 |  |  |  | 650 | 33 | 1 | 1 | 3.3 | 300 | 0 | 0 | 562 | 692 | 21 | 59 | [9 empty] | 0 | 0 | 0 | 0 | 0 | 0 | 1 | 0 | 0 | 0
0.08 | 0.29 | 1.33 | 0.01 | 0.017 | 0.032 | 0.03 | 0.43 | 0.05 | 0.053 |  |  | 450 | 50 | 95 | 100 |  | 150 |  |  |  | 650 | 33 | 1 | 1 | 3.3 | 300 | 600 | 0.75 | 701 | 766 | 22 | 52 | [9 empty] | 0 | 0 | 0 | 0 | 0 | 0 | 1 | 0 | 0 | 0
0.16 | 0.13 | 1.06 | 0.028 | 0.013 | 0.03 | 0.02 | 0.005 | 0.005 | 0.048 |  |  | 410 | 50 | 67 | 120 |  | 50 |  |  |  | 650 | 33 | 1 | 1 | 3.3 | 300 | 0 | 0 | 355 | 524 | 27 | 50 | [9 empty] | 0 | 0 | 0 | 0 | 0 | 0 | 1 | 0 | 0 | 0
0.16 | 0.13 | 1.06 | 0.028 | 0.013 | 0.03 | 0.02 | 0.005 | 0.005 | 0.048 |  |  | 410 | 50 | 67 | 120 |  | 50 |  |  |  | 650 | 33 | 1 | 1 | 3.3 | 300 | 600 | 0.75 | 330 | 494 | 27 | 51 | [9 empty] | 0 | 0 | 0 | 0 | 0 | 0 | 1 | 0 | 0 | 0
0.12 | 0.26 | 1.4 | 0.012 | 0.014 | 0.057 | 0.05 | 0.009 | 0.056 | 0.106 |  |  | 420 | 50 | 138 | 140 |  | 50 |  |  |  | 650 | 33 | 1 | 1 | 3.3 | 300 | 0 | 0 | 522 | 689 | 28 | 60 | [9 empty] | 0 | 0 | 0 | 0 | 0 | 0 | 1 | 0 | 0 | 0
0.12 | 0.26 | 1.4 | 0.012 | 0.014 | 0.057 | 0.05 | 0.009 | 0.056 | 0.106 |  |  | 420 | 50 | 138 | 140 |  | 50 |  |  |  | 650 | 33 | 1 | 1 | 3.3 | 300 | 600 | 0.75 | 581 | 704 | 23 | 60 | [9 empty] | 0 | 0 | 0 | 0 | 0 | 0 | 1 | 0 | 0 | 0
0.11 | 0.26 | 1.44 | 0.008 | 0.012 | 0.069 | 0.056 | 0.01 | 0.105 | 0.076 |  |  | 410 | 50 | 145 | 170 |  | 50 |  |  |  | 650 | 33 | 1 | 1 | 3.3 | 300 | 0 | 0 | 577 | 716 | 26 | 61 | [9 empty] | 0 | 0 | 0 | 0 | 0 | 0 | 1 | 0 | 0 | 0
0.11 | 0.26 | 1.44 | 0.008 | 0.012 | 0.069 | 0.056 | 0.01 | 0.105 | 0.076 |  |  | 410 | 50 | 145 | 170 |  | 50 |  |  |  | 650 | 33 | 1 | 1 | 3.3 | 300 | 600 | 0.75 | 599 | 701 | 26 | 64 | [9 empty] | 0 | 0 | 0 | 0 | 0 | 0 | 1 | 0 | 0 | 0
0.16 | 0.12 | 1.04 | 0.027 | 0.012 | 0.027 | 0.02 | 0.15 | 0.005 | 0.041 |  |  | 420 | 50 | 67 | 90 |  | 50 |  |  |  | 650 | 33 | 1 | 1 | 3.3 | 300 | 0 | 0 | 405 | 577 | 20 | 32 | [9 empty] | 0 | 0 | 0 | 0 | 0 | 0 | 1 | 0 | 0 | 0
0.16 | 0.12 | 1.04 | 0.027 | 0.012 | 0.027 | 0.02 | 0.15 | 0.005 | 0.041 |  |  | 420 | 50 | 67 | 90 |  | 50 |  |  |  | 650 | 33 | 1 | 1 | 3.3 | 300 | 600 | 0.75 | 405 | 562 | 26 | 60 | [9 empty] | 0 | 0 | 0 | 0 | 0 | 0 | 1 | 0 | 0 | 0
0.1 | 0.35 | 1.54 | 0.009 | 0.016 | 0.06 | 0.049 | 0.18 | 0.057 | 0.11 |  |  | 420 | 50 | 138 | 160 |  | 50 |  |  |  | 650 | 33 | 1 | 1 | 3.3 | 300 | 0 | 0 | 556 | 704 | 25 | 58 | [9 empty] | 0 | 0 | 0 | 0 | 0 | 0 | 1 | 0 | 0 | 0
0.1 | 0.35 | 1.54 | 0.009 | 0.016 | 0.06 | 0.049 | 0.18 | 0.057 | 0.11 |  |  | 420 | 50 | 138 | 160 |  | 50 |  |  |  | 650 | 33 | 1 | 1 | 3.3 | 300 | 600 | 0.75 | 593 | 692 | 26 | 65 | [9 empty] | 0 | 0 | 0 | 0 | 0 | 0 | 1 | 0 | 0 | 0
0.11 | 0.27 | 1.47 | 0.008 | 0.012 | 0.07 | 0.054 | 0.22 | 0.095 | 0.072 |  |  | 480 | 50 | 139 | 220 |  | 50 |  |  |  | 650 | 33 | 1 | 1 | 3.3 | 300 | 0 | 0 | 556 | 716 | 25 | 63 | [9 empty] | 0 | 0 | 0 | 0 | 0 | 0 | 1 | 0 | 0 | 0
0.11 | 0.27 | 1.47 | 0.008 | 0.012 | 0.07 | 0.054 | 0.22 | 0.095 | 0.072 |  |  | 480 | 50 | 139 | 220 |  | 50 |  |  |  | 650 | 33 | 1 | 1 | 3.3 | 300 | 600 | 0.75 | 648 | 735 | 25 | 65 | [9 empty] | 0 | 0 | 0 | 0 | 0 | 0 | 1 | 0 | 0 | 0
0.16 | 0.12 | 1 | 0.032 | 0.014 | 0.028 | 0.02 | 0.39 | 0.005 | 0.043 |  |  | 450 | 50 | 62 | 120 |  | 50 |  |  |  | 650 | 33 | 1 | 1 | 3.3 | 300 | 0 | 0 | 599 | 670 | 25 | 55 | [9 empty] | 0 | 0 | 0 | 0 | 0 | 0 | 1 | 0 | 0 | 0
0.16 | 0.12 | 1 | 0.032 | 0.014 | 0.028 | 0.02 | 0.39 | 0.005 | 0.043 |  |  | 450 | 50 | 62 | 120 |  | 50 |  |  |  | 650 | 33 | 1 | 1 | 3.3 | 300 | 600 | 0.75 | 569 | 624 | 22 | 54 | [9 empty] | 0 | 0 | 0 | 0 | 0 | 0 | 1 | 0 | 0 | 0
0.12 | 0.33 | 1.47 | 0.014 | 0.014 | 0.06 | 0.05 | 0.39 | 0.055 | 0.11 |  |  | 400 | 50 | 136 | 150 |  | 50 |  |  |  | 650 | 33 | 1 | 1 | 3.3 | 300 | 0 | 0 | 574 | 744 | 24 | 55 | [9 empty] | 0 | 0 | 0 | 0 | 0 | 0 | 1 | 0 | 0 | 0
0.12 | 0.33 | 1.47 | 0.014 | 0.014 | 0.06 | 0.05 | 0.39 | 0.055 | 0.11 |  |  | 400 | 50 | 136 | 150 |  | 50 |  |  |  | 650 | 33 | 1 | 1 | 3.3 | 300 | 600 | 0.75 | 613 | 747 | 24 | 64 | [9 empty] | 0 | 0 | 0 | 0 | 0 | 0 | 1 | 0 | 0 | 0
0.11 | 0.25 | 1.33 | 0.008 | 0.011 | 0.067 | 0.053 | 0.44 | 0.097 | 0.072 |  |  | 440 | 50 | 145 | 180 |  | 50 |  |  |  | 650 | 33 | 1 | 1 | 3.3 | 300 | 0 | 0 | 559 | 735 | 25 | 62 | [9 empty] | 0 | 0 | 0 | 0 | 0 | 0 | 1 | 0 | 0 | 0
0.11 | 0.25 | 1.33 | 0.008 | 0.011 | 0.067 | 0.053 | 0.44 | 0.097 | 0.072 |  |  | 440 | 50 | 145 | 180 |  | 50 |  |  |  | 650 | 33 | 1 | 1 | 3.3 | 300 | 600 | 0.75 | 662 | 740 | 24 | 60 | [9 empty] | 0 | 0 | 0 | 0 | 0 | 0 | 1 | 0 | 0 | 0
0.11 | 0.38 | 1.5 | 0.029 |  |  |  | 0 | 0.002199583 |  |  |  |  | 0 |  |  |  | 0 |  |  |  | 650 | 33 | 1 | 1 | 3.3 | 300 | 600 | 0.75 | 524 | 596 | 29 | 64 | [9 empty] | 0 | 0 | 0 | 0 | 0 | 0 | 1 | 0 | 0 | 0
0.11 | 0.37 | 1.52 | 0.03 |  |  |  | 0 | 0.05 |  |  |  |  | 0 |  |  |  | 0 |  |  |  | 650 | 33 | 1 | 1 | 3.3 | 300 | 600 | 0.75 | 571 | 644 | [11 empty] | 0 | 0 | 0 | 0 | 0 | 0 | 1 | 0 | 0 | 0
0.11 | 0.38 | 1.55 | 0.029 |  |  |  | 0 | 0.09 |  |  |  |  | 0 |  |  |  | 0 |  |  |  | 650 | 33 | 1 | 1 | 3.3 | 300 | 600 | 0.75 | 631 | 689 | [11 empty] | 0 | 0 | 0 | 0 | 0 | 0 | 1 | 0 | 0 | 0
0.14 | 0.38 | 1.65 | 0.028 |  |  |  | 0.5 | 0.003815334 |  |  |  |  | 0 |  |  |  | 0 |  |  |  | 650 | 33 | 1 | 1 | 3.3 | 300 | 600 | 0.75 | 644 | 714 | 34 | 63 | [9 empty] | 0 | 0 | 0 | 0 | 0 | 0 | 1 | 0 | 0 | 0
0.1 | 0.38 | 1.58 | 0.028 |  |  |  | 0.5 | 0.06 |  |  |  |  | 0 |  |  |  | 0 |  |  |  | 650 | 33 | 1 | 1 | 3.3 | 300 | 600 | 0.75 | 663 | 718 | [11 empty] | 0 | 0 | 0 | 0 | 0 | 0 | 1 | 0 | 0 | 0
0.1 | 0.39 | 1.68 | 0.027 |  |  |  | 0.5 | 0.08 |  |  |  |  | 0 |  |  |  | 0 |  |  |  | 650 | 33 | 1 | 1 | 3.3 | 300 | 600 | 0.75 | 669 | 735 | [11 empty] | 0 | 0 | 0 | 0 | 0 | 0 | 1 | 0 | 0 | 0
0.12 | 0.3 | 1.4 | 0.016 | 0.025 | 0.14 | 0.11 | 0.025 |  | 0.25 |  |  | 210 |  | 50 | 150 |  | 50 |  |  |  | 650 | 33 | 1 | 1 | 3.3 | 300 | 0 | 0 | 426 | 652 | 21 | 54 | [9 empty] | 0 | 0 | 0 | 0 | 0 | 0 | 1 | 0 | 0 | 0
0.11 | 0.35 | 1.42 | 0.01 | 0.016 | 0.067 | 0.075 | 0.022 |  | 0.17 |  |  | 260 |  | 80 | 180 |  | 230 |  |  |  | 650 | 33 | 1 | 1 | 3.3 | 300 | 0 | 0 | 493 | 649 | 25 | 60 | [9 empty] | 0 | 0 | 0 | 0 | 0 | 0 | 1 | 0 | 0 | 0
0.11 | 0.33 | 1.41 | 0.019 | 0.023 | 0.065 | 0.082 | 0.016 |  | 0.19 | [5 empty] | 240 |  | 180 |  |  |  | 450 | 30 | 1 | 1 | 1.9 | 300 | 0 | 0 | 420 | 560 | 25 | [10 empty] | 0 | 0 | 0 | 0 | 0 | 0 | 1 | 0 | 0 | 0
0.11 | 0.31 | 1.37 | 0.013 | 0.019 | 0.09 | 0.06 | 0.018 |  | 0.18 | [5 empty] | 220 |  | 120 |  |  |  | 650 | 33 | 1 | 1 | 3.3 | 300 | 0 | 0 | 488 | 618 | 26 | 60 | [9 empty] | 0 | 0 | 0 | 0 | 0 | 0 | 1 | 0 | 0 | 0
0.15 | 0.31 | 1.23 | 0.015 | 0.02 | 0.06 | 0.065 | 0.02 |  | 0.15 | [5 empty] | 250 |  | 200 |  |  |  | 850 | 38 | 1 | 1 | 7.6 | 300 | 0 | 0 | 432 | 598 | 16 | 40 | [9 empty] | 0 | 0 | 0 | 0 | 0 | 0 | 1 | 0 | 0 | 0
0.08 | 0.36 | 1.6 | 0.017 | 0.021 | 0.065 | 0.075 | 0.017 |  | 0.18 | [5 empty] | 300 |  | 170 |  |  |  | 450 | 30 | 1 | 1 | 1.9 | 300 | 0 | 0 | 457 | 556 | 25 | 60 | [9 empty] | 0 | 0 | 0 | 0 | 0 | 0 | 1 | 0 | 0 | 0
0.09 | 0.4 | 1.6 | 0.016 | 0.016 | 0.04 | 0.055 | 0.015 |  | 0.11 |  |  | 400 |  | 80 | 270 |  | 150 |  |  |  | 650 | 33 | 1 | 1 | 3.3 | 300 | 0 | 0 | 507 | 647 | 22 | 60 | [9 empty] | 0 | 0 | 0 | 0 | 0 | 0 | 1 | 0 | 0 | 0
0.1 | 0.38 | 1.5 | 0.02 | 0.021 | 0.055 | 0.065 | 0.017 |  | 0.14 | [5 empty] | 310 |  | 200 |  |  |  | 850 | 38 | 1 | 1 | 7.6 | 300 | 0 | 0 | 452 | 581 | 18 | 50 | [9 empty] | 0 | 0 | 0 | 0 | 0 | 0 | 1 | 0 | 0 | 0
0.12 | 0.29 | 1.5 | 0.008 | 0.017 | 0.085 | 0.075 | 0.3 |  | 0.19 | [5 empty] | 190 |  | 100 |  |  |  | 650 | 33 | 1 | 1 | 3.3 | 300 | 0 | 0 | 544 | 717 | 21 | 60 | [9 empty] | 0 | 0 | 0 | 0 | 0 | 0 | 1 | 0 | 0 | 0
0.09 | 0.46 | 1.81 | 0.017 | 0.024 | 0.1 | 0.08 | 0.28 |  | 0.21 |  |  | 340 |  | 100 | 260 |  | 140 |  |  |  | 650 | 33 | 1 | 1 | 3.3 | 300 | 0 | 0 | 620 | 712 | 22 | 58 | [9 empty] | 0 | 0 | 0 | 0 | 0 | 0 | 1 | 0 | 0 | 0
0.08 | 0.45 | 0.96 | 0.007 | 0.015 | 0.21 | 9.1 | 0.96 | 0.19 | 0.03 | 0.02 |  | 540 | 54.21321 | 540 | 13.24965 |  | 900 |  |  |  | 181 | 23 | 1 | 1 | 1.3 |  | 0 | 0 | [8 empty] | 2 |  |  |  |  | 0 | 0 | 0 | 1 | 0 | 0 | 0 | 0 | 0 | 0
0.1 | 0.54 | 0.66 | 0.006 | 0.014 | 0.31 | 9 | 0.82 | 0.23 | 0.02 | 0.01 |  | 510 | 89.17867 | 180 | 75.15095 |  | 170 |  |  |  | 181 | 22 | 1 | 1 | 1 |  | 0 | 0 | [8 empty] | 11 |  |  |  |  | 0 | 0 | 0 | 1 | 0 | 0 | 0 | 0 | 0 | 0
0.09 | 0.46 | 0.99 | 0.012 | 0.021 | 0.22 | 9.5 | 0.96 | 0.19 | 0.03 | 0.01 |  | 530 | 75.94473 | 450 | 81.22605 |  | 100 |  |  |  | 201 | 22 | 1 | 1 | 1.4 |  | 0 | 0 | [8 empty] | 4 |  |  |  |  | 0 | 0 | 0 | 1 | 0 | 0 | 0 | 0 | 0 | 0
0.09 | 0.37 | 1.03 | 0.004 | 0.01 | 0.05 | 8.8 | 1.03 | 0.25 | 0.01 | 0.01 |  | 470 | 40.53364 | 370 | 6.642596 |  | 800 |  |  |  | 180 | 23 | 1 | 1 | 1.3 |  | 0 | 0 | [8 empty] | 12 |  |  |  |  | 0 | 0 | 0 | 1 | 0 | 0 | 0 | 0 | 0 | 0
0.09 | 0.37 | 1.03 | 0.004 | 0.01 | 0.05 | 8.8 | 1.03 | 0.25 | 0.01 | 0.01 |  | 470 | 70.92355 | 370 | 97.23025 |  | 800 |  |  |  | 180 | 23 | 1 | 1 | 1.3 |  | 720 | 2 | [13 empty] | 0 | 0 | 0 | 1 | 0 | 0 | 0 | 0 | 0 | 0
0.09 | 0.37 | 1.03 | 0.004 | 0.01 | 0.05 | 8.8 | 1.03 | 0.25 | 0.01 | 0.01 |  | 470 | 82.2463 | 370 | 76.22345 |  | 800 |  |  |  | 180 | 23 | 1 | 1 | 1.3 |  | 720 | 8 | [13 empty] | 0 | 0 | 0 | 1 | 0 | 0 | 0 | 0 | 0 | 0
0.09 | 0.37 | 1.03 | 0.004 | 0.01 | 0.05 | 8.8 | 1.03 | 0.25 | 0.01 | 0.01 |  | 470 | 36.38439 | 370 | 44.68888 |  | 800 |  |  |  | 180 | 23 | 1 | 1 | 1.3 |  | 740 | 2 | [13 empty] | 0 | 0 | 0 | 1 | 0 | 0 | 0 | 0 | 0 | 0
0.09 | 0.37 | 1.03 | 0.004 | 0.01 | 0.05 | 8.8 | 1.03 | 0.25 | 0.01 | 0.01 |  | 470 | 29.83971 | 370 | 43.97194 |  | 800 |  |  |  | 180 | 23 | 1 | 1 | 1.3 |  | 740 | 8 | [13 empty] | 0 | 0 | 0 | 1 | 0 | 0 | 0 | 0 | 0 | 0
0.09 | 0.37 | 1.03 | 0.004 | 0.01 | 0.05 | 8.8 | 1.03 | 0.25 | 0.01 | 0.01 |  | 470 | 48.2726 | 370 | 32.27499 |  | 800 |  |  |  | 180 | 23 | 1 | 1 | 1.3 |  | 760 | 2 | [13 empty] | 0 | 0 | 0 | 1 | 0 | 0 | 0 | 0 | 0 | 0
0.09 | 0.37 | 1.03 | 0.004 | 0.01 | 0.05 | 8.8 | 1.03 | 0.25 | 0.01 | 0.01 |  | 470 | 23.56968 | 370 | 73.18754 |  | 800 |  |  |  | 180 | 23 | 1 | 1 | 1.3 |  | 760 | 8 | [13 empty] | 0 | 0 | 0 | 1 | 0 | 0 | 0 | 0 | 0 | 0
0.06 | 0.34 | 1.08 | 0.007 | 0.014 | 0.69 | 9 | 1.03 | 0.29 | 0.02 | 0.01 |  | 480 | 69.99938 | 110 | 8.85895 |  | 44.00639 |  |  |  | 116 | 23 | 1 | 1 | 1.3 |  | 0 | 0 | [8 empty] | 0.01630604 |  |  |  |  | 0 | 0 | 0 | 1 | 0 | 0 | 0 | 0 | 0 | 0
0.06 | 0.34 | 1.08 | 0.007 | 0.014 | 0.69 | 9 | 1.03 | 0.29 | 0.02 | 0.01 |  | 480 | 87.52863 | 110 | 42.55919 |  | 33.91664 |  |  |  | 116 | 23 | 1 | 1 | 1.3 |  | 720 | 2 | [13 empty] | 0 | 0 | 0 | 1 | 0 | 0 | 0 | 0 | 0 | 0
0.06 | 0.34 | 1.08 | 0.007 | 0.014 | 0.69 | 9 | 1.03 | 0.29 | 0.02 | 0.01 |  | 480 | 62.99667 | 110 | 51.37771 |  | 30.89998 |  |  |  | 116 | 23 | 1 | 1 | 1.3 |  | 720 | 8 | [13 empty] | 0 | 0 | 0 | 1 | 0 | 0 | 0 | 0 | 0 | 0
0.06 | 0.34 | 1.08 | 0.007 | 0.014 | 0.69 | 9 | 1.03 | 0.29 | 0.02 | 0.01 |  | 480 | 78.91799 | 110 | 31.72745 |  | 58.05316 |  |  |  | 116 | 23 | 1 | 1 | 1.3 |  | 740 | 2 | [13 empty] | 0 | 0 | 0 | 1 | 0 | 0 | 0 | 0 | 0 | 0
0.06 | 0.34 | 1.08 | 0.007 | 0.014 | 0.69 | 9 | 1.03 | 0.29 | 0.02 | 0.01 |  | 480 | 60.9341 | 110 | 72.14289 |  | 14.4305 |  |  |  | 116 | 23 | 1 | 1 | 1.3 |  | 740 | 8 | [13 empty] | 0 | 0 | 0 | 1 | 0 | 0 | 0 | 0 | 0 | 0
0.06 | 0.34 | 1.08 | 0.007 | 0.014 | 0.69 | 9 | 1.03 | 0.29 | 0.02 | 0.01 |  | 480 | 66.60077 | 110 | 50.45534 |  | 79.69754 |  |  |  | 116 | 23 | 1 | 1 | 1.3 |  | 760 | 2 | [13 empty] | 0 | 0 | 0 | 1 | 0 | 0 | 0 | 0 | 0 | 0
0.06 | 0.34 | 1.08 | 0.007 | 0.014 | 0.69 | 9 | 1.03 | 0.29 | 0.02 | 0.01 |  | 480 | 88.2559 | 110 | 40.76826 |  | 67.62576 |  |  |  | 116 | 23 | 1 | 1 | 1.3 |  | 760 | 8 | [13 empty] | 0 | 0 | 0 | 1 | 0 | 0 | 0 | 0 | 0 | 0
0.07 | 0.23 | 1 | 0.002 | 0.006 | 0.58 | 8.3 | 0.93 | 0.24 | 0.004697138 | 0.005446675 |  | 460 | 1.866538 | 250 | 61.97078 |  | 340 |  |  |  | 116 | 23 | 1 | 1 | 1.3 |  | 0 | 0 | [8 empty] | 0 |  |  |  |  | 0 | 0 | 0 | 1 | 0 | 0 | 0 | 0 | 0 | 0
0.07 | 0.23 | 1 | 0.002 | 0.006 | 0.58 | 8.3 | 0.93 | 0.24 | 0.005779057 | 0.002111268 |  | 460 | 77.60682 | 250 | 45.37037 |  | 340 |  |  |  | 116 | 23 | 1 | 1 | 1.3 |  | 720 | 2 | [13 empty] | 0 | 0 | 0 | 1 | 0 | 0 | 0 | 0 | 0 | 0
0.07 | 0.23 | 1 | 0.002 | 0.006 | 0.58 | 8.3 | 0.93 | 0.24 | 0.004070591 | 0.007590046 |  | 460 | 40.02292 | 250 | 50.35805 |  | 340 |  |  |  | 116 | 23 | 1 | 1 | 1.3 |  | 720 | 8 | [13 empty] | 0 | 0 | 0 | 1 | 0 | 0 | 0 | 0 | 0 | 0
0.07 | 0.23 | 1 | 0.002 | 0.006 | 0.58 | 8.3 | 0.93 | 0.24 | 0.00995145 | 0.006975071 |  | 460 | 77.72268 | 250 | 63.89649 |  | 340 |  |  |  | 116 | 23 | 1 | 1 | 1.3 |  | 740 | 2 | [13 empty] | 0 | 0 | 0 | 1 | 0 | 0 | 0 | 0 | 0 | 0
0.07 | 0.23 | 1 | 0.002 | 0.006 | 0.58 | 8.3 | 0.93 | 0.24 | 0.007645856 | 0.009593396 |  | 460 | 90.70945 | 250 | 81.41589 |  | 340 |  |  |  | 116 | 23 | 1 | 1 | 1.3 |  | 740 | 8 | [13 empty] | 0 | 0 | 0 | 1 | 0 | 0 | 0 | 0 | 0 | 0
0.07 | 0.23 | 1 | 0.002 | 0.006 | 0.58 | 8.3 | 0.93 | 0.24 | 0.005078674 | 0.006037266 |  | 460 | 93.64393 | 250 | 10.52694 |  | 340 |  |  |  | 116 | 23 | 1 | 1 | 1.3 |  | 760 | 2 | [13 empty] | 0 | 0 | 0 | 1 | 0 | 0 | 0 | 0 | 0 | 0
0.07 | 0.23 | 1 | 0.002 | 0.006 | 0.58 | 8.3 | 0.93 | 0.24 | 0.0001809442 | 0.001910371 |  | 460 | 33.99065 | 250 | 3.945917 |  | 340 |  |  |  | 116 | 23 | 1 | 1 | 1.3 |  | 760 | 8 | [13 empty] | 0 | 0 | 0 | 1 | 0 | 0 | 0 | 0 | 0 | 0
0.11 | 0.51 | 1.1 | 0.007 | 0.013 | 0.08 | 8.9 | 1 | 0.18 | 0.03 | 0.007364222 |  | 500 | 17.7782 | 400 | 73.55275 |  | 900 |  |  |  | 115 | 23 | 1 | 1 | 1 |  | 0 | 0 | [8 empty] | 0.9988568 |  |  |  |  | 0 | 0 | 0 | 1 | 0 | 0 | 0 | 0 | 0 | 0
0.11 | 0.51 | 1.1 | 0.007 | 0.013 | 0.08 | 8.9 | 1 | 0.18 | 0.03 | 0.003716527 |  | 500 | 96.09668 | 400 | 1.585736 |  | 900 |  |  |  | 115 | 23 | 1 | 1 | 1 |  | 720 | 2 | [13 empty] | 0 | 0 | 0 | 1 | 0 | 0 | 0 | 0 | 0 | 0
0.11 | 0.51 | 1.1 | 0.007 | 0.013 | 0.08 | 8.9 | 1 | 0.18 | 0.03 | 0.001498358 |  | 500 | 20.87596 | 400 | 76.23302 |  | 900 |  |  |  | 115 | 23 | 1 | 1 | 1 |  | 720 | 8 | [13 empty] | 0 | 0 | 0 | 1 | 0 | 0 | 0 | 0 | 0 | 0
0.11 | 0.51 | 1.1 | 0.007 | 0.013 | 0.08 | 8.9 | 1 | 0.18 | 0.03 | 0.009031653 |  | 500 | 87.0673 | 400 | 19.36433 |  | 900 |  |  |  | 115 | 23 | 1 | 1 | 1 |  | 740 | 2 | [13 empty] | 0 | 0 | 0 | 1 | 0 | 0 | 0 | 0 | 0 | 0
0.11 | 0.51 | 1.1 | 0.007 | 0.013 | 0.08 | 8.9 | 1 | 0.18 | 0.03 | 0.005467351 |  | 500 | 47.29061 | 400 | 47.95464 |  | 900 |  |  |  | 115 | 23 | 1 | 1 | 1 |  | 740 | 8 | [13 empty] | 0 | 0 | 0 | 1 | 0 | 0 | 0 | 0 | 0 | 0
0.11 | 0.51 | 1.1 | 0.007 | 0.013 | 0.08 | 8.9 | 1 | 0.18 | 0.03 | 0.003171097 |  | 500 | 38.73106 | 400 | 90.06175 |  | 900 |  |  |  | 115 | 23 | 1 | 1 | 1 |  | 760 | 2 | [13 empty] | 0 | 0 | 0 | 1 | 0 | 0 | 0 | 0 | 0 | 0
0.11 | 0.51 | 1.1 | 0.007 | 0.013 | 0.08 | 8.9 | 1 | 0.18 | 0.03 | 0.008952367 |  | 500 | 19.96539 | 400 | 30.24696 |  | 900 |  |  |  | 115 | 23 | 1 | 1 | 1 |  | 760 | 8 | [13 empty] | 0 | 0 | 0 | 1 | 0 | 0 | 0 | 0 | 0 | 0
0.06 | 0.32 | 1.23 | 0.0005812723 | 0.002 | 1.01 | 8.4 | 0.89 | 0.22 | 0.003499246 | 0.003502941 |  | 380 | 47.24892 | 80 | 76.05183 |  | 300 |  |  |  | 163 | 25 | 1 | 1 | 1.2 |  | 0 | 0 | [8 empty] | 0 |  |  |  |  | 0 | 0 | 0 | 1 | 0 | 0 | 0 | 0 | 0 | 0
0.06 | 0.32 | 1.23 | 0.0008250787 | 0.002 | 1.01 | 8.4 | 0.89 | 0.22 | 0.008729973 | 0.004731217 |  | 380 | 77.11724 | 80 | 29.25358 |  | 300 |  |  |  | 163 | 25 | 1 | 1 | 1.2 |  | 720 | 2 | [13 empty] | 0 | 0 | 0 | 1 | 0 | 0 | 0 | 0 | 0 | 0
0.06 | 0.32 | 1.23 | 0.001854134 | 0.002 | 1.01 | 8.4 | 0.89 | 0.22 | 0.002078222 | 0.009413635 |  | 380 | 8.601476 | 80 | 43.28398 |  | 300 |  |  |  | 163 | 25 | 1 | 1 | 1.2 |  | 720 | 8 | [13 empty] | 0 | 0 | 0 | 1 | 0 | 0 | 0 | 0 | 0 | 0
0.06 | 0.32 | 1.23 | 0.001829428 | 0.002 | 1.01 | 8.4 | 0.89 | 0.22 | 0.009897333 | 0.004259958 |  | 380 | 51.04246 | 80 | 64.34251 |  | 300 |  |  |  | 163 | 25 | 1 | 1 | 1.2 |  | 740 | 2 | [13 empty] | 0 | 0 | 0 | 1 | 0 | 0 | 0 | 0 | 0 | 0
0.06 | 0.32 | 1.23 | 0.001399284 | 0.002 | 1.01 | 8.4 | 0.89 | 0.22 | 0.001967491 | 0.007920985 |  | 380 | 38.41383 | 80 | 11.1465 |  | 300 |  |  |  | 163 | 25 | 1 | 1 | 1.2 |  | 740 | 8 | [13 empty] | 0 | 0 | 0 | 1 | 0 | 0 | 0 | 0 | 0 | 0
0.06 | 0.32 | 1.23 | 0.001280279 | 0.002 | 1.01 | 8.4 | 0.89 | 0.22 | 0.007704047 | 0.004999868 |  | 380 | 14.69434 | 80 | 0.4803121 |  | 300 |  |  |  | 163 | 25 | 1 | 1 | 1.2 |  | 760 | 2 | [13 empty] | 0 | 0 | 0 | 1 | 0 | 0 | 0 | 0 | 0 | 0
0.06 | 0.32 | 1.23 | 0.0008269723 | 0.002 | 1.01 | 8.4 | 0.89 | 0.22 | 0.001605335 | 0.002892164 |  | 380 | 39.14103 | 80 | 86.84615 |  | 300 |  |  |  | 163 | 25 | 1 | 1 | 1.2 |  | 760 | 8 | [13 empty] | 0 | 0 | 0 | 1 | 0 | 0 | 0 | 0 | 0 | 0
0.1 | 0.43 | 0.96 | 0.003 | 0.006 | 0.17 | 8.6 | 0.97 | 0.22 | 0.02 | 0.005 |  | 360 | 0.0006273339 | 430 | 0.008665399 |  | 200 |  |  |  | 145 | 20 | 1 | 1 | 1 | 200 | 750 | 2 | [13 empty] | 0 | 0 | 0 | 1 | 0 | 0 | 0 | 0 | 0 | 0
0.1 | 0.43 | 0.96 | 0.003 | 0.006 | 0.17 | 8.6 | 0.97 | 0.22 | 0.02 | 0.005 |  | 360 | 0.008289598 | 430 | 0.005530085 |  | 200 |  |  |  | 145 | 20 | 1 | 1 | 1 | 200 | 750 | 2 |  |  |  |  | -20 | 8 | [7 empty] | 0 | 0 | 0 | 1 | 0 | 0 | 0 | 0 | 0 | 0
0.1 | 0.43 | 0.96 | 0.003 | 0.006 | 0.17 | 8.6 | 0.97 | 0.22 | 0.02 | 0.005 |  | 360 | 0.005726956 | 430 | 0.001077464 |  | 200 |  |  |  | 145 | 20 | 1 | 1 | 1 | 200 | 750 | 2 |  |  |  |  | 20 | 23 | [7 empty] | 0 | 0 | 0 | 1 | 0 | 0 | 0 | 0 | 0 | 0
0.1 | 0.43 | 0.96 | 0.003 | 0.006 | 0.17 | 8.6 | 0.97 | 0.22 | 0.02 | 0.005 |  | 360 | 0.0004797356 | 430 | 0.003662883 |  | 200 |  |  |  | 145 | 20 | 1 | 1 | 1 | 200 | 750 | 2 |  |  |  |  | 40 | 44 | [7 empty] | 0 | 0 | 0 | 1 | 0 | 0 | 0 | 0 | 0 | 0
0.1 | 0.4 | 0.98 | 0.004 | 0.008 | 0.17 | 8.7 | 0.98 | 0.22 | 0.03 | 0.01 |  | 410 | 0.009826005 | 420 | 0.004770255 |  | 300 |  |  |  | 145 | 21 | 1 | 1 | 1.2 | 200 | 750 | 2 | [13 empty] | 0 | 0 | 0 | 1 | 0 | 0 | 0 | 0 | 0 | 0
0.1 | 0.4 | 0.98 | 0.004 | 0.008 | 0.17 | 8.7 | 0.98 | 0.22 | 0.03 | 0.01 |  | 410 | 0.00484489 | 420 | 0.00920784 |  | 300 |  |  |  | 145 | 21 | 1 | 1 | 1.2 | 200 | 750 | 2 |  |  |  |  | -20 | 8 | [7 empty] | 0 | 0 | 0 | 1 | 0 | 0 | 0 | 0 | 0 | 0
0.1 | 0.4 | 0.98 | 0.004 | 0.008 | 0.17 | 8.7 | 0.98 | 0.22 | 0.03 | 0.01 |  | 410 | 0.008298006 | 420 | 0.006809817 |  | 300 |  |  |  | 145 | 21 | 1 | 1 | 1.2 | 200 | 750 | 2 |  |  |  |  | 20 | 27 | [7 empty] | 0 | 0 | 0 | 1 | 0 | 0 | 0 | 0 | 0 | 0
0.1 | 0.4 | 0.98 | 0.004 | 0.008 | 0.17 | 8.7 | 0.98 | 0.22 | 0.03 | 0.01 |  | 410 | 0.00210819 | 420 | 0.00745112 |  | 300 |  |  |  | 145 | 21 | 1 | 1 | 1.2 | 200 | 750 | 2 |  |  |  |  | 40 | 52 | [7 empty] | 0 | 0 | 0 | 1 | 0 | 0 | 0 | 0 | 0 | 0
0.1 | 0.42 | 0.96 | 0.003 | 0.006 | 0.17 | 8.8 | 1.01 | 0.21 | 0.02 | 0.005 |  | 400 | 0.004770442 | 430 | 0.009279305 |  | 900 |  |  |  | 143 | 21 | 1 | 1 | 1.1 | 200 | 760 | 8 | [13 empty] | 0 | 0 | 0 | 1 | 0 | 0 | 0 | 0 | 0 | 0
0.1 | 0.42 | 0.96 | 0.003 | 0.006 | 0.17 | 8.8 | 1.01 | 0.21 | 0.02 | 0.005 |  | 400 | 0.002047185 | 430 | 0.006526829 |  | 900 |  |  |  | 143 | 21 | 1 | 1 | 1.1 | 200 | 760 | 8 |  |  |  |  | -20 | 10 | [7 empty] | 0 | 0 | 0 | 1 | 0 | 0 | 0 | 0 | 0 | 0
0.1 | 0.42 | 0.96 | 0.003 | 0.006 | 0.17 | 8.8 | 1.01 | 0.21 | 0.02 | 0.005 |  | 400 | 0.005427093 | 430 | 0.006185893 |  | 900 |  |  |  | 143 | 21 | 1 | 1 | 1.1 | 200 | 760 | 8 |  |  |  |  | 20 | 44 | [7 empty] | 0 | 0 | 0 | 1 | 0 | 0 | 0 | 0 | 0 | 0
0.1 | 0.42 | 0.96 | 0.003 | 0.006 | 0.17 | 8.8 | 1.01 | 0.21 | 0.02 | 0.005 |  | 400 | 0.003032492 | 430 | 0.00879806 |  | 900 |  |  |  | 143 | 21 | 1 | 1 | 1.1 | 200 | 760 | 8 |  |  |  |  | 40 | 83 | [7 empty] | 0 | 0 | 0 | 1 | 0 | 0 | 0 | 0 | 0 | 0
0.1 | 0.42 | 0.91 | 0.004 | 0.008 | 0.17 | 8.9 | 0.98 | 0.21 | 0.03 | 0.01 |  | 390 | 0.004497688 | 410 | 0.005190386 |  | 900 |  |  |  | 146 | 22 | 1 | 1 | 1.1 | 200 | 760 | 8 | [13 empty] | 0 | 0 | 0 | 1 | 0 | 0 | 0 | 0 | 0 | 0
0.1 | 0.42 | 0.91 | 0.004 | 0.008 | 0.17 | 8.9 | 0.98 | 0.21 | 0.03 | 0.01 |  | 390 | 0.00284345 | 410 | 0.009677699 |  | 900 |  |  |  | 146 | 22 | 1 | 1 | 1.1 | 200 | 760 | 8 |  |  |  |  | -20 | 10 | [7 empty] | 0 | 0 | 0 | 1 | 0 | 0 | 0 | 0 | 0 | 0
0.1 | 0.42 | 0.91 | 0.004 | 0.008 | 0.17 | 8.9 | 0.98 | 0.21 | 0.03 | 0.01 |  | 390 | 0.009975835 | 410 | 0.002756882 |  | 900 |  |  |  | 146 | 22 | 1 | 1 | 1.1 | 200 | 760 | 8 |  |  |  |  | 20 | 44 | [7 empty] | 0 | 0 | 0 | 1 | 0 | 0 | 0 | 0 | 0 | 0
0.1 | 0.42 | 0.91 | 0.004 | 0.008 | 0.17 | 8.9 | 0.98 | 0.21 | 0.03 | 0.01 |  | 390 | 0.001891653 | 410 | 0.009635159 |  | 900 |  |  |  | 146 | 22 | 1 | 1 | 1.1 | 200 | 760 | 8 |  |  |  |  | 40 | 83 | [7 empty] | 0 | 0 | 0 | 1 | 0 | 0 | 0 | 0 | 0 | 0
0.1 | 0.27 | 0.6 | 0.002 | 0.011 | 0.13 | 8.75 | 1.02 | 0.2 | 0.09 | 0.017 | 0.03590977 |  | 20 | 390 | 160 | 2.048538 |  | 30 | 40 |  | 400 | 31.5 | 0 | 1 | 1.4 | 177 | 746 | 4 | 650 | 747 | 19 | 63 | [9 empty] | 0 | 0 | 0 | 0 | 0 | 0 | 0 | 1 | 0 | 0
0.1 | 0.27 | 0.6 | 0.002 | 0.011 | 0.13 | 8.75 | 1.02 | 0.2 | 0.09 | 0.017 | 0.09916022 |  | 20 | 390 | 160 | 4.229326 |  | 30 | 40 |  | 400 | 31.5 | 0 | 1 | 1.4 | 177 | 746 | 4 | 625 | 734 | 22 | 63 | [9 empty] | 0 | 0 | 0 | 0 | 0 | 0 | 0 | 1 | 0 | 0
0.11 | 0.27 | 0.6 | 0.002 | 0.01 | 0.14 | 8.77 | 1.01 | 0.2 | 0.1 | 0.017 | 0.04185321 |  | 20 | 370 | 0.014 | 3.58787 |  | 40 | 50 |  | 400 | 31.5 | 0 | 1 | 1.4 | 177 | 746 | 4 | 626 | 727 | 23 | 69 | [9 empty] | 0 | 0 | 0 | 0 | 0 | 0 | 0 | 1 | 0 | 0
0.11 | 0.27 | 0.6 | 0.002 | 0.01 | 0.14 | 8.77 | 1.01 | 0.2 | 0.1 | 0.017 | 0.02160978 |  | 20 | 370 | 0.014 | 5.712809 |  | 40 | 50 |  | 400 | 31.5 | 0 | 1 | 1.4 | 177 | 746 | 4 | 629 | 735 | 21 | 68 | [9 empty] | 0 | 0 | 0 | 0 | 0 | 0 | 0 | 1 | 0 | 0
0.09 | 0.34 | 0.48 | 0.004 | 0.011 | 0.08 | 8.6 | 0.98 | 0.22 | 0.05 | 0.02 | 0.0370576 |  | 20 | 260 | 0.005 | 8.819368 |  | 30 | 50 |  | 390 | 11.5 | 1 | 1 | 1.9 | 177 | 746 | 4 | 647 | 747 | 20 | 68 | [9 empty] | 0 | 0 | 1 | 0 | 0 | 0 | 0 | 0 | 0 | 0
0.09 | 0.34 | 0.48 | 0.004 | 0.011 | 0.08 | 8.6 | 0.98 | 0.22 | 0.05 | 0.02 | 0.03233485 |  | 20 | 260 | 0.005 | 2.539373 |  | 30 | 50 |  | 390 | 11.5 | 1 | 1 | 1.9 | 177 | 746 | 4 | 661 | 756 | 24 | 73 | [9 empty] | 0 | 0 | 1 | 0 | 0 | 0 | 0 | 0 | 0 | 0
0.081 | 0.34 | 0.49 | 0.004 | 0.012 | 0.08 | 8.57 | 0.98 | 0.22 | 0.05 | 0.021 | 0.06432721 |  | 20 | 240 | 0.004 | 4.628414 |  | 30 | 60 |  | 300 | 12.5 | 1 | 1 | 1.4 | 177 | 746 | 1 | 682 | 783 | 26 | 74 | [9 empty] | 0 | 0 | 1 | 0 | 0 | 0 | 0 | 0 | 0 | 0
0.081 | 0.34 | 0.49 | 0.004 | 0.012 | 0.08 | 8.57 | 0.98 | 0.22 | 0.05 | 0.021 | 0.0464095 |  | 20 | 240 | 0.004 | 6.205241 |  | 30 | 60 |  | 300 | 12.5 | 1 | 1 | 1.4 | 177 | 746 | 1 | 728 | 817 | 21 | 73 | [9 empty] | 0 | 0 | 1 | 0 | 0 | 0 | 0 | 0 | 0 | 0
0.11 | 0.3 | 0.44 | 0.004 | 0.011 | 0.08 | 8.58 | 1 | 0.22 | 0.05 | 0.02 | 0.03239803 |  | 20 | 340 | 0.004 | 1.901525 |  | 20 | 50 |  | 275 | 28.5 | 1 | 1 | 1.2 | 177 | 746 | 4 | 605 | 726 | 20 | 68 | [9 empty] | 0 | 1 | 0 | 0 | 0 | 0 | 0 | 0 | 0 | 0
0.11 | 0.3 | 0.44 | 0.004 | 0.011 | 0.08 | 8.58 | 1 | 0.22 | 0.05 | 0.02 | 0.002821919 |  | 20 | 340 | 0.004 | 9.304932 |  | 20 | 50 |  | 275 | 28.5 | 1 | 1 | 1.2 | 177 | 746 | 4 | 603 | 726 | 20 | 66 | [9 empty] | 0 | 1 | 0 | 0 | 0 | 0 | 0 | 0 | 0 | 0
0.12 | 0.24 | 0.53 | 0.001 | 0.01 | 0.13 | 8.61 | 1.03 | 0.2 | 0.09 | 0.016 | 0.08430761 |  | 20 | 430 | 0.013 | 4.616131 |  | 30 | 50 |  | 285 | 28.5 | 1 | 1 | 1.3 | 177 | 746 | 4 | 654 | 767 | 20 | 62 | [9 empty] | 0 | 1 | 0 | 0 | 0 | 0 | 0 | 0 | 0 | 0
0.12 | 0.24 | 0.53 | 0.001 | 0.01 | 0.13 | 8.61 | 1.03 | 0.2 | 0.09 | 0.016 | 0.02161251 |  | 20 | 430 | 0.013 | 8.160771 |  | 30 | 50 |  | 285 | 28.5 | 1 | 1 | 1.3 | 177 | 746 | 4 | 661 | 772 | 19 | 62 | [9 empty] | 0 | 1 | 0 | 0 | 0 | 0 | 0 | 0 | 0 | 0
0.1 | 0.22 | 0.55 | 0.009 | 0.013 | 0.21 | 2.68 | 1.05 |  |  |  |  | 260 |  |  | 200 | [5 empty] | 500 | 32 | 1 | 1 | 2 | 250 | 690 | 10 | 492 | 610 | 27 | [10 empty] | 0 | 0 | 0 | 0 | 0 | 1 | 0 | 0 | 0 | 0
0.1 | 0.22 | 0.55 | 0.009 | 0.013 | 0.21 | 2.68 | 1.05 |  |  |  |  | 260 |  |  | 200 | [5 empty] | 500 | 32 | 1 | 1 | 2 | 250 | 690 | 10 |  |  |  |  | 24 | 193 | [7 empty] | 0 | 0 | 0 | 0 | 0 | 1 | 0 | 0 | 0 | 0
0.1 | 0.22 | 0.55 | 0.009 | 0.013 | 0.21 | 2.68 | 1.05 |  |  |  |  | 260 |  |  | 200 | [5 empty] | 500 | 32 | 1 | 1 | 2 | 250 | 690 | 10 |  |  |  |  | 0 | 164 | [7 empty] | 0 | 0 | 0 | 0 | 0 | 1 | 0 | 0 | 0 | 0
0.1 | 0.22 | 0.55 | 0.009 | 0.013 | 0.21 | 2.68 | 1.05 |  |  |  |  | 260 |  |  | 200 | [5 empty] | 500 | 32 | 1 | 1 | 2 | 250 | 690 | 10 |  |  |  |  | -20 | 147 | [7 empty] | 0 | 0 | 0 | 0 | 0 | 1 | 0 | 0 | 0 | 0
0.1 | 0.22 | 0.55 | 0.009 | 0.013 | 0.21 | 2.68 | 1.05 |  |  |  |  | 260 |  |  | 200 | [5 empty] | 500 | 32 | 1 | 1 | 2 | 250 | 690 | 10 |  |  |  |  | -40 | 72 | [7 empty] | 0 | 0 | 0 | 0 | 0 | 1 | 0 | 0 | 0 | 0
0.1 | 0.22 | 0.55 | 0.009 | 0.013 | 0.21 | 2.68 | 1.05 |  |  |  |  | 260 |  |  | 200 | [5 empty] | 500 | 32 | 1 | 1 | 2 | 250 | 690 | 10 |  |  |  |  | -60 | 15 | [7 empty] | 0 | 0 | 0 | 0 | 0 | 1 | 0 | 0 | 0 | 0
0.06 | 0.49 | 0.67 | 0.011 | 0.009 | 0.21 | 2.63 | 1.06 |  |  |  |  | 850 |  |  | 150 | [5 empty] | 500 | 32 | 1 | 1 | 2 | 250 | 690 | 10 | 469 | 592 | 27 | [10 empty] | 0 | 0 | 0 | 0 | 0 | 1 | 0 | 0 | 0 | 0
0.06 | 0.49 | 0.67 | 0.011 | 0.009 | 0.21 | 2.63 | 1.06 |  |  |  |  | 850 |  |  | 150 | [5 empty] | 500 | 32 | 1 | 1 | 2 | 250 | 690 | 10 |  |  |  |  | 22 | 96 | [7 empty] | 0 | 0 | 0 | 0 | 0 | 1 | 0 | 0 | 0 | 0
0.06 | 0.49 | 0.67 | 0.011 | 0.009 | 0.21 | 2.63 | 1.06 |  |  |  |  | 850 |  |  | 150 | [5 empty] | 500 | 32 | 1 | 1 | 2 | 250 | 690 | 10 |  |  |  |  | 0 | 68 | [7 empty] | 0 | 0 | 0 | 0 | 0 | 1 | 0 | 0 | 0 | 0
0.06 | 0.49 | 0.67 | 0.011 | 0.009 | 0.21 | 2.63 | 1.06 |  |  |  |  | 850 |  |  | 150 | [5 empty] | 500 | 32 | 1 | 1 | 2 | 250 | 690 | 10 |  |  |  |  | -20 | 38 | [7 empty] | 0 | 0 | 0 | 0 | 0 | 1 | 0 | 0 | 0 | 0
0.06 | 0.49 | 0.67 | 0.011 | 0.009 | 0.21 | 2.63 | 1.06 |  |  |  |  | 850 |  |  | 150 | [5 empty] | 500 | 32 | 1 | 1 | 2 | 250 | 690 | 10 |  |  |  |  | -40 | 15 | [7 empty] | 0 | 0 | 0 | 0 | 0 | 1 | 0 | 0 | 0 | 0
0.1 | 0.19 | 0.53 | 0.007 | 0.007 | 0.2 | 2.7 | 1.03 |  |  |  |  | 220 |  |  | 150 | [5 empty] | 500 | 32 | 1 | 1 | 2 | 250 | 690 | 10 | 456 | 592 | 29 | [10 empty] | 0 | 0 | 0 | 0 | 0 | 1 | 0 | 0 | 0 | 0
0.1 | 0.19 | 0.53 | 0.007 | 0.007 | 0.2 | 2.7 | 1.03 |  |  |  |  | 220 |  |  | 150 | [5 empty] | 500 | 32 | 1 | 1 | 2 | 250 | 690 | 10 |  |  |  |  | 24 | 270 | [7 empty] | 0 | 0 | 0 | 0 | 0 | 1 | 0 | 0 | 0 | 0
0.1 | 0.19 | 0.53 | 0.007 | 0.007 | 0.2 | 2.7 | 1.03 |  |  |  |  | 220 |  |  | 150 | [5 empty] | 500 | 32 | 1 | 1 | 2 | 250 | 690 | 10 |  |  |  |  | 0 | 238 | [7 empty] | 0 | 0 | 0 | 0 | 0 | 1 | 0 | 0 | 0 | 0
0.1 | 0.19 | 0.53 | 0.007 | 0.007 | 0.2 | 2.7 | 1.03 |  |  |  |  | 220 |  |  | 150 | [5 empty] | 500 | 32 | 1 | 1 | 2 | 250 | 690 | 10 |  |  |  |  | -20 | 176 | [7 empty] | 0 | 0 | 0 | 0 | 0 | 1 | 0 | 0 | 0 | 0
0.1 | 0.19 | 0.53 | 0.007 | 0.007 | 0.2 | 2.7 | 1.03 |  |  |  |  | 220 |  |  | 150 | [5 empty] | 500 | 32 | 1 | 1 | 2 | 250 | 690 | 10 |  |  |  |  | -40 | 157 | [7 empty] | 0 | 0 | 0 | 0 | 0 | 1 | 0 | 0 | 0 | 0
0.1 | 0.19 | 0.53 | 0.007 | 0.007 | 0.2 | 2.7 | 1.03 |  |  |  |  | 220 |  |  | 150 | [5 empty] | 500 | 32 | 1 | 1 | 2 | 250 | 690 | 10 |  |  |  |  | -60 | 53 | [7 empty] | 0 | 0 | 0 | 0 | 0 | 1 | 0 | 0 | 0 | 0
0.09 | 0.24 | 0.68 | 0.013 | 0.006 | 0.2 | 2.22 | 1.03 |  |  |  |  | 520 |  |  | 100 | [5 empty] | 500 | 30 | 1 | 1 | 3.6 | 200 | 690 | 10 | 535 | 627 | 23 | [10 empty] | 0 | 0 | 0 | 0 | 1 | 0 | 0 | 0 | 0 | 0
0.09 | 0.24 | 0.68 | 0.013 | 0.006 | 0.2 | 2.22 | 1.03 |  |  |  |  | 520 |  |  | 100 | [5 empty] | 500 | 30 | 1 | 1 | 3.6 | 200 | 690 | 10 |  |  |  |  | 27 | 144 | [7 empty] | 0 | 0 | 0 | 0 | 1 | 0 | 0 | 0 | 0 | 0
0.09 | 0.24 | 0.68 | 0.013 | 0.006 | 0.2 | 2.22 | 1.03 |  |  |  |  | 520 |  |  | 100 | [5 empty] | 500 | 30 | 1 | 1 | 3.6 | 200 | 690 | 10 |  |  |  |  | 2 | 127 | [7 empty] | 0 | 0 | 0 | 0 | 1 | 0 | 0 | 0 | 0 | 0
0.09 | 0.24 | 0.68 | 0.013 | 0.006 | 0.2 | 2.22 | 1.03 |  |  |  |  | 520 |  |  | 100 | [5 empty] | 500 | 30 | 1 | 1 | 3.6 | 200 | 690 | 10 |  |  |  |  | -20 | 111 | [7 empty] | 0 | 0 | 0 | 0 | 1 | 0 | 0 | 0 | 0 | 0
0.09 | 0.24 | 0.68 | 0.013 | 0.006 | 0.2 | 2.22 | 1.03 |  |  |  |  | 520 |  |  | 100 | [5 empty] | 500 | 30 | 1 | 1 | 3.6 | 200 | 690 | 10 |  |  |  |  | -40 | 81 | [7 empty] | 0 | 0 | 0 | 0 | 1 | 0 | 0 | 0 | 0 | 0
0.09 | 0.24 | 0.68 | 0.013 | 0.006 | 0.2 | 2.22 | 1.03 |  |  |  |  | 520 |  |  | 100 | [5 empty] | 500 | 30 | 1 | 1 | 3.6 | 200 | 690 | 10 |  |  |  |  | -60 | 36 | [7 empty] | 0 | 0 | 0 | 0 | 1 | 0 | 0 | 0 | 0 | 0
0.11 | 0.14 | 0.73 | 0.002 | 0.005 |  | 2.3 | 1.03 | 0.27 |  |  |  | 254 |  | 26 |  |  | 200 |  |  |  | 500 | 29 | 0 | 0 | 2.9 | 200 | 690 | 8 |  | 738 | [11 empty] | 0 | 0 | 0 | 0 | 0 | 0 | 1 | 0 | 0 | 0
0.11 | 0.14 | 0.73 | 0.002 | 0.005 |  | 2.3 | 1.03 | 0.27 |  |  |  | 254 |  | 26 |  |  | 200 |  |  |  | 500 | 29 | 0 | 0 | 2.9 | 200 | 690 | 8 |  |  |  |  | -40 | 10 | [7 empty] | 0 | 0 | 0 | 0 | 0 | 0 | 1 | 0 | 0 | 0
0.11 | 0.14 | 0.73 | 0.002 | 0.005 |  | 2.3 | 1.03 | 0.27 |  |  |  | 254 |  | 26 |  |  | 200 |  |  |  | 500 | 29 | 0 | 0 | 2.9 | 200 | 690 | 8 |  |  |  |  | -40 | 12 | [7 empty] | 0 | 0 | 0 | 0 | 0 | 0 | 1 | 0 | 0 | 0
0.11 | 0.14 | 0.73 | 0.002 | 0.005 |  | 2.3 | 1.03 | 0.27 |  |  |  | 254 |  | 26 |  |  | 200 |  |  |  | 500 | 29 | 0 | 0 | 2.9 | 200 | 690 | 8 |  |  |  |  | -40 | 17 | [7 empty] | 0 | 0 | 0 | 0 | 0 | 0 | 1 | 0 | 0 | 0
0.11 | 0.14 | 0.73 | 0.002 | 0.005 |  | 2.3 | 1.03 | 0.27 |  |  |  | 254 |  | 26 |  |  | 200 |  |  |  | 500 | 29 | 0 | 0 | 2.9 | 200 | 690 | 8 |  |  |  |  | -20 | 13 | [7 empty] | 0 | 0 | 0 | 0 | 0 | 0 | 1 | 0 | 0 | 0
0.11 | 0.14 | 0.73 | 0.002 | 0.005 |  | 2.3 | 1.03 | 0.27 |  |  |  | 254 |  | 26 |  |  | 200 |  |  |  | 500 | 29 | 0 | 0 | 2.9 | 200 | 690 | 8 |  |  |  |  | -20 | 18 | [7 empty] | 0 | 0 | 0 | 0 | 0 | 0 | 1 | 0 | 0 | 0
0.11 | 0.14 | 0.73 | 0.002 | 0.005 |  | 2.3 | 1.03 | 0.27 |  |  |  | 254 |  | 26 |  |  | 200 |  |  |  | 500 | 29 | 0 | 0 | 2.9 | 200 | 690 | 8 |  |  |  |  | -20 | 22 | [7 empty] | 0 | 0 | 0 | 0 | 0 | 0 | 1 | 0 | 0 | 0
0.11 | 0.14 | 0.73 | 0.002 | 0.005 |  | 2.3 | 1.03 | 0.27 |  |  |  | 254 |  | 26 |  |  | 200 |  |  |  | 500 | 29 | 0 | 0 | 2.9 | 200 | 690 | 24 |  | 685 | [11 empty] | 0 | 0 | 0 | 0 | 0 | 0 | 1 | 0 | 0 | 0
0.12 | 0.14 | 1.03 | 0.002 | 0.006 |  | 2.3 | 1.03 | 0.27 |  |  |  | 166 |  | 22 |  |  | 200 |  |  |  | 500 | 29 | 0 | 0 | 2.9 | 200 | 690 | 8 |  | 745 | [11 empty] | 0 | 0 | 0 | 0 | 0 | 0 | 1 | 0 | 0 | 0
0.12 | 0.14 | 1.03 | 0.002 | 0.006 |  | 2.3 | 1.03 | 0.27 |  |  |  | 166 |  | 22 |  |  | 200 |  |  |  | 500 | 29 | 0 | 0 | 2.9 | 200 | 690 | 8 |  |  |  |  | -40 | 37 | [7 empty] | 0 | 0 | 0 | 0 | 0 | 0 | 1 | 0 | 0 | 0
0.12 | 0.14 | 1.03 | 0.002 | 0.006 |  | 2.3 | 1.03 | 0.27 |  |  |  | 166 |  | 22 |  |  | 200 |  |  |  | 500 | 29 | 0 | 0 | 2.9 | 200 | 690 | 8 |  |  |  |  | -40 | 53 | [7 empty] | 0 | 0 | 0 | 0 | 0 | 0 | 1 | 0 | 0 | 0
0.12 | 0.14 | 1.03 | 0.002 | 0.006 |  | 2.3 | 1.03 | 0.27 |  |  |  | 166 |  | 22 |  |  | 200 |  |  |  | 500 | 29 | 0 | 0 | 2.9 | 200 | 690 | 8 |  |  |  |  | -20 | 96 | [7 empty] | 0 | 0 | 0 | 0 | 0 | 0 | 1 | 0 | 0 | 0
0.12 | 0.14 | 1.03 | 0.002 | 0.006 |  | 2.3 | 1.03 | 0.27 |  |  |  | 166 |  | 22 |  |  | 200 |  |  |  | 500 | 29 | 0 | 0 | 2.9 | 200 | 690 | 8 |  |  |  |  | -20 | 149 | [7 empty] | 0 | 0 | 0 | 0 | 0 | 0 | 1 | 0 | 0 | 0
0.12 | 0.14 | 1.03 | 0.002 | 0.006 |  | 2.3 | 1.03 | 0.27 |  |  |  | 166 |  | 22 |  |  | 200 |  |  |  | 500 | 29 | 0 | 0 | 2.9 | 200 | 690 | 8 |  |  |  |  | -20 | 172 | [7 empty] | 0 | 0 | 0 | 0 | 0 | 0 | 1 | 0 | 0 | 0
0.12 | 0.14 | 1.03 | 0.002 | 0.006 |  | 2.3 | 1.03 | 0.27 |  |  |  | 166 |  | 22 |  |  | 200 |  |  |  | 500 | 29 | 0 | 0 | 2.9 | 200 | 690 | 24 |  | 696 | [11 empty] | 0 | 0 | 0 | 0 | 0 | 0 | 1 | 0 | 0 | 0
0.14 | 0.18 | 0.75 | 0.002 | 0.005 |  | 2.3 | 1.01 | 0.27 |  |  |  | 256 |  | 21 |  |  | 200 |  |  |  | 500 | 29 | 0 | 0 | 2.9 | 200 | 690 | 8 |  | 770 | [11 empty] | 0 | 0 | 0 | 0 | 0 | 0 | 1 | 0 | 0 | 0
0.14 | 0.18 | 0.75 | 0.002 | 0.005 |  | 2.3 | 1.01 | 0.27 |  |  |  | 256 |  | 21 |  |  | 200 |  |  |  | 500 | 29 | 0 | 0 | 2.9 | 200 | 690 | 8 |  |  |  |  | -40 | 24 | [7 empty] | 0 | 0 | 0 | 0 | 0 | 0 | 1 | 0 | 0 | 0
0.14 | 0.18 | 0.75 | 0.002 | 0.005 |  | 2.3 | 1.01 | 0.27 |  |  |  | 256 |  | 21 |  |  | 200 |  |  |  | 500 | 29 | 0 | 0 | 2.9 | 200 | 690 | 8 |  |  |  |  | -40 | 37 | [7 empty] | 0 | 0 | 0 | 0 | 0 | 0 | 1 | 0 | 0 | 0
0.14 | 0.18 | 0.75 | 0.002 | 0.005 |  | 2.3 | 1.01 | 0.27 |  |  |  | 256 |  | 21 |  |  | 200 |  |  |  | 500 | 29 | 0 | 0 | 2.9 | 200 | 690 | 8 |  |  |  |  | -40 | 52 | [7 empty] | 0 | 0 | 0 | 0 | 0 | 0 | 1 | 0 | 0 | 0
0.14 | 0.18 | 0.75 | 0.002 | 0.005 |  | 2.3 | 1.01 | 0.27 |  |  |  | 256 |  | 21 |  |  | 200 |  |  |  | 500 | 29 | 0 | 0 | 2.9 | 200 | 690 | 8 |  |  |  |  | -20 | 37 | [7 empty] | 0 | 0 | 0 | 0 | 0 | 0 | 1 | 0 | 0 | 0
0.14 | 0.18 | 0.75 | 0.002 | 0.005 |  | 2.3 | 1.01 | 0.27 |  |  |  | 256 |  | 21 |  |  | 200 |  |  |  | 500 | 29 | 0 | 0 | 2.9 | 200 | 690 | 8 |  |  |  |  | -20 | 80 | [7 empty] | 0 | 0 | 0 | 0 | 0 | 0 | 1 | 0 | 0 | 0
0.14 | 0.18 | 0.75 | 0.002 | 0.005 |  | 2.3 | 1.01 | 0.27 |  |  |  | 256 |  | 21 |  |  | 200 |  |  |  | 500 | 29 | 0 | 0 | 2.9 | 200 | 690 | 24 |  | 714 | [11 empty] | 0 | 0 | 0 | 0 | 0 | 0 | 1 | 0 | 0 | 0
0.12 | 0.14 | 1.34 | 0.002 | 0.008 |  | 2.23 | 1 | 0.31 |  |  |  | 292 |  | 37 |  |  | 200 |  |  |  | 500 | 29 | 0 | 0 | 2.9 | 200 | 690 | 8 |  |  | 25.3 | 73.2 | [9 empty] | 0 | 0 | 0 | 0 | 0 | 0 | 1 | 0 | 0 | 0
0.12 | 0.13 | 1.29 | 0.002 | 0.009 |  | 2.26 | 0.99 | 0.3 |  |  |  | 344 |  | 35 |  |  | 200 |  |  |  | 500 | 29 | 0 | 0 | 2.9 | 200 | 690 | 24 |  |  | 21.8 | 70.7 | [9 empty] | 0 | 0 | 0 | 0 | 0 | 0 | 1 | 0 | 0 | 0
0.12 | 0.15 | 1.36 | 0.002 | 0.008 |  | 2.26 | 0.99 | 0.32 |  |  |  | 243 |  | 101 |  |  | 200 |  |  |  | 500 | 29 | 0 | 0 | 2.9 | 200 | 690 | 8 |  |  | 24.3 | 72.4 | [9 empty] | 0 | 0 | 0 | 0 | 0 | 0 | 1 | 0 | 0 | 0
0.11 | 0.14 | 1.32 | 0.002 | 0.008 |  | 2.27 | 1 | 0.32 |  |  |  | 334 |  | 127 |  |  | 200 |  |  |  | 500 | 29 | 0 | 0 | 2.9 | 200 | 690 | 24 |  |  | 22.4 | 69.1 | [9 empty] | 0 | 0 | 0 | 0 | 0 | 0 | 1 | 0 | 0 | 0
0.12 | 0.13 | 1.23 | 0.002 | 0.008 |  | 2.29 | 1.01 | 0.32 |  |  |  | 303 |  | 166 |  |  | 200 |  |  |  | 500 | 29 | 0 | 0 | 2.9 | 200 | 690 | 8 |  |  | 24.7 | 69.9 | [9 empty] | 0 | 0 | 0 | 0 | 0 | 0 | 1 | 0 | 0 | 0
0.11 | 0.13 | 1.2 | 0.002 | 0.008 |  | 2.26 | 1 | 0.31 |  |  |  | 283 |  | 156 |  |  | 200 |  |  |  | 500 | 29 | 0 | 0 | 2.9 | 200 | 690 | 24 |  |  | 21.6 | 69.8 | [9 empty] | 0 | 0 | 0 | 0 | 0 | 0 | 1 | 0 | 0 | 0
0.12 | 0.15 | 1.28 | 0.002 | 0.008 |  | 2.27 | 1 | 0.31 |  |  |  | 237 |  | 245 |  |  | 200 |  |  |  | 500 | 29 | 0 | 0 | 2.9 | 200 | 690 | 8 |  |  | 20.8 | 68.8 | [9 empty] | 0 | 0 | 0 | 0 | 0 | 0 | 1 | 0 | 0 | 0
0.12 | 0.13 | 1.18 | 0.002 | 0.007 |  | 2.26 | 1 | 0.31 |  |  |  | 286 |  | 312 |  |  | 200 |  |  |  | 500 | 29 | 0 | 0 | 2.9 | 200 | 690 | 24 |  |  | 21.7 | 67 | [9 empty] | 0 | 0 | 0 | 0 | 0 | 0 | 1 | 0 | 0 | 0
0.084 | 0.415 | 1.24 | 0.011 | 0.015 | 0.05 | 0.037 | 0.385 |  | 0.105 |  |  | 480 |  | 86 |  |  |  | 60 | 150 | 5 |  |  | 1 | 1 | 2.4 | 100 | 550 | 1.83 | 529 | 635 | 25.6 | 70 | [9 empty] | 0 | 0 | 0 | 0 | 0 | 0 | 1 | 0 | 0 | 0
0.084 | 0.415 | 1.24 | 0.011 | 0.015 | 0.05 | 0.037 | 0.385 |  | 0.105 |  |  | 480 |  | 86 |  |  |  | 60 | 150 | 5 |  |  | 1 | 1 | 2.4 | 100 | 550 | 1.83 | 473 | 605 | 28.8 | 73 | [9 empty] | 0 | 0 | 0 | 0 | 0 | 0 | 1 | 0 | 0 | 0
0.084 | 0.415 | 1.24 | 0.011 | 0.015 | 0.05 | 0.037 | 0.385 |  | 0.105 |  |  | 480 |  | 86 |  |  |  | 60 | 150 | 5 |  |  | 1 | 1 | 2.4 | 100 | 550 | 1.83 | 557 | 658 | 23.8 | 68.5 | [9 empty] | 0 | 0 | 0 | 0 | 0 | 0 | 1 | 0 | 0 | 0
0.084 | 0.415 | 1.24 | 0.011 | 0.015 | 0.05 | 0.037 | 0.385 |  | 0.105 |  |  | 480 |  | 86 |  |  |  | 60 | 150 | 5 |  |  | 1 | 1 | 2.4 | 100 | 550 | 1.83 |  |  |  |  | -40 | 96 | [7 empty] | 0 | 0 | 0 | 0 | 0 | 0 | 1 | 0 | 0 | 0
0.084 | 0.415 | 1.24 | 0.011 | 0.015 | 0.05 | 0.037 | 0.385 |  | 0.105 |  |  | 480 |  | 86 |  |  |  | 60 | 150 | 5 |  |  | 1 | 1 | 2.4 | 100 | 550 | 1.83 |  |  |  |  | -79 | 40 | [7 empty] | 0 | 0 | 0 | 0 | 0 | 0 | 1 | 0 | 0 | 0
0.084 | 0.415 | 1.24 | 0.011 | 0.015 | 0.05 | 0.037 | 0.385 |  | 0.105 |  |  | 480 |  | 86 |  |  |  | 60 | 150 | 5 |  |  | 1 | 1 | 2.4 | 100 | 550 | 1.83 | [7 empty] | -51 | [5 empty] | 0 | 0 | 0 | 0 | 0 | 0 | 1 | 0 | 0 | 0
0.084 | 0.3 | 0.54 | 0.005 | 0.008 | 0.036 | 2.2 | 1.05 |  | 0.035 |  |  | 660 |  | 66 |  |  |  | 40 | 70 | 4 |  |  | 1 | 1 | 2.4 | 175 | 690 | 2.33 | 496 | 638 | 23.3 | 73 | [9 empty] | 0 | 0 | 0 | 0 | 0 | 0 | 1 | 0 | 0 | 0
0.084 | 0.3 | 0.54 | 0.005 | 0.008 | 0.036 | 2.2 | 1.05 |  | 0.035 |  |  | 660 |  | 66 |  |  |  | 40 | 70 | 4 |  |  | 1 | 1 | 2.4 | 175 | 690 | 2.33 | 524 | 664 | 23.6 | 66.5 | [9 empty] | 0 | 0 | 0 | 0 | 0 | 0 | 1 | 0 | 0 | 0
0.084 | 0.3 | 0.54 | 0.005 | 0.008 | 0.036 | 2.2 | 1.05 |  | 0.035 |  |  | 660 |  | 66 |  |  |  | 40 | 70 | 4 |  |  | 1 | 1 | 2.4 | 175 | 690 | 2.33 | 530 | 653 | 21.5 | 69 | [9 empty] | 0 | 0 | 0 | 0 | 0 | 0 | 1 | 0 | 0 | 0
0.084 | 0.3 | 0.54 | 0.005 | 0.008 | 0.036 | 2.2 | 1.05 |  | 0.035 |  |  | 660 |  | 66 |  |  |  | 40 | 70 | 4 |  |  | 1 | 1 | 2.4 | 175 | 690 | 2.33 |  |  |  |  | 0 | 118 | [7 empty] | 0 | 0 | 0 | 0 | 0 | 0 | 1 | 0 | 0 | 0
0.084 | 0.3 | 0.54 | 0.005 | 0.008 | 0.036 | 2.2 | 1.05 |  | 0.035 |  |  | 660 |  | 66 |  |  |  | 40 | 70 | 4 |  |  | 1 | 1 | 2.4 | 175 | 690 | 2.33 |  |  |  |  | -50 | 40 | [7 empty] | 0 | 0 | 0 | 0 | 0 | 0 | 1 | 0 | 0 | 0
0.084 | 0.3 | 0.54 | 0.005 | 0.008 | 0.036 | 2.2 | 1.05 |  | 0.035 |  |  | 660 |  | 66 |  |  |  | 40 | 70 | 4 |  |  | 1 | 1 | 2.4 | 175 | 690 | 2.33 | [7 empty] | -34 | [5 empty] | 0 | 0 | 0 | 0 | 0 | 0 | 1 | 0 | 0 | 0
0.06 | 0.2 | 1.15 | 0.007 | 0.017 | 0.16 | 0.052 | 0.45 |  | 0.128 |  |  | 350 |  | 97 |  |  |  | 140 | 160 | 15 |  |  | 1 | 1 | 2.4 | 125 | 605 | 1.92 | 598 | 678 | 24.5 | 74 | [9 empty] | 0 | 0 | 0 | 0 | 0 | 0 | 1 | 0 | 0 | 0
0.06 | 0.2 | 1.15 | 0.007 | 0.017 | 0.16 | 0.052 | 0.45 |  | 0.128 |  |  | 350 |  | 97 |  |  |  | 140 | 160 | 15 |  |  | 1 | 1 | 2.4 | 125 | 605 | 1.92 | 663 | 730 | 22.5 | 66.5 | [9 empty] | 0 | 0 | 0 | 0 | 0 | 0 | 1 | 0 | 0 | 0
0.06 | 0.2 | 1.15 | 0.007 | 0.017 | 0.16 | 0.052 | 0.45 |  | 0.128 |  |  | 350 |  | 97 |  |  |  | 140 | 160 | 15 |  |  | 1 | 1 | 2.4 | 125 | 605 | 1.92 | 630 | 708 | 24.8 | 63 | [9 empty] | 0 | 0 | 0 | 0 | 0 | 0 | 1 | 0 | 0 | 0
0.06 | 0.2 | 1.15 | 0.007 | 0.017 | 0.16 | 0.052 | 0.45 |  | 0.128 |  |  | 350 |  | 97 |  |  |  | 140 | 160 | 15 |  |  | 1 | 1 | 2.4 | 125 | 605 | 1.92 |  |  |  |  | -10 | 80 | [7 empty] | 0 | 0 | 0 | 0 | 0 | 0 | 1 | 0 | 0 | 0
0.06 | 0.2 | 1.15 | 0.007 | 0.017 | 0.16 | 0.052 | 0.45 |  | 0.128 |  |  | 350 |  | 97 |  |  |  | 140 | 160 | 15 |  |  | 1 | 1 | 2.4 | 125 | 605 | 1.92 |  |  |  |  | -43 | 40 | [7 empty] | 0 | 0 | 0 | 0 | 0 | 0 | 1 | 0 | 0 | 0
0.06 | 0.2 | 1.15 | 0.007 | 0.017 | 0.16 | 0.052 | 0.45 |  | 0.128 |  |  | 350 |  | 97 |  |  |  | 140 | 160 | 15 |  |  | 1 | 1 | 2.4 | 125 | 605 | 1.92 | [7 empty] | -35 | [5 empty] | 0 | 0 | 0 | 0 | 0 | 0 | 1 | 0 | 0 | 0
0.11 | 0.18 | 0.7 |  |  | 0.13 | 2.28 | 0.27 | [6 empty] | 62 |  |  | 200 |  |  |  | 535 | 63 | 0 | 0 | 1.8 | 225 | 690 | 24 | 606 | 707 | 22 | 63 | [9 empty] | 0 | 0 | 0 | 0 | 0 | 0 | 0 | 0 | 0 | 1
0.1 | 0.17 | 0.67 |  |  | 0.14 | 2.31 | 0.29 | [6 empty] | 240 |  |  | 240 |  |  |  | 535 | 63 | 0 | 0 | 1.8 | 225 | 690 | 24 | 596 | 703 | 20 | 62 | [9 empty] | 0 | 0 | 0 | 0 | 0 | 0 | 0 | 0 | 0 | 1
0.11 | 0.17 | 0.65 |  |  | 0.02 | 2.28 | 0.27 | [6 empty] | 68 |  |  | 68 |  |  |  | 535 | 63 | 0 | 0 | 1.8 | 225 | 690 | 24 | 597 | 700 | 22 | 58 | [9 empty] | 0 | 0 | 0 | 0 | 0 | 0 | 0 | 0 | 0 | 1
0.1 | 0.16 | 0.61 |  |  | 0.02 | 2.27 | 0.27 | [6 empty] | 260 |  |  | 260 |  |  |  | 535 | 63 | 0 | 0 | 1.8 | 225 | 690 | 24 | 608 | 702 | 21 | 60 | [9 empty] | 0 | 0 | 0 | 0 | 0 | 0 | 0 | 0 | 0 | 1
0.07 | 0.08 | 0.98 | 0.01 | 0.01 | 0.27 | 2.07 | 1.07 | 0.015 |  |  |  | 891 |  | 97 |  |  |  | 0.009 | 0.01 | 0.008 | 300 | 28 | 1 | 1 | 2.04 | 150 | 690 | 10 | 440 | 540 | 24 | 67 | [9 empty] | 1 | 0 | 0 | 0 | 0 | 0 | 0 | 0 | 0 | 0
0.07 | 0.08 | 0.98 | 0.01 | 0.01 | 0.27 | 2.07 | 1.07 | 0.015 |  |  |  | 891 |  | 97 |  |  |  | 0.009 | 0.01 | 0.008 | 300 | 28 | 1 | 1 | 2.04 | 150 | 690 | 10 |  |  |  |  | -80 | 9 | [7 empty] | 1 | 0 | 0 | 0 | 0 | 0 | 0 | 0 | 0 | 0
0.07 | 0.08 | 0.98 | 0.01 | 0.01 | 0.27 | 2.07 | 1.07 | 0.015 |  |  |  | 891 |  | 97 |  |  |  | 0.009 | 0.01 | 0.008 | 300 | 28 | 1 | 1 | 2.04 | 150 | 690 | 10 |  |  |  |  | -70 | 9 | [7 empty] | 1 | 0 | 0 | 0 | 0 | 0 | 0 | 0 | 0 | 0
0.07 | 0.08 | 0.98 | 0.01 | 0.01 | 0.27 | 2.07 | 1.07 | 0.015 |  |  |  | 891 |  | 97 |  |  |  | 0.009 | 0.01 | 0.008 | 300 | 28 | 1 | 1 | 2.04 | 150 | 690 | 10 |  |  |  |  | -60 | 9 | [7 empty] | 1 | 0 | 0 | 0 | 0 | 0 | 0 | 0 | 0 | 0
0.07 | 0.08 | 0.98 | 0.01 | 0.01 | 0.27 | 2.07 | 1.07 | 0.015 |  |  |  | 891 |  | 97 |  |  |  | 0.009 | 0.01 | 0.008 | 300 | 28 | 1 | 1 | 2.04 | 150 | 690 | 10 |  |  |  |  | -40 | 19 | [7 empty] | 1 | 0 | 0 | 0 | 0 | 0 | 0 | 0 | 0 | 0
0.07 | 0.08 | 0.98 | 0.01 | 0.01 | 0.27 | 2.07 | 1.07 | 0.015 |  |  |  | 891 |  | 97 |  |  |  | 0.009 | 0.01 | 0.008 | 300 | 28 | 1 | 1 | 2.04 | 150 | 690 | 10 |  |  |  |  | -30 | 28 | [7 empty] | 1 | 0 | 0 | 0 | 0 | 0 | 0 | 0 | 0 | 0
0.07 | 0.08 | 0.98 | 0.01 | 0.01 | 0.27 | 2.07 | 1.07 | 0.015 |  |  |  | 891 |  | 97 |  |  |  | 0.009 | 0.01 | 0.008 | 300 | 28 | 1 | 1 | 2.04 | 150 | 690 | 10 |  |  |  |  | -20 | 43 | [7 empty] | 1 | 0 | 0 | 0 | 0 | 0 | 0 | 0 | 0 | 0
0.07 | 0.08 | 0.98 | 0.01 | 0.01 | 0.27 | 2.07 | 1.07 | 0.015 |  |  |  | 891 |  | 97 |  |  |  | 0.009 | 0.01 | 0.008 | 300 | 28 | 1 | 1 | 2.04 | 150 | 690 | 10 |  |  |  |  | 0 | 117 | [7 empty] | 1 | 0 | 0 | 0 | 0 | 0 | 0 | 0 | 0 | 0
0.07 | 0.08 | 0.98 | 0.01 | 0.01 | 0.27 | 2.07 | 1.07 | 0.015 |  |  |  | 891 |  | 97 |  |  |  | 0.009 | 0.01 | 0.008 | 300 | 28 | 1 | 1 | 2.04 | 150 | 690 | 10 |  |  |  |  | 20 | 179 | [7 empty] | 1 | 0 | 0 | 0 | 0 | 0 | 0 | 0 | 0 | 0
0.07 | 0.08 | 0.98 | 0.01 | 0.01 | 0.27 | 2.07 | 1.07 | 0.015 |  |  |  | 891 |  | 97 |  |  |  | 0.009 | 0.01 | 0.008 | 300 | 28 | 1 | 1 | 2.04 | 150 | 690 | 10 |  |  |  |  | 40 | 204 | [7 empty] | 1 | 0 | 0 | 0 | 0 | 0 | 0 | 0 | 0 | 0
0.07 | 0.08 | 0.98 | 0.01 | 0.01 | 0.27 | 2.07 | 1.07 | 0.015 |  |  |  | 891 |  | 97 |  |  |  | 0.009 | 0.01 | 0.008 | 300 | 28 | 1 | 1 | 2.04 | 150 | 690 | 10 |  |  |  |  | 60 | 210 | [7 empty] | 1 | 0 | 0 | 0 | 0 | 0 | 0 | 0 | 0 | 0
0.07 | 0.08 | 0.98 | 0.01 | 0.01 | 0.27 | 2.07 | 1.07 | 0.015 |  |  |  | 891 |  | 97 |  |  |  | 0.009 | 0.01 | 0.008 | 300 | 28 | 1 | 1 | 2.04 | 150 | 690 | 10 |  |  |  |  | 70 | 210 | [7 empty] | 1 | 0 | 0 | 0 | 0 | 0 | 0 | 0 | 0 | 0
0.048 | 0.13 | 1.06 | 0.014 | 0.016 | 0.23 | 2.02 | 1.3 | 0.02 |  |  |  | 768 |  | 266 |  |  |  | 0.008 | 0.03 | 0.008 | 300 | 28 | 1 | 1 | 1.96 | 150 | 690 | 10 | 506 | 598 | 22 | 70 | [9 empty] | 1 | 0 | 0 | 0 | 0 | 0 | 0 | 0 | 0 | 0
0.048 | 0.13 | 1.06 | 0.014 | 0.016 | 0.23 | 2.02 | 1.3 | 0.02 |  |  |  | 768 |  | 266 |  |  |  | 0.008 | 0.03 | 0.008 | 300 | 28 | 1 | 1 | 1.96 | 150 | 690 | 10 |  |  |  |  | -70 | 6 | [7 empty] | 1 | 0 | 0 | 0 | 0 | 0 | 0 | 0 | 0 | 0
0.048 | 0.13 | 1.06 | 0.014 | 0.016 | 0.23 | 2.02 | 1.3 | 0.02 |  |  |  | 768 |  | 266 |  |  |  | 0.008 | 0.03 | 0.008 | 300 | 28 | 1 | 1 | 1.96 | 150 | 690 | 10 |  |  |  |  | -60 | 6 | [7 empty] | 1 | 0 | 0 | 0 | 0 | 0 | 0 | 0 | 0 | 0
0.048 | 0.13 | 1.06 | 0.014 | 0.016 | 0.23 | 2.02 | 1.3 | 0.02 |  |  |  | 768 |  | 266 |  |  |  | 0.008 | 0.03 | 0.008 | 300 | 28 | 1 | 1 | 1.96 | 150 | 690 | 10 |  |  |  |  | -40 | 15 | [7 empty] | 1 | 0 | 0 | 0 | 0 | 0 | 0 | 0 | 0 | 0
0.048 | 0.13 | 1.06 | 0.014 | 0.016 | 0.23 | 2.02 | 1.3 | 0.02 |  |  |  | 768 |  | 266 |  |  |  | 0.008 | 0.03 | 0.008 | 300 | 28 | 1 | 1 | 1.96 | 150 | 690 | 10 |  |  |  |  | -20 | 68 | [7 empty] | 1 | 0 | 0 | 0 | 0 | 0 | 0 | 0 | 0 | 0
0.048 | 0.13 | 1.06 | 0.014 | 0.016 | 0.23 | 2.02 | 1.3 | 0.02 |  |  |  | 768 |  | 266 |  |  |  | 0.008 | 0.03 | 0.008 | 300 | 28 | 1 | 1 | 1.96 | 150 | 690 | 10 |  |  |  |  | 0 | 120 | [7 empty] | 1 | 0 | 0 | 0 | 0 | 0 | 0 | 0 | 0 | 0
0.048 | 0.13 | 1.06 | 0.014 | 0.016 | 0.23 | 2.02 | 1.3 | 0.02 |  |  |  | 768 |  | 266 |  |  |  | 0.008 | 0.03 | 0.008 | 300 | 28 | 1 | 1 | 1.96 | 150 | 690 | 10 |  |  |  |  | 20 | 151 | [7 empty] | 1 | 0 | 0 | 0 | 0 | 0 | 0 | 0 | 0 | 0
0.048 | 0.13 | 1.06 | 0.014 | 0.016 | 0.23 | 2.02 | 1.3 | 0.02 |  |  |  | 768 |  | 266 |  |  |  | 0.008 | 0.03 | 0.008 | 300 | 28 | 1 | 1 | 1.96 | 150 | 690 | 10 |  |  |  |  | 40 | 160 | [7 empty] | 1 | 0 | 0 | 0 | 0 | 0 | 0 | 0 | 0 | 0
0.048 | 0.13 | 1.06 | 0.014 | 0.016 | 0.23 | 2.02 | 1.3 | 0.02 |  |  |  | 768 |  | 266 |  |  |  | 0.008 | 0.03 | 0.008 | 300 | 28 | 1 | 1 | 1.96 | 150 | 690 | 10 |  |  |  |  | 60 | 164 | [7 empty] | 1 | 0 | 0 | 0 | 0 | 0 | 0 | 0 | 0 | 0
0.043 | 0.12 | 0.86 | 0.011 | 0.017 | 0.2 | 2.01 | 0.93 | 0.02 |  |  |  | 922 |  | 123 |  |  |  | 0.008 | 0.008 | 0.008 | 300 | 20 | 1 | 1 | 2.08 | 150 | 690 | 10 | 505 | 600 | 19 | 69 | [9 empty] | 1 | 0 | 0 | 0 | 0 | 0 | 0 | 0 | 0 | 0
0.043 | 0.12 | 0.86 | 0.011 | 0.017 | 0.2 | 2.01 | 0.93 | 0.02 |  |  |  | 922 |  | 123 |  |  |  | 0.008 | 0.008 | 0.008 | 300 | 20 | 1 | 1 | 2.08 | 150 | 690 | 10 |  |  |  |  | -70 | 3 | [7 empty] | 1 | 0 | 0 | 0 | 0 | 0 | 0 | 0 | 0 | 0
0.043 | 0.12 | 0.86 | 0.011 | 0.017 | 0.2 | 2.01 | 0.93 | 0.02 |  |  |  | 922 |  | 123 |  |  |  | 0.008 | 0.008 | 0.008 | 300 | 20 | 1 | 1 | 2.08 | 150 | 690 | 10 |  |  |  |  | -60 | 3 | [7 empty] | 1 | 0 | 0 | 0 | 0 | 0 | 0 | 0 | 0 | 0
0.043 | 0.12 | 0.86 | 0.011 | 0.017 | 0.2 | 2.01 | 0.93 | 0.02 |  |  |  | 922 |  | 123 |  |  |  | 0.008 | 0.008 | 0.008 | 300 | 20 | 1 | 1 | 2.08 | 150 | 690 | 10 |  |  |  |  | -20 | 9 | [7 empty] | 1 | 0 | 0 | 0 | 0 | 0 | 0 | 0 | 0 | 0
0.043 | 0.12 | 0.86 | 0.011 | 0.017 | 0.2 | 2.01 | 0.93 | 0.02 |  |  |  | 922 |  | 123 |  |  |  | 0.008 | 0.008 | 0.008 | 300 | 20 | 1 | 1 | 2.08 | 150 | 690 | 10 |  |  |  |  | 0 | 12 | [7 empty] | 1 | 0 | 0 | 0 | 0 | 0 | 0 | 0 | 0 | 0
0.043 | 0.12 | 0.86 | 0.011 | 0.017 | 0.2 | 2.01 | 0.93 | 0.02 |  |  |  | 922 |  | 123 |  |  |  | 0.008 | 0.008 | 0.008 | 300 | 20 | 1 | 1 | 2.08 | 150 | 690 | 10 |  |  |  |  | 10 | 43 | [7 empty] | 1 | 0 | 0 | 0 | 0 | 0 | 0 | 0 | 0 | 0
0.043 | 0.12 | 0.86 | 0.011 | 0.017 | 0.2 | 2.01 | 0.93 | 0.02 |  |  |  | 922 |  | 123 |  |  |  | 0.008 | 0.008 | 0.008 | 300 | 20 | 1 | 1 | 2.08 | 150 | 690 | 10 |  |  |  |  | 20 | 65 | [7 empty] | 1 | 0 | 0 | 0 | 0 | 0 | 0 | 0 | 0 | 0
0.043 | 0.12 | 0.86 | 0.011 | 0.017 | 0.2 | 2.01 | 0.93 | 0.02 |  |  |  | 922 |  | 123 |  |  |  | 0.008 | 0.008 | 0.008 | 300 | 20 | 1 | 1 | 2.08 | 150 | 690 | 10 |  |  |  |  | 30 | 65 | [7 empty] | 1 | 0 | 0 | 0 | 0 | 0 | 0 | 0 | 0 | 0
0.042 | 0.14 | 1.33 | 0.012 | 0.015 | 0.26 | 2.39 | 1.21 | 0.015 |  |  |  | 735 |  | 236 |  |  |  | 0.008 | 0.016 | 0.008 | 300 | 28 | 1 | 1 | 1.96 | 150 | 690 | 10 | 520 | 620 | 20 | 54 | [9 empty] | 1 | 0 | 0 | 0 | 0 | 0 | 0 | 0 | 0 | 0
0.042 | 0.14 | 1.33 | 0.012 | 0.015 | 0.26 | 2.39 | 1.21 | 0.015 |  |  |  | 735 |  | 236 |  |  |  | 0.008 | 0.016 | 0.008 | 300 | 28 | 1 | 1 | 1.96 | 150 | 690 | 10 |  |  |  |  | -80 | 6 | [7 empty] | 1 | 0 | 0 | 0 | 0 | 0 | 0 | 0 | 0 | 0
0.042 | 0.14 | 1.33 | 0.012 | 0.015 | 0.26 | 2.39 | 1.21 | 0.015 |  |  |  | 735 |  | 236 |  |  |  | 0.008 | 0.016 | 0.008 | 300 | 28 | 1 | 1 | 1.96 | 150 | 690 | 10 |  |  |  |  | -70 | 6 | [7 empty] | 1 | 0 | 0 | 0 | 0 | 0 | 0 | 0 | 0 | 0
0.042 | 0.14 | 1.33 | 0.012 | 0.015 | 0.26 | 2.39 | 1.21 | 0.015 |  |  |  | 735 |  | 236 |  |  |  | 0.008 | 0.016 | 0.008 | 300 | 28 | 1 | 1 | 1.96 | 150 | 690 | 10 |  |  |  |  | -60 | 12 | [7 empty] | 1 | 0 | 0 | 0 | 0 | 0 | 0 | 0 | 0 | 0
0.042 | 0.14 | 1.33 | 0.012 | 0.015 | 0.26 | 2.39 | 1.21 | 0.015 |  |  |  | 735 |  | 236 |  |  |  | 0.008 | 0.016 | 0.008 | 300 | 28 | 1 | 1 | 1.96 | 150 | 690 | 10 |  |  |  |  | -40 | 49 | [7 empty] | 1 | 0 | 0 | 0 | 0 | 0 | 0 | 0 | 0 | 0
0.042 | 0.14 | 1.33 | 0.012 | 0.015 | 0.26 | 2.39 | 1.21 | 0.015 |  |  |  | 735 |  | 236 |  |  |  | 0.008 | 0.016 | 0.008 | 300 | 28 | 1 | 1 | 1.96 | 150 | 690 | 10 |  |  |  |  | -20 | 96 | [7 empty] | 1 | 0 | 0 | 0 | 0 | 0 | 0 | 0 | 0 | 0
0.042 | 0.14 | 1.33 | 0.012 | 0.015 | 0.26 | 2.39 | 1.21 | 0.015 |  |  |  | 735 |  | 236 |  |  |  | 0.008 | 0.016 | 0.008 | 300 | 28 | 1 | 1 | 1.96 | 150 | 690 | 10 |  |  |  |  | 0 | 123 | [7 empty] | 1 | 0 | 0 | 0 | 0 | 0 | 0 | 0 | 0 | 0
0.042 | 0.14 | 1.33 | 0.012 | 0.015 | 0.26 | 2.39 | 1.21 | 0.015 |  |  |  | 735 |  | 236 |  |  |  | 0.008 | 0.016 | 0.008 | 300 | 28 | 1 | 1 | 1.96 | 150 | 690 | 10 |  |  |  |  | 20 | 139 | [7 empty] | 1 | 0 | 0 | 0 | 0 | 0 | 0 | 0 | 0 | 0
0.042 | 0.14 | 1.33 | 0.012 | 0.015 | 0.26 | 2.39 | 1.21 | 0.015 |  |  |  | 735 |  | 236 |  |  |  | 0.008 | 0.016 | 0.008 | 300 | 28 | 1 | 1 | 1.96 | 150 | 690 | 10 |  |  |  |  | 40 | 135 | [7 empty] | 1 | 0 | 0 | 0 | 0 | 0 | 0 | 0 | 0 | 0
0.042 | 0.14 | 1.33 | 0.012 | 0.015 | 0.26 | 2.39 | 1.21 | 0.015 |  |  |  | 735 |  | 236 |  |  |  | 0.008 | 0.016 | 0.008 | 300 | 28 | 1 | 1 | 1.96 | 150 | 690 | 10 |  |  |  |  | 60 | 148 | [7 empty] | 1 | 0 | 0 | 0 | 0 | 0 | 0 | 0 | 0 | 0
0.047 | 0.42 | 1 | 0.015 | 0.016 | 0.17 | 2.29 | 1.04 | 0.018 |  |  |  | 695 |  | 165 |  |  |  | 0.008 | 0.034 | 0.008 | 300 | 28 | 1 | 1 | 2.08 | 150 | 690 | 10 | 537 | 620 | 11 | 24 | [9 empty] | 1 | 0 | 0 | 0 | 0 | 0 | 0 | 0 | 0 | 0
0.047 | 0.42 | 1 | 0.015 | 0.016 | 0.17 | 2.29 | 1.04 | 0.018 |  |  |  | 695 |  | 165 |  |  |  | 0.008 | 0.034 | 0.008 | 300 | 28 | 1 | 1 | 2.08 | 150 | 690 | 10 |  |  |  |  | -70 | 9 | [7 empty] | 1 | 0 | 0 | 0 | 0 | 0 | 0 | 0 | 0 | 0
0.047 | 0.42 | 1 | 0.015 | 0.016 | 0.17 | 2.29 | 1.04 | 0.018 |  |  |  | 695 |  | 165 |  |  |  | 0.008 | 0.034 | 0.008 | 300 | 28 | 1 | 1 | 2.08 | 150 | 690 | 10 |  |  |  |  | -60 | 9 | [7 empty] | 1 | 0 | 0 | 0 | 0 | 0 | 0 | 0 | 0 | 0
0.047 | 0.42 | 1 | 0.015 | 0.016 | 0.17 | 2.29 | 1.04 | 0.018 |  |  |  | 695 |  | 165 |  |  |  | 0.008 | 0.034 | 0.008 | 300 | 28 | 1 | 1 | 2.08 | 150 | 690 | 10 |  |  |  |  | -40 | 12 | [7 empty] | 1 | 0 | 0 | 0 | 0 | 0 | 0 | 0 | 0 | 0
0.047 | 0.42 | 1 | 0.015 | 0.016 | 0.17 | 2.29 | 1.04 | 0.018 |  |  |  | 695 |  | 165 |  |  |  | 0.008 | 0.034 | 0.008 | 300 | 28 | 1 | 1 | 2.08 | 150 | 690 | 10 |  |  |  |  | -20 | 22 | [7 empty] | 1 | 0 | 0 | 0 | 0 | 0 | 0 | 0 | 0 | 0
0.047 | 0.42 | 1 | 0.015 | 0.016 | 0.17 | 2.29 | 1.04 | 0.018 |  |  |  | 695 |  | 165 |  |  |  | 0.008 | 0.034 | 0.008 | 300 | 28 | 1 | 1 | 2.08 | 150 | 690 | 10 |  |  |  |  | 0 | 46 | [7 empty] | 1 | 0 | 0 | 0 | 0 | 0 | 0 | 0 | 0 | 0
0.047 | 0.42 | 1 | 0.015 | 0.016 | 0.17 | 2.29 | 1.04 | 0.018 |  |  |  | 695 |  | 165 |  |  |  | 0.008 | 0.034 | 0.008 | 300 | 28 | 1 | 1 | 2.08 | 150 | 690 | 10 |  |  |  |  | 20 | 96 | [7 empty] | 1 | 0 | 0 | 0 | 0 | 0 | 0 | 0 | 0 | 0
0.047 | 0.42 | 1 | 0.015 | 0.016 | 0.17 | 2.29 | 1.04 | 0.018 |  |  |  | 695 |  | 165 |  |  |  | 0.008 | 0.034 | 0.008 | 300 | 28 | 1 | 1 | 2.08 | 150 | 690 | 10 |  |  |  |  | 40 | 154 | [7 empty] | 1 | 0 | 0 | 0 | 0 | 0 | 0 | 0 | 0 | 0
0.047 | 0.42 | 1 | 0.015 | 0.016 | 0.17 | 2.29 | 1.04 | 0.018 |  |  |  | 695 |  | 165 |  |  |  | 0.008 | 0.034 | 0.008 | 300 | 28 | 1 | 1 | 2.08 | 150 | 690 | 10 |  |  |  |  | 60 | 164 | [7 empty] | 1 | 0 | 0 | 0 | 0 | 0 | 0 | 0 | 0 | 0
0.047 | 0.42 | 1 | 0.015 | 0.016 | 0.17 | 2.29 | 1.04 | 0.018 |  |  |  | 695 |  | 165 |  |  |  | 0.008 | 0.034 | 0.008 | 300 | 28 | 1 | 1 | 2.08 | 150 | 690 | 10 |  |  |  |  | 70 | 167 | [7 empty] | 1 | 0 | 0 | 0 | 0 | 0 | 0 | 0 | 0 | 0
0.074 | 0.27 | 1.11 | 0.009 | 0.024 | 0.17 | 2.3 | 0.96 | 0.018 |  |  |  | 556 |  | 113 |  |  |  | 0.008 | 0.032 | 0.008 | 290 | 29 | 1 | 1 | 2 | 150 | 690 | 10 | 595 | 675 | 24 | 69 | [9 empty] | 1 | 0 | 0 | 0 | 0 | 0 | 0 | 0 | 0 | 0
0.074 | 0.27 | 1.11 | 0.009 | 0.024 | 0.17 | 2.3 | 0.96 | 0.018 |  |  |  | 556 |  | 113 |  |  |  | 0.008 | 0.032 | 0.008 | 290 | 29 | 1 | 1 | 2 | 150 | 690 | 10 |  |  |  |  | -70 | 3 | [7 empty] | 1 | 0 | 0 | 0 | 0 | 0 | 0 | 0 | 0 | 0
0.074 | 0.27 | 1.11 | 0.009 | 0.024 | 0.17 | 2.3 | 0.96 | 0.018 |  |  |  | 556 |  | 113 |  |  |  | 0.008 | 0.032 | 0.008 | 290 | 29 | 1 | 1 | 2 | 150 | 690 | 10 |  |  |  |  | -60 | 3 | [7 empty] | 1 | 0 | 0 | 0 | 0 | 0 | 0 | 0 | 0 | 0
0.074 | 0.27 | 1.11 | 0.009 | 0.024 | 0.17 | 2.3 | 0.96 | 0.018 |  |  |  | 556 |  | 113 |  |  |  | 0.008 | 0.032 | 0.008 | 290 | 29 | 1 | 1 | 2 | 150 | 690 | 10 |  |  |  |  | -40 | 6 | [7 empty] | 1 | 0 | 0 | 0 | 0 | 0 | 0 | 0 | 0 | 0
0.074 | 0.27 | 1.11 | 0.009 | 0.024 | 0.17 | 2.3 | 0.96 | 0.018 |  |  |  | 556 |  | 113 |  |  |  | 0.008 | 0.032 | 0.008 | 290 | 29 | 1 | 1 | 2 | 150 | 690 | 10 |  |  |  |  | -20 | 12 | [7 empty] | 1 | 0 | 0 | 0 | 0 | 0 | 0 | 0 | 0 | 0
0.074 | 0.27 | 1.11 | 0.009 | 0.024 | 0.17 | 2.3 | 0.96 | 0.018 |  |  |  | 556 |  | 113 |  |  |  | 0.008 | 0.032 | 0.008 | 290 | 29 | 1 | 1 | 2 | 150 | 690 | 10 |  |  |  |  | 0 | 31 | [7 empty] | 1 | 0 | 0 | 0 | 0 | 0 | 0 | 0 | 0 | 0
0.074 | 0.27 | 1.11 | 0.009 | 0.024 | 0.17 | 2.3 | 0.96 | 0.018 |  |  |  | 556 |  | 113 |  |  |  | 0.008 | 0.032 | 0.008 | 290 | 29 | 1 | 1 | 2 | 150 | 690 | 10 |  |  |  |  | 20 | 52 | [7 empty] | 1 | 0 | 0 | 0 | 0 | 0 | 0 | 0 | 0 | 0
0.074 | 0.27 | 1.11 | 0.009 | 0.024 | 0.17 | 2.3 | 0.96 | 0.018 |  |  |  | 556 |  | 113 |  |  |  | 0.008 | 0.032 | 0.008 | 290 | 29 | 1 | 1 | 2 | 150 | 690 | 10 |  |  |  |  | 40 | 80 | [7 empty] | 1 | 0 | 0 | 0 | 0 | 0 | 0 | 0 | 0 | 0
0.074 | 0.27 | 1.11 | 0.009 | 0.024 | 0.17 | 2.3 | 0.96 | 0.018 |  |  |  | 556 |  | 113 |  |  |  | 0.008 | 0.032 | 0.008 | 290 | 29 | 1 | 1 | 2 | 150 | 690 | 10 |  |  |  |  | 50 | 93 | [7 empty] | 1 | 0 | 0 | 0 | 0 | 0 | 0 | 0 | 0 | 0
0.074 | 0.27 | 1.11 | 0.009 | 0.024 | 0.17 | 2.3 | 0.96 | 0.018 |  |  |  | 556 |  | 113 |  |  |  | 0.008 | 0.032 | 0.008 | 290 | 29 | 1 | 1 | 2 | 150 | 690 | 10 |  |  |  |  | 60 | 99 | [7 empty] | 1 | 0 | 0 | 0 | 0 | 0 | 0 | 0 | 0 | 0
0.074 | 0.27 | 1.11 | 0.009 | 0.024 | 0.17 | 2.3 | 0.96 | 0.018 |  |  |  | 556 |  | 113 |  |  |  | 0.008 | 0.032 | 0.008 | 290 | 29 | 1 | 1 | 2 | 150 | 690 | 10 |  |  |  |  | 70 | 105 | [7 empty] | 1 | 0 | 0 | 0 | 0 | 0 | 0 | 0 | 0 | 0
0.062 | 0.24 | 1.24 | 0.14 | 0.25 | 0.22 | 2.17 | 0.98 | 0.18 |  |  |  | 408 |  | 269 |  |  |  | 0.008 | 0.31 | 0.008 | 290 | 29 | 1 | 1 | 2 | 150 | 690 | 10 | 643 | 708 | 16 | 32 | [9 empty] | 1 | 0 | 0 | 0 | 0 | 0 | 0 | 0 | 0 | 0
0.062 | 0.24 | 1.24 | 0.14 | 0.25 | 0.22 | 2.17 | 0.98 | 0.18 |  |  |  | 408 |  | 269 |  |  |  | 0.008 | 0.31 | 0.008 | 290 | 29 | 1 | 1 | 2 | 150 | 690 | 10 |  |  |  |  | -70 | 6 | [7 empty] | 1 | 0 | 0 | 0 | 0 | 0 | 0 | 0 | 0 | 0
0.062 | 0.24 | 1.24 | 0.14 | 0.25 | 0.22 | 2.17 | 0.98 | 0.18 |  |  |  | 408 |  | 269 |  |  |  | 0.008 | 0.31 | 0.008 | 290 | 29 | 1 | 1 | 2 | 150 | 690 | 10 |  |  |  |  | -60 | 9 | [7 empty] | 1 | 0 | 0 | 0 | 0 | 0 | 0 | 0 | 0 | 0
0.062 | 0.24 | 1.24 | 0.14 | 0.25 | 0.22 | 2.17 | 0.98 | 0.18 |  |  |  | 408 |  | 269 |  |  |  | 0.008 | 0.31 | 0.008 | 290 | 29 | 1 | 1 | 2 | 150 | 690 | 10 |  |  |  |  | -40 | 19 | [7 empty] | 1 | 0 | 0 | 0 | 0 | 0 | 0 | 0 | 0 | 0
0.062 | 0.24 | 1.24 | 0.14 | 0.25 | 0.22 | 2.17 | 0.98 | 0.18 |  |  |  | 408 |  | 269 |  |  |  | 0.008 | 0.31 | 0.008 | 290 | 29 | 1 | 1 | 2 | 150 | 690 | 10 |  |  |  |  | -20 | 37 | [7 empty] | 1 | 0 | 0 | 0 | 0 | 0 | 0 | 0 | 0 | 0
0.062 | 0.24 | 1.24 | 0.14 | 0.25 | 0.22 | 2.17 | 0.98 | 0.18 |  |  |  | 408 |  | 269 |  |  |  | 0.008 | 0.31 | 0.008 | 290 | 29 | 1 | 1 | 2 | 150 | 690 | 10 |  |  |  |  | 0 | 56 | [7 empty] | 1 | 0 | 0 | 0 | 0 | 0 | 0 | 0 | 0 | 0
0.062 | 0.24 | 1.24 | 0.14 | 0.25 | 0.22 | 2.17 | 0.98 | 0.18 |  |  |  | 408 |  | 269 |  |  |  | 0.008 | 0.31 | 0.008 | 290 | 29 | 1 | 1 | 2 | 150 | 690 | 10 |  |  |  |  | 20 | 62 | [7 empty] | 1 | 0 | 0 | 0 | 0 | 0 | 0 | 0 | 0 | 0
0.062 | 0.24 | 1.24 | 0.14 | 0.25 | 0.22 | 2.17 | 0.98 | 0.18 |  |  |  | 408 |  | 269 |  |  |  | 0.008 | 0.31 | 0.008 | 290 | 29 | 1 | 1 | 2 | 150 | 690 | 10 |  |  |  |  | 40 | 68 | [7 empty] | 1 | 0 | 0 | 0 | 0 | 0 | 0 | 0 | 0 | 0
0.062 | 0.24 | 1.24 | 0.14 | 0.25 | 0.22 | 2.17 | 0.98 | 0.18 |  |  |  | 408 |  | 269 |  |  |  | 0.008 | 0.31 | 0.008 | 290 | 29 | 1 | 1 | 2 | 150 | 690 | 10 |  |  |  |  | 60 | 68 | [7 empty] | 1 | 0 | 0 | 0 | 0 | 0 | 0 | 0 | 0 | 0
0.062 | 0.24 | 1.24 | 0.14 | 0.25 | 0.22 | 2.17 | 0.98 | 0.18 |  |  |  | 408 |  | 269 |  |  |  | 0.008 | 0.31 | 0.008 | 290 | 29 | 1 | 1 | 2 | 150 | 690 | 10 |  |  |  |  | 70 | 71 | [7 empty] | 1 | 0 | 0 | 0 | 0 | 0 | 0 | 0 | 0 | 0
0.055 | 0.37 | 0.82 | 0.021 | 0.008 | 0.086 | 2.5 | 0.99 | 0.008289787 | 0.51 |  |  | 694 | 50 | 160 | 130 |  |  | 50 | 50 | 9 |  |  | 1 | 1 | 3.6 | 177 | 0 | 0 | 740 | 901 | 15 | 41.8 | [9 empty] | 0 | 0 | 0 | 0 | 0 | 0 | 0 | 0 | 0 | 1
0.055 | 0.37 | 0.82 | 0.021 | 0.008 | 0.086 | 2.5 | 0.99 | 0.004704311 | 0.51 |  |  | 694 | 50 | 160 | 130 |  |  | 50 | 50 | 9 |  |  | 1 | 1 | 3.6 | 177 | 482 | 4.5 | 776 | 909 | 16.8 | 43 | [9 empty] | 0 | 0 | 0 | 0 | 0 | 0 | 0 | 0 | 0 | 1
0.055 | 0.37 | 0.82 | 0.021 | 0.008 | 0.086 | 2.5 | 0.99 | 0.007177689 | 0.51 |  |  | 694 | 50 | 160 | 130 |  |  | 50 | 50 | 9 |  |  | 1 | 1 | 3.6 | 177 | 593 | 4.5 | 719 | 811 | 16 | 44.6 | [9 empty] | 0 | 0 | 0 | 0 | 0 | 0 | 0 | 0 | 0 | 1
0.055 | 0.37 | 0.82 | 0.021 | 0.008 | 0.086 | 2.5 | 0.99 | 0.003491618 | 0.51 |  |  | 694 | 50 | 160 | 130 |  |  | 50 | 50 | 9 |  |  | 1 | 1 | 3.6 | 177 | 704 | 4.5 | 457 | 569 | 25.8 | 67 | [9 empty] | 0 | 0 | 0 | 0 | 0 | 0 | 0 | 0 | 0 | 1
0.13 | 0.17 | 0.73 | 0.003 | 0.008 | 0.06 | 2.3 | 1 | 0.021 | 0.08 |  |  |  | 7.02246 |  | 140 |  | 10 | 8.342882 | 50 | 20 | 450 | 26 | 1 | 1 | 2.8 | 225 | 690 | 14 | 437 | 585 | 23 | [10 empty] | 0 | 0 | 0 | 0 | 0 | 1 | 0 | 0 | 0 | 0
0.11 | 0.27 | 0.65 | 0.005 | 0.007 | 0.02 | 2.47 | 1.12 | 0.012 | 0.17 |  |  |  | 7.638477 |  | 60 |  | 30 | 6.774701 | 30 | 4.015553 | 277.5 | 27 | 1 | 1 | 1.85 | 175 | 690 | 14 | 431 | 570 | 28 | [10 empty] | 0 | 0 | 0 | 0 | 1 | 0 | 0 | 0 | 0 | 0
0.069 | 0.53 | 0.58 | 0.018 | 0.014 |  | 2.6 | 1.1 |  |  |  |  | 430 | [8 empty] | 150 | 37.5 | 1 | 1 | 1 | 300 | 690 | 3 | 593 | 698 | 17 | 67 |  |  | 231 | [6 empty] | 0 | 0 | 0 | 1 | 0 | 0 | 0 | 0 | 0 | 0
0.05 | 0.45 | 0.73 | 0.015 | 0.018 |  | 2.8 | 1.1 |  |  |  |  | 460 | [8 empty] | 150 | 37.5 | 1 | 1 | 1 | 300 | 690 | 3 | 591 | 705 | 17 | 70 |  |  | 230 | [6 empty] | 0 | 0 | 0 | 1 | 0 | 0 | 0 | 0 | 0 | 0
0.051 | 0.43 | 0.76 | 0.024 | 0.019 |  | 2.8 | 1.1 |  |  |  |  | 410 | [8 empty] | 150 | 37.5 | 1 | 1 | 1 | 300 | 690 | 3 | 614 | 713 | 18 | 67 |  |  | 241 | [6 empty] | 0 | 0 | 0 | 1 | 0 | 0 | 0 | 0 | 0 | 0
0.067 | 0.13 | 0.94 | 0.017 | 0.026 |  | 2.9 | 1.4 |  |  |  |  | 550 | [8 empty] | 150 | 37.5 | 1 | 1 | 1 | 300 | 690 | 3 | 546 | 658 | 18 | 65 |  |  | 222 | [6 empty] | 0 | 0 | 0 | 1 | 0 | 0 | 0 | 0 | 0 | 0
0.058 | 0.2 | 0.55 | 0.027 | 0.027 |  | 1.8 | 1.2 |  |  |  |  | 730 | [8 empty] | 150 | 37.5 | 1 | 1 | 1 | 300 | 690 | 3 | 464 | 578 | 23 | 71 |  |  | 205 | [6 empty] | 0 | 0 | 0 | 1 | 0 | 0 | 0 | 0 | 0 | 0
0.125 | 0.39 | 0.88 | 0.025 | 0.028 |  | 2.5 | 1.4 |  |  |  |  | 470 | [8 empty] | 150 | 37.5 | 1 | 1 | 1 | 300 | 690 | 3 | 646 | 737 | 18 | 63 |  |  | 253 | [6 empty] | 0 | 0 | 0 | 1 | 0 | 0 | 0 | 0 | 0 | 0
0.053 | 0.3 | 0.84 | 0.019 | 0.012 |  | 2.1 | 1.3 |  |  |  |  | 690 | [8 empty] | 150 | 37.5 | 1 | 1 | 1 | 300 | 690 | 3 | 536 | 652 | 20 | 73 |  |  | 220 | [6 empty] | 0 | 0 | 0 | 1 | 0 | 0 | 0 | 0 | 0 | 0
0.075 | 0.35 | 0.8 | 0.02 | 0.017 |  | 2.3 | 1.5 |  |  |  |  | 550 | [8 empty] | 150 | 37.5 | 1 | 1 | 1 | 300 | 690 | 3 | 546 | 648 | 18 | 17 |  |  | 220 | [6 empty] | 0 | 0 | 0 | 1 | 0 | 0 | 0 | 0 | 0 | 0
0.065 | 0.39 | 0.77 | 0.029 | 0.016 |  | 2.4 | 1.4 |  |  |  |  | 560 | [8 empty] | 150 | 37.5 | 1 | 1 | 1 | 300 | 690 | 3 | 581 | 693 | 20 | 69 |  |  | 230 | [6 empty] | 0 | 0 | 0 | 1 | 0 | 0 | 0 | 0 | 0 | 0
0.061 | 0.32 | 0.27 | 0.022 | 0.016 |  | 2.2 | 1.2 |  |  |  |  | 690 | [8 empty] | 150 | 37.5 | 1 | 1 | 1 | 300 | 690 | 3 | 537 | 648 | 22 | 65 |  |  | 220 | [6 empty] | 0 | 0 | 0 | 1 | 0 | 0 | 0 | 0 | 0 | 0
0.043 | 0.34 | 0.45 | 0.019 | 0.017 |  | 2.2 | 1.4 |  |  |  |  | 580 | [8 empty] | 150 | 37.5 | 1 | 1 | 1 | 300 | 690 | 3 | 527 | 635 | 20 | 67 |  |  | 219 | [6 empty] | 0 | 0 | 0 | 1 | 0 | 0 | 0 | 0 | 0 | 0
0.066 | 0.41 | 0.67 | 0.018 | 0.029 |  | 2.5 | 1.2 |  |  |  |  | 620 | [8 empty] | 150 | 37.5 | 1 | 1 | 1 | 300 | 690 | 3 | 561 | 666 | 20 | 68 |  |  | 226 | [6 empty] | 0 | 0 | 0 | 1 | 0 | 0 | 0 | 0 | 0 | 0
0.1 | 0.44 | 0.8 | 0.021 | 0.02 |  | 2.5 | 1.2 |  |  |  |  | 520 | [8 empty] | 150 | 37.5 | 1 | 1 | 1 | 300 | 690 | 3 | 576 | 678 | 17 | 70 |  |  | 230 | [6 empty] | 0 | 0 | 0 | 1 | 0 | 0 | 0 | 0 | 0 | 0
0.044 | 0.04 | 0.45 | 0.014 | 0.017 |  | 2.3 | [5 empty] | 1650 | [8 empty] | 150 | 37.5 | 1 | 1 | 1 | 300 | 690 | 3 | 392 | 524 | 22 | 67 |  |  | 182 | [6 empty] | 0 | 0 | 0 | 1 | 0 | 0 | 0 | 0 | 0 | 0
0.05 | 0.07 | 0.48 | 0.007 | 0.018 |  | 2.2 | [5 empty] | 1440 | [8 empty] | 150 | 37.5 | 1 | 1 | 1 | 300 | 690 | 3 | 473 | 578 | 21 | 71 |  |  | 199 | [6 empty] | 0 | 0 | 0 | 1 | 0 | 0 | 0 | 0 | 0 | 0
0.05 | 0.18 | 0.63 | 0.015 | 0.018 |  | 2 | [5 empty] | 750 | [8 empty] | 150 | 37.5 | 1 | 1 | 1 | 300 | 690 | 3 | 543 | 649 | 20 | 71 |  |  | 217 | [6 empty] | 0 | 0 | 0 | 1 | 0 | 0 | 0 | 0 | 0 | 0
0.049 | 0.39 | 0.78 | 0.022 | 0.018 |  | 2.2 | 1.1 |  |  |  |  | 680 | [8 empty] | 150 | 37.5 | 1 | 1 | 1 | 300 | 690 | 3 | 546 | 661 | 20 | 69 |  |  | 226 | [6 empty] | 0 | 0 | 0 | 1 | 0 | 0 | 0 | 0 | 0 | 0
0.075 | 0.41 | 0.77 | 0.021 | 0.018 |  | 2.2 | 1.1 |  |  |  |  | 1150 | [8 empty] | 150 | 37.5 | 1 | 1 | 1 | 300 | 690 | 3 | 562 | 669 | 20 | 70 |  |  | 226 | [6 empty] | 0 | 0 | 0 | 1 | 0 | 0 | 0 | 0 | 0 | 0
0.045 | 0.45 | 0.8 | 0.012 | 0.02 |  | 2.4 | 1 |  |  |  |  | 1180 | [8 empty] | 150 | 37.5 | 1 | 1 | 1 | 300 | 690 | 3 | 603 | 705 | 19 | 66 |  |  | 239 | [6 empty] | 0 | 0 | 0 | 1 | 0 | 0 | 0 | 0 | 0 | 0
0.036 | 0.55 | 0.84 | 0.013 | 0.02 |  | 2.5 | 1 |  |  |  |  | 1070 | [8 empty] | 150 | 37.5 | 1 | 1 | 1 | 300 | 690 | 3 | 619 | 727 | 20 | 66 |  |  | 240 | [6 empty] | 0 | 0 | 0 | 1 | 0 | 0 | 0 | 0 | 0 | 0
0.058 | 0.61 | 0.93 | 0.014 | 0.017 |  | 2.5 | 1.1 |  |  |  |  | 1020 | [8 empty] | 150 | 37.5 | 1 | 1 | 1 | 300 | 690 | 3 | 638 | 736 | 17 | 66 |  |  | 241 | [6 empty] | 0 | 0 | 0 | 1 | 0 | 0 | 0 | 0 | 0 | 0
0.09 | 0.2 | 1.25 | 0.011 | 0.022 |  | 2.4 | 0.9 |  |  |  |  | 690 | [8 empty] | 150 | 37.5 | 1 | 1 | 1 | 300 | 690 | 3 | 594 | 680 | 20 | 66 |  |  | 231 | [6 empty] | 0 | 0 | 0 | 1 | 0 | 0 | 0 | 0 | 0 | 0
0.12 | 0.27 | 1.27 | 0.014 | 0.021 |  | 2.4 | 0.9 |  |  |  |  | 680 | [8 empty] | 150 | 37.5 | 1 | 1 | 1 | 300 | 690 | 3 | [6 empty] | 244 | [6 empty] | 0 | 0 | 0 | 1 | 0 | 0 | 0 | 0 | 0 | 0
0.09 | 0.39 | 1.18 | 0.013 | 0.022 |  | 2.4 | 1 |  |  |  |  | 570 | [8 empty] | 150 | 37.5 | 1 | 1 | 1 | 300 | 690 | 3 | [6 empty] | 247 | [6 empty] | 0 | 0 | 0 | 1 | 0 | 0 | 0 | 0 | 0 | 0
0.11 | 0.48 | 1.13 | 0.015 | 0.018 |  | 2.4 | 0.9 |  |  |  |  | 520 | [8 empty] | 150 | 37.5 | 1 | 1 | 1 | 300 | 690 | 3 | [6 empty] | 253 | [6 empty] | 0 | 0 | 0 | 1 | 0 | 0 | 0 | 0 | 0 | 0
0.09 | 0.59 | 1.1 | 0.013 | 0.02 |  | 2.4 | 0.8 |  |  |  |  | 540 | [8 empty] | 150 | 37.5 | 1 | 1 | 1 | 300 | 690 | 3 | 648 | 743 | 18 | 58 |  |  | 247 | [6 empty] | 0 | 0 | 0 | 1 | 0 | 0 | 0 | 0 | 0 | 0
0.05 | 0.33 | 0.83 | 0.02 | 0.018 |  | 2.3 | 1.1 | [13 empty] | 150 | 37.5 | 1 | 1 | 1 | 300 | 690 | 3 | [6 empty] | 222 | [6 empty] | 0 | 0 | 0 | 1 | 0 | 0 | 0 | 0 | 0 | 0
0.09 | 0.3 | 1.25 | 0.02 | 0.016 |  | 2 | 1.1 | [13 empty] | 150 | 37.5 | 1 | 1 | 1 | 300 | 690 | 3 | [6 empty] | 240 | [6 empty] | 0 | 0 | 0 | 1 | 0 | 0 | 0 | 0 | 0 | 0
0.06 | 0.26 | 0.94 | 0.011 | 0.018 |  | 2.3 | 1.2 | [13 empty] | 150 | 37.5 | 1 | 1 | 1 | 300 | 690 | 3 | [6 empty] | 227 | [6 empty] | 0 | 0 | 0 | 1 | 0 | 0 | 0 | 0 | 0 | 0
0.05 | 0.34 | 0.96 | 0.017 | 0.018 |  | 2.4 | 1.1 | [13 empty] | 150 | 37.5 | 1 | 1 | 1 | 300 | 690 | 3 | [6 empty] | 233 | [6 empty] | 0 | 0 | 0 | 1 | 0 | 0 | 0 | 0 | 0 | 0
0.05 | 0.27 | 0.94 | 0.011 | 0.015 |  | 2.3 | 1.3 | [13 empty] | 150 | 37.5 | 1 | 1 | 1 | 300 | 690 | 3 | [6 empty] | 212 | [6 empty] | 0 | 0 | 0 | 1 | 0 | 0 | 0 | 0 | 0 | 0
0.05 | 0.3 | 1 | 0.006 | 0.015 |  | 2.2 | 1.1 | [13 empty] | 150 | 37.5 | 1 | 1 | 1 | 300 | 690 | 3 | [6 empty] | 209 | [6 empty] | 0 | 0 | 0 | 1 | 0 | 0 | 0 | 0 | 0 | 0
0.08 | 0.25 | 0.8 | 0.01 | 0.01 | 0.03 | 2.3 | 1.05 | 0.0001469284 | 0.02 | [8 empty] | 0.002 | 0.003 | 0.001 | 525 | 30 | 1 | 1 | 1.75 | 210 | 700 | 20 | 507 | 613 | [11 empty] | 0 | 0 | 0 | 0 | 0 | 0 | 1 | 0 | 0 | 0
0.08 | 0.25 | 0.8 | 0.01 | 0.01 | 0.03 | 2.3 | 1.05 | 0.0007356892 | 0.02 | [8 empty] | 0.002 | 0.003 | 0.001 | 525 | 30 | 1 | 1 | 1.75 | 210 | 700 | 20 |  |  |  |  | 20 | 231 | [7 empty] | 0 | 0 | 0 | 0 | 0 | 0 | 1 | 0 | 0 | 0
0.08 | 0.25 | 0.8 | 0.01 | 0.01 | 0.03 | 2.3 | 1.05 | 0.001541583 | 0.02 | [8 empty] | 0.002 | 0.003 | 0.001 | 525 | 30 | 1 | 1 | 1.75 | 210 | 700 | 20 |  |  |  |  | -10 | 197 | [7 empty] | 0 | 0 | 0 | 0 | 0 | 0 | 1 | 0 | 0 | 0
0.08 | 0.25 | 0.8 | 0.01 | 0.01 | 0.03 | 2.3 | 1.05 | 0.005881575 | 0.02 | [8 empty] | 0.002 | 0.003 | 0.001 | 525 | 30 | 1 | 1 | 1.75 | 210 | 700 | 20 |  |  |  |  | -30 | 170 | [7 empty] | 0 | 0 | 0 | 0 | 0 | 0 | 1 | 0 | 0 | 0
0.08 | 0.25 | 0.8 | 0.01 | 0.01 | 0.03 | 2.3 | 1.05 | 0.007225552 | 0.02 | [8 empty] | 0.002 | 0.003 | 0.001 | 525 | 30 | 1 | 1 | 1.75 | 210 | 700 | 20 | 527 | 627 | [11 empty] | 0 | 0 | 0 | 0 | 0 | 0 | 1 | 0 | 0 | 0
0.08 | 0.25 | 0.8 | 0.01 | 0.01 | 0.03 | 2.3 | 1.05 | 0.009194201 | 0.02 | [8 empty] | 0.002 | 0.003 | 0.001 | 525 | 30 | 1 | 1 | 1.75 | 210 | 700 | 20 |  |  |  |  | 20 | 224 | [7 empty] | 0 | 0 | 0 | 0 | 0 | 0 | 1 | 0 | 0 | 0
0.08 | 0.25 | 0.8 | 0.01 | 0.01 | 0.03 | 2.3 | 1.05 | 0.006171487 | 0.02 | [8 empty] | 0.002 | 0.003 | 0.001 | 525 | 30 | 1 | 1 | 1.75 | 210 | 700 | 20 |  |  |  |  | -10 | 203 | [7 empty] | 0 | 0 | 0 | 0 | 0 | 0 | 1 | 0 | 0 | 0
0.08 | 0.25 | 0.8 | 0.01 | 0.01 | 0.03 | 2.3 | 1.05 | 0.008951059 | 0.02 | [8 empty] | 0.002 | 0.003 | 0.001 | 525 | 30 | 1 | 1 | 1.75 | 210 | 700 | 20 |  |  |  |  | -30 | 171 | [7 empty] | 0 | 0 | 0 | 0 | 0 | 0 | 1 | 0 | 0 | 0
0.08 | 0.25 | 0.8 | 0.01 | 0.01 | 0.03 | 2.3 | 1.05 | 0.002056751 | 0.02 | [8 empty] | 0.002 | 0.003 | 0.001 | 525 | 30 | 1 | 1 | 1.75 | 210 | 700 | 20 | 515 | 616 | [11 empty] | 0 | 0 | 0 | 0 | 0 | 0 | 1 | 0 | 0 | 0
0.08 | 0.25 | 0.8 | 0.01 | 0.01 | 0.03 | 2.3 | 1.05 | 0.006961686 | 0.02 | [8 empty] | 0.002 | 0.003 | 0.001 | 525 | 30 | 1 | 1 | 1.75 | 210 | 700 | 20 |  |  |  |  | 20 | 227 | [7 empty] | 0 | 0 | 0 | 0 | 0 | 0 | 1 | 0 | 0 | 0
0.08 | 0.25 | 0.8 | 0.01 | 0.01 | 0.03 | 2.3 | 1.05 | 0.008360017 | 0.02 | [8 empty] | 0.002 | 0.003 | 0.001 | 525 | 30 | 1 | 1 | 1.75 | 210 | 700 | 20 |  |  |  |  | -10 | 175 | [7 empty] | 0 | 0 | 0 | 0 | 0 | 0 | 1 | 0 | 0 | 0
0.08 | 0.25 | 0.8 | 0.01 | 0.01 | 0.03 | 2.3 | 1.05 | 0.0008719991 | 0.02 | [8 empty] | 0.002 | 0.003 | 0.001 | 525 | 30 | 1 | 1 | 1.75 | 210 | 700 | 20 |  |  |  |  | -30 | 152 | [7 empty] | 0 | 0 | 0 | 0 | 0 | 0 | 1 | 0 | 0 | 0
0.08 | 0.25 | 0.8 | 0.01 | 0.01 | 0.03 | 2.3 | 1.05 | 0.005843217 | 0.02 | [8 empty] | 0.002 | 0.003 | 0.001 | 525 | 30 | 1 | 1 | 1.75 | 210 | 700 | 20 | 509 | 610 | [11 empty] | 0 | 0 | 0 | 0 | 0 | 0 | 1 | 0 | 0 | 0
0.08 | 0.25 | 0.8 | 0.01 | 0.01 | 0.03 | 2.3 | 1.05 | 0.009491346 | 0.02 | [8 empty] | 0.002 | 0.003 | 0.001 | 525 | 30 | 1 | 1 | 1.75 | 210 | 700 | 20 |  |  |  |  | 20 | 221 | [7 empty] | 0 | 0 | 0 | 0 | 0 | 0 | 1 | 0 | 0 | 0
0.08 | 0.25 | 0.8 | 0.01 | 0.01 | 0.03 | 2.3 | 1.05 | 0.0008477632 | 0.02 | [8 empty] | 0.002 | 0.003 | 0.001 | 525 | 30 | 1 | 1 | 1.75 | 210 | 700 | 20 |  |  |  |  | 188 | 141 | [7 empty] | 0 | 0 | 0 | 0 | 0 | 0 | 1 | 0 | 0 | 0
0.08 | 0.25 | 0.8 | 0.01 | 0.01 | 0.03 | 2.3 | 1.05 | 0.005002672 | 0.02 | [8 empty] | 0.002 | 0.003 | 0.001 | 525 | 30 | 1 | 1 | 1.75 | 210 | 700 | 20 |  |  |  |  | -30 | 141 | [7 empty] | 0 | 0 | 0 | 0 | 0 | 0 | 1 | 0 | 0 | 0
0.08 | 0.25 | 0.8 | 0.01 | 0.01 | 0.03 | 2.3 | 1.05 | 0.002763433 | 0.02 | [8 empty] | 0.002 | 0.003 | 0.001 | 525 | 30 | 1 | 1 | 1.75 | 210 | 700 | 20 | 504 | 612 | [11 empty] | 0 | 0 | 0 | 0 | 0 | 0 | 1 | 0 | 0 | 0
0.08 | 0.25 | 0.8 | 0.01 | 0.01 | 0.03 | 2.3 | 1.05 | 0.004040462 | 0.02 | [8 empty] | 0.002 | 0.003 | 0.001 | 525 | 30 | 1 | 1 | 1.75 | 210 | 700 | 20 |  |  |  |  | 20 | 233 | [7 empty] | 0 | 0 | 0 | 0 | 0 | 0 | 1 | 0 | 0 | 0
0.08 | 0.25 | 0.8 | 0.01 | 0.01 | 0.03 | 2.3 | 1.05 | 0.003430377 | 0.02 | [8 empty] | 0.002 | 0.003 | 0.001 | 525 | 30 | 1 | 1 | 1.75 | 210 | 700 | 20 |  |  |  |  | -10 | 199 | [7 empty] | 0 | 0 | 0 | 0 | 0 | 0 | 1 | 0 | 0 | 0
0.08 | 0.25 | 0.8 | 0.01 | 0.01 | 0.03 | 2.3 | 1.05 | 0.0004452851 | 0.02 | [8 empty] | 0.002 | 0.003 | 0.001 | 525 | 30 | 1 | 1 | 1.75 | 210 | 700 | 20 |  |  |  |  | -30 | 170 | [7 empty] | 0 | 0 | 0 | 0 | 0 | 0 | 1 | 0 | 0 | 0
0.03 | 0.55 | 0.88 | 0.012 | 0.013 |  | 2.06 | 1.08 | [13 empty] | 545 | 32 | 1 | 1 | 3.7 | 200 | 720 | 3.5 | 315 | 500 | [11 empty] | 0 | 0 | 0 | 0 | 0 | 0 | 1 | 0 | 0 | 0
0.03 | 0.55 | 0.88 | 0.012 | 0.013 |  | 2.06 | 1.08 | [13 empty] | 545 | 32 | 1 | 1 | 3.7 | 200 | 720 | 3.5 | 350 | 530 | [11 empty] | 0 | 0 | 0 | 0 | 0 | 0 | 1 | 0 | 0 | 0
0.095 | 0.35 | 0.9 | 0.008 | 0.02 | 0 | 0 | 0 | 0 | 0 | 0 | 0 | 269 |  | 54 | 170 |  | 0 |  |  |  | 450 | 30 |  | 1 | 2.025 | 250 | 200 | 1 | 408 | 501 | 32.6 | 77 | [9 empty] | 0 | 0 | 0 | 0 | 0 | 0 | 1 | 0 | 0 | 0
0.095 | 0.35 | 0.9 | 0.008 | 0.02 | 0 | 0 | 0 | 0 | 0 | 0 | 0 | 269 |  | 54 | 170 |  | 0 |  |  |  | 450 | 30 |  | 1 | 2.025 | 250 | 200 | 1 | 394 | 496 | 34.2 | 78 | [9 empty] | 0 | 0 | 0 | 0 | 0 | 0 | 1 | 0 | 0 | 0
0.093 | 0.32 | 0.86 | 0.01 | 0.018 | 0 | 0 | 0 | 0 | 0 | 0 | 0 | 236 |  | 54 | 180 |  | 0 |  |  |  | 550 | 30 |  | 1 | 2.475 | 250 | 200 | 1 | 390 | 486 | 33 | 76 | [9 empty] | 0 | 0 | 0 | 0 | 0 | 0 | 1 | 0 | 0 | 0
0.093 | 0.32 | 0.86 | 0.01 | 0.018 | 0 | 0 | 0 | 0 | 0 | 0 | 0 | 236 |  | 54 | 180 |  | 0 |  |  |  | 550 | 30 |  | 1 | 2.475 | 250 | 200 | 1 | 388 | 482 | 31.8 | 75 | [9 empty] | 0 | 0 | 0 | 0 | 0 | 0 | 1 | 0 | 0 | 0
0.096 | 0.3 | 0.8 | 0.012 | 0.013 | 0 | 0 | 0 | 0 | 0 | 0 | 0 | 265 |  | 47 | 170 |  | 0 |  |  |  | 650 | 30 |  | 1 | 2.925 | 250 | 200 | 1 | 370 | 481 | 33.6 | 76 | [9 empty] | 0 | 0 | 0 | 0 | 0 | 0 | 1 | 0 | 0 | 0
0.096 | 0.3 | 0.8 | 0.012 | 0.013 | 0 | 0 | 0 | 0 | 0 | 0 | 0 | 265 |  | 47 | 170 |  | 0 |  |  |  | 650 | 30 |  | 1 | 2.925 | 250 | 200 | 1 | 379 | 490 | 32.2 | 77 | [9 empty] | 0 | 0 | 0 | 0 | 0 | 0 | 1 | 0 | 0 | 0
0.1 | 0.28 | 0.82 | 0.012 | 0.014 | 0 | 0 | 0 | 0 | 0 | 0 | 0 | 258 |  | 45 | 200 |  | 0 |  |  |  | 900 | 33 |  | 1 | 4.8 | 100 | 200 | 1 | 337 | 477 | 32.6 | 71 | [9 empty] | 0 | 0 | 0 | 0 | 0 | 0 | 1 | 0 | 0 | 0
0.1 | 0.28 | 0.82 | 0.012 | 0.014 | 0 | 0 | 0 | 0 | 0 | 0 | 0 | 258 |  | 45 | 200 |  | 0 |  |  |  | 900 | 33 |  | 1 | 4.8 | 100 | 200 | 1 | 356 | 483 | 32.3 | 72 | [9 empty] | 0 | 0 | 0 | 0 | 0 | 0 | 1 | 0 | 0 | 0
0.088 | 0.35 | 1.38 | 0.004 | 0.022 | 0 | 0 | 0 | 0 | 0 | 0 | 0 | 268 |  | 109 | 200 |  | 0 |  |  |  | 450 | 30 |  | 1 | 2.025 | 250 | 200 | 1 | 456 | 563 | 30.2 | 75 | [9 empty] | 0 | 0 | 0 | 0 | 0 | 0 | 1 | 0 | 0 | 0
0.088 | 0.35 | 1.38 | 0.004 | 0.022 | 0 | 0 | 0 | 0 | 0 | 0 | 0 | 268 |  | 109 | 200 |  | 0 |  |  |  | 450 | 30 |  | 1 | 2.025 | 250 | 200 | 1 | 458 | 567 | 29.6 | 74 | [9 empty] | 0 | 0 | 0 | 0 | 0 | 0 | 1 | 0 | 0 | 0
0.089 | 0.32 | 1.36 | 0.005 | 0.019 | 0 | 0 | 0 | 0 | 0 | 0 | 0 | 237 |  | 85 | 180 |  | 0 |  |  |  | 550 | 30 |  | 1 | 2.475 | 250 | 200 | 1 | 428 | 539 | 28 | 75 | [9 empty] | 0 | 0 | 0 | 0 | 0 | 0 | 1 | 0 | 0 | 0
0.089 | 0.32 | 1.36 | 0.005 | 0.019 | 0 | 0 | 0 | 0 | 0 | 0 | 0 | 237 |  | 85 | 180 |  | 0 |  |  |  | 550 | 30 |  | 1 | 2.475 | 250 | 200 | 1 | 436 | 544 | 29.4 | 75 | [9 empty] | 0 | 0 | 0 | 0 | 0 | 0 | 1 | 0 | 0 | 0
0.092 | 0.31 | 1.33 | 0.005 | 0.016 | 0 | 0 | 0 | 0 | 0 | 0 | 0 | 252 |  | 84 | 170 |  | 0 |  |  |  | 650 | 30 |  | 1 | 2.925 | 250 | 200 | 1 | 439 | 543 | 28.8 | 75 | [9 empty] | 0 | 0 | 0 | 0 | 0 | 0 | 1 | 0 | 0 | 0
0.092 | 0.31 | 1.33 | 0.005 | 0.016 | 0 | 0 | 0 | 0 | 0 | 0 | 0 | 252 |  | 84 | 170 |  | 0 |  |  |  | 650 | 30 |  | 1 | 2.925 | 250 | 200 | 1 | 430 | 541 | 31.4 | 73 | [9 empty] | 0 | 0 | 0 | 0 | 0 | 0 | 1 | 0 | 0 | 0
0.09 | 0.33 | 1.19 | 0.007 | 0.015 | 0 | 0 | 0 | 0 | 0 | 0 | 0 | 234 |  | 78 | 200 |  | 0 |  |  |  | 900 | 33 |  | 1 | 4.8 | 100 | 200 | 1 |  | 539 | 27.1 | 67 | [9 empty] | 0 | 0 | 0 | 0 | 0 | 0 | 1 | 0 | 0 | 0
0.09 | 0.33 | 1.19 | 0.007 | 0.015 | 0 | 0 | 0 | 0 | 0 | 0 | 0 | 234 |  | 78 | 200 |  | 0 |  |  |  | 900 | 33 |  | 1 | 4.8 | 100 | 200 | 1 | 413 | 540 | 28.6 | 69 | [9 empty] | 0 | 0 | 0 | 0 | 0 | 0 | 1 | 0 | 0 | 0
0.075 | 0.47 | 1.31 | 0.014 | 0.02 | 0 | 0 | 0 | 0 | 0 | 0 | 0 | 465 |  | 49 | 190 |  | 0 |  |  |  | 450 | 30 |  | 1 | 2.025 | 250 | 200 | 1 | 405 | 497 | 31.6 | 76 | [9 empty] | 0 | 0 | 0 | 0 | 0 | 0 | 1 | 0 | 0 | 0
0.075 | 0.47 | 1.31 | 0.014 | 0.02 | 0 | 0 | 0 | 0 | 0 | 0 | 0 | 465 |  | 49 | 190 |  | 0 |  |  |  | 450 | 30 |  | 1 | 2.025 | 250 | 200 | 1 | 404 | 503 | 32 | 77 | [9 empty] | 0 | 0 | 0 | 0 | 0 | 0 | 1 | 0 | 0 | 0
0.078 | 0.44 | 1.24 | 0.012 | 0.018 | 0 | 0 | 0 | 0 | 0 | 0 | 0 | 479 |  | 61 | 220 |  | 0 |  |  |  | 550 | 30 |  | 1 | 2.475 | 250 | 200 | 1 | 383 | 487 | 32.4 | 77 | [9 empty] | 0 | 0 | 0 | 0 | 0 | 0 | 1 | 0 | 0 | 0
0.078 | 0.44 | 1.24 | 0.012 | 0.018 | 0 | 0 | 0 | 0 | 0 | 0 | 0 | 479 |  | 61 | 220 |  | 0 |  |  |  | 550 | 30 |  | 1 | 2.475 | 250 | 200 | 1 | 394 | 490 | 31.6 | 75 | [9 empty] | 0 | 0 | 0 | 0 | 0 | 0 | 1 | 0 | 0 | 0
0.08 | 0.36 | 1.02 | 0.014 | 0.014 | 0 | 0 | 0 | 0 | 0 | 0 | 0 | 513 |  | 51 | 230 |  | 0 |  |  |  | 650 | 30 |  | 1 | 2.925 | 250 | 200 | 1 | 386 | 483 | 30.8 | 74 | [9 empty] | 0 | 0 | 0 | 0 | 0 | 0 | 1 | 0 | 0 | 0
0.08 | 0.36 | 1.02 | 0.014 | 0.014 | 0 | 0 | 0 | 0 | 0 | 0 | 0 | 513 |  | 51 | 230 |  | 0 |  |  |  | 650 | 30 |  | 1 | 2.925 | 250 | 200 | 1 | 378 | 477 | 31 | 75 | [9 empty] | 0 | 0 | 0 | 0 | 0 | 0 | 1 | 0 | 0 | 0
0.077 | 0.44 | 1.61 | 0.012 | 0.021 | 0 | 0 | 0 | 0 | 0 | 0 | 0 | 434 |  | 105 | 180 |  | 0 |  |  |  | 450 | 30 |  | 1 | 2.025 | 250 | 200 | 1 | 456 | 567 | 27.6 | 73 | [9 empty] | 0 | 0 | 0 | 0 | 0 | 0 | 1 | 0 | 0 | 0
0.077 | 0.44 | 1.61 | 0.012 | 0.021 | 0 | 0 | 0 | 0 | 0 | 0 | 0 | 434 |  | 105 | 180 |  | 0 |  |  |  | 450 | 30 |  | 1 | 2.025 | 250 | 200 | 1 | 455 | 563 | 29.4 | 73 | [9 empty] | 0 | 0 | 0 | 0 | 0 | 0 | 1 | 0 | 0 | 0
0.071 | 0.4 | 1.55 | 0.013 | 0.019 | 0 | 0 | 0 | 0 | 0 | 0 | 0 | 423 |  | 81 | 200 |  | 0 |  |  |  | 550 | 30 |  | 1 | 2.475 | 250 | 200 | 1 | 439 | 549 | 28.8 | 71 | [9 empty] | 0 | 0 | 0 | 0 | 0 | 0 | 1 | 0 | 0 | 0
0.071 | 0.4 | 1.55 | 0.013 | 0.019 | 0 | 0 | 0 | 0 | 0 | 0 | 0 | 423 |  | 81 | 200 |  | 0 |  |  |  | 550 | 30 |  | 1 | 2.475 | 250 | 200 | 1 | 442 | 547 | 28.2 | 73 | [9 empty] | 0 | 0 | 0 | 0 | 0 | 0 | 1 | 0 | 0 | 0
0.029 | 0.55 | 1.08 | 0.011 | 0.008 | 0 | 0 | 0 | 0 | 0 | 0 | 0 | 342 |  | 72 | 20 |  | 0 |  |  |  | 190 | 23 |  | 1 | 1.0925 | 250 | 200 | 1 | 437 | 509 | 31.4 | 80 | [9 empty] | 0 | 0 | 0 | 1 | 0 | 0 | 0 | 0 | 0 | 0
0.061 | 0.53 | 1.01 | 0.009 | 0.01 | 0 | 0 | 0 | 0 | 0 | 0 | 0 | 307 |  | 79 | 10 |  | 0 |  |  |  | 190 | 23 |  | 1 | 1.0925 | 250 | 200 | 1 | 449 | 525 | 30.6 | 78 | [9 empty] | 0 | 0 | 0 | 1 | 0 | 0 | 0 | 0 | 0 | 0
0.08 | 0.58 | 1.15 | 0.01 | 0.01 | 0 | 0 | 0 | 0 | 0 | 0 | 0 | 310 |  | 52 | 10 |  | 0 |  |  |  | 190 | 23 |  | 1 | 1.0925 | 250 | 200 | 1 | 492 | 573 | 27.6 | 75 | [9 empty] | 0 | 0 | 0 | 1 | 0 | 0 | 0 | 0 | 0 | 0
0.1 | 0.55 | 1.02 | 0.01 | 0.01 | 0 | 0 | 0 | 0 | 0 | 0 | 0 | 262 |  | 62 | 10 |  | 0 |  |  |  | 190 | 23 |  | 1 | 1.0925 | 250 | 200 | 1 | 507 | 575 | 27.6 | 73 | [9 empty] | 0 | 0 | 0 | 1 | 0 | 0 | 0 | 0 | 0 | 0
0.073 | 0.39 | 1.55 | 0.012 | 0.018 | 0 | 0 | 0 | 0 | 0 | 0 | 0 | 463 |  | 72 | 220 |  | 0 |  |  |  | 650 | 30 |  | 1 | 2.925 | 250 | 200 | 1 | 435 | 546 | 27 | 73 | [9 empty] | 0 | 0 | 0 | 0 | 0 | 0 | 1 | 0 | 0 | 0
0.073 | 0.39 | 1.55 | 0.012 | 0.018 | 0 | 0 | 0 | 0 | 0 | 0 | 0 | 463 |  | 72 | 220 |  | 0 |  |  |  | 650 | 30 |  | 1 | 2.925 | 250 | 200 | 1 | 441 | 553 | 28.4 | 72 | [9 empty] | 0 | 0 | 0 | 0 | 0 | 0 | 1 | 0 | 0 | 0
0.068 | 0.9 | 1.2 | 0.016 | 0.024 | 0 | 0 | 0 | 0 | 0 | 0 | 0 | 789 |  | 27 | 270 |  | 0 |  |  |  | 450 | 30 |  | 1 | 2.025 | 250 | 200 | 1 | 473 | 582 | 26.8 | 70 | [9 empty] | 0 | 0 | 0 | 0 | 0 | 0 | 1 | 0 | 0 | 0
0.068 | 0.9 | 1.2 | 0.016 | 0.024 | 0 | 0 | 0 | 0 | 0 | 0 | 0 | 789 |  | 27 | 270 |  | 0 |  |  |  | 450 | 30 |  | 1 | 2.025 | 250 | 200 | 1 | 490 | 581 | 28 | 70 | [9 empty] | 0 | 0 | 0 | 0 | 0 | 0 | 1 | 0 | 0 | 0
0.066 | 0.8 | 1.12 | 0.017 | 0.021 | 0 | 0 | 0 | 0 | 0 | 0 | 0 | 774 |  | 26 | 330 |  | 0 |  |  |  | 550 | 30 |  | 1 | 2.475 | 250 | 200 | 1 | 469 | 561 | 29 | 69 | [9 empty] | 0 | 0 | 0 | 0 | 0 | 0 | 1 | 0 | 0 | 0
0.066 | 0.8 | 1.12 | 0.017 | 0.021 | 0 | 0 | 0 | 0 | 0 | 0 | 0 | 774 |  | 26 | 330 |  | 0 |  |  |  | 550 | 30 |  | 1 | 2.475 | 250 | 200 | 1 | 455 | 558 | 28.2 | 69 | [9 empty] | 0 | 0 | 0 | 0 | 0 | 0 | 1 | 0 | 0 | 0
0.06 | 0.68 | 1 | 0.016 | 0.017 | 0 | 0 | 0 | 0 | 0 | 0 | 0 | 821 |  | 27 | 400 |  | 0 |  |  |  | 650 | 30 |  | 1 | 2.925 | 250 | 200 | 1 | 449 | 540 | 26.8 | 66 | [9 empty] | 0 | 0 | 0 | 0 | 0 | 0 | 1 | 0 | 0 | 0
0.06 | 0.68 | 1 | 0.016 | 0.017 | 0 | 0 | 0 | 0 | 0 | 0 | 0 | 821 |  | 27 | 400 |  | 0 |  |  |  | 650 | 30 |  | 1 | 2.925 | 250 | 200 | 1 | 453 | 543 | 26.8 | 65 | [9 empty] | 0 | 0 | 0 | 0 | 0 | 0 | 1 | 0 | 0 | 0
0.07 | 1.14 | 1.45 | 0.015 | 0.027 | 0 | 0 | 0 | 0 | 0 | 0 | 0 | 699 |  | 37 | 230 |  | 0 |  |  |  | 450 | 30 |  | 1 | 2.025 | 250 | 200 | 1 | 530 | 636 | 26.6 | 64 | [9 empty] | 0 | 0 | 0 | 0 | 0 | 0 | 1 | 0 | 0 | 0
0.07 | 1.14 | 1.45 | 0.015 | 0.027 | 0 | 0 | 0 | 0 | 0 | 0 | 0 | 699 |  | 37 | 230 |  | 0 |  |  |  | 450 | 30 |  | 1 | 2.025 | 250 | 200 | 1 | 530 | 633 | 26.6 | 65 | [9 empty] | 0 | 0 | 0 | 0 | 0 | 0 | 1 | 0 | 0 | 0
0.064 | 0.95 | 1.33 | 0.013 | 0.024 | 0 | 0 | 0 | 0 | 0 | 0 | 0 | 765 |  | 42 | 280 |  | 0 |  |  |  | 550 | 30 |  | 1 | 2.475 | 250 | 200 | 1 | 516 | 613 | 23.6 | 63 | [9 empty] | 0 | 0 | 0 | 0 | 0 | 0 | 1 | 0 | 0 | 0
0.064 | 0.95 | 1.33 | 0.013 | 0.024 | 0 | 0 | 0 | 0 | 0 | 0 | 0 | 765 |  | 42 | 280 |  | 0 |  |  |  | 550 | 30 |  | 1 | 2.475 | 250 | 200 | 1 | 516 | 619 | 26 | 62 | [9 empty] | 0 | 0 | 0 | 0 | 0 | 0 | 1 | 0 | 0 | 0
0.073 | 0.76 | 1.14 | 0.015 | 0.018 | 0 | 0 | 0 | 0 | 0 | 0 | 0 | 711 |  | 46 | 350 |  | 0 |  |  |  | 650 | 30 |  | 1 | 2.925 | 250 | 200 | 1 | 481 | 577 | 27.8 | 65 | [9 empty] | 0 | 0 | 0 | 0 | 0 | 0 | 1 | 0 | 0 | 0
0.073 | 0.76 | 1.14 | 0.015 | 0.018 | 0 | 0 | 0 | 0 | 0 | 0 | 0 | 711 |  | 46 | 350 |  | 0 |  |  |  | 650 | 30 |  | 1 | 2.925 | 250 | 200 | 1 | 479 | 581 | 26.2 | 65 | [9 empty] | 0 | 0 | 0 | 0 | 0 | 0 | 1 | 0 | 0 | 0
0.072 | 1.08 | 1.71 | 0.015 | 0.028 | 0 | 0 | 0 | 0 | 0 | 0 | 0 | 609 |  | 65 | 320 |  | 0 |  |  |  | 450 | 30 |  | 1 | 2.025 | 250 | 200 | 1 | 592 | 690 | 23.4 | 51 | [9 empty] | 0 | 0 | 0 | 0 | 0 | 0 | 1 | 0 | 0 | 0
0.072 | 1.08 | 1.71 | 0.015 | 0.028 | 0 | 0 | 0 | 0 | 0 | 0 | 0 | 609 |  | 65 | 320 |  | 0 |  |  |  | 450 | 30 |  | 1 | 2.025 | 250 | 200 | 1 | 584 | 686 | 21 | 47 | [9 empty] | 0 | 0 | 0 | 0 | 0 | 0 | 1 | 0 | 0 | 0
0.071 | 0.84 | 1.53 | 0.012 | 0.022 | 0 | 0 | 0 | 0 | 0 | 0 | 0 | 720 |  | 72 | 310 |  | 0 |  |  |  | 550 | 30 |  | 1 | 2.475 | 250 | 200 | 1 | 560 | 652 | 25 | 56 | [9 empty] | 0 | 0 | 0 | 0 | 0 | 0 | 1 | 0 | 0 | 0
0.071 | 0.84 | 1.53 | 0.012 | 0.022 | 0 | 0 | 0 | 0 | 0 | 0 | 0 | 720 |  | 72 | 310 |  | 0 |  |  |  | 550 | 30 |  | 1 | 2.475 | 250 | 200 | 1 | 577 | 651 | 22.8 | 54 | [9 empty] | 0 | 0 | 0 | 0 | 0 | 0 | 1 | 0 | 0 | 0
0.077 | 0.64 | 1.43 | 0.013 | 0.017 | 0 | 0 | 0 | 0 | 0 | 0 | 0 | 646 |  | 75 | 330 |  | 0 |  |  |  | 650 | 30 |  | 1 | 2.925 | 250 | 200 | 1 | 516 | 613 | 25.4 | 59 | [9 empty] | 0 | 0 | 0 | 0 | 0 | 0 | 1 | 0 | 0 | 0
0.077 | 0.64 | 1.43 | 0.013 | 0.017 | 0 | 0 | 0 | 0 | 0 | 0 | 0 | 646 |  | 75 | 330 |  | 0 |  |  |  | 650 | 30 |  | 1 | 2.925 | 250 | 200 | 1 | 520 | 617 | 24 | 58 | [9 empty] | 0 | 0 | 0 | 0 | 0 | 0 | 1 | 0 | 0 | 0
0.073 | 0.34 | 0.64 | 0.008 | 0.007 | 0 | 0 | 0 | 0.0003818087 | 0 |  |  | 450 | 7 | 63 | 2.901519 | 1.230577 | 2.455365 | [7 empty] | 1 | 200 | 250 | 14 | 404 | 494 | 32.4 | 76 | [9 empty] | 0 | 0 | 0 | 1 | 0 | 0 | 0 | 0 | 0 | 0
0.073 | 0.34 | 0.64 | 0.008 | 0.007 | 0 | 0 | 0 | 0.0003683897 | 0 |  |  | 450 | 7 | 63 | 3.565283 | 0.4136927 | 3.80868 | [7 empty] | 1 | 200 | 250 | 14 |  |  |  |  | -46 | 100 | [7 empty] | 0 | 0 | 0 | 1 | 0 | 0 | 0 | 0 | 0 | 0
0.073 | 0.34 | 0.64 | 0.008 | 0.007 | 0 | 0 | 0 | 0.0002312631 | 0 |  |  | 450 | 7 | 63 | 4.225277 | 0.03595487 | 1.208071 | [7 empty] | 1 | 200 | 250 | 14 |  |  |  |  | -70 | 28 | [7 empty] | 0 | 0 | 0 | 1 | 0 | 0 | 0 | 0 | 0 | 0
0.064 | 0.3 | 0.63 | 0.006 | 0.008 | 0.92 | 0 | 0 | 0.0001355466 | 0 |  |  | 473 | 5 | 70 | 2.240074 | 4.932574 | 1.67313 | [7 empty] | 1 | 200 | 250 | 14 | 423 | 501 | 31.8 | 77 | [9 empty] | 0 | 0 | 0 | 1 | 0 | 0 | 0 | 0 | 0 | 0
0.064 | 0.3 | 0.63 | 0.006 | 0.008 | 0.92 | 0 | 0 | 0.0003926189 | 0 |  |  | 473 | 5 | 70 | 4.806394 | 1.354114 | 3.660821 | [7 empty] | 1 | 200 | 250 | 14 |  |  |  |  | -63 | 100 | [7 empty] | 0 | 0 | 0 | 1 | 0 | 0 | 0 | 0 | 0 | 0
0.064 | 0.3 | 0.63 | 0.006 | 0.008 | 0.92 | 0 | 0 | 0.000479653 | 0 |  |  | 473 | 5 | 70 | 2.84514 | 2.758078 | 0.9398438 | [7 empty] | 1 | 200 | 250 | 14 |  |  |  |  | -88 | 28 | [7 empty] | 0 | 0 | 0 | 1 | 0 | 0 | 0 | 0 | 0 | 0
0.065 | 0.26 | 0.61 | 0.007 | 0.007 | 2.14 | 0 | 0 | 0.0003319184 | 0 |  |  | 488 | 5 | 86 | 1.593543 | 0.002540994 | 1.948459 | [7 empty] | 1 | 200 | 250 | 14 | 443 | 528 | 32.4 | 76 | [9 empty] | 0 | 0 | 0 | 1 | 0 | 0 | 0 | 0 | 0 | 0
0.065 | 0.26 | 0.61 | 0.007 | 0.007 | 2.14 | 0 | 0 | 0.0001075194 | 0 |  |  | 488 | 5 | 86 | 1.822586 | 0.7238803 | 0.4912215 | [7 empty] | 1 | 200 | 250 | 14 |  |  |  |  | -65 | 100 | [7 empty] | 0 | 0 | 0 | 1 | 0 | 0 | 0 | 0 | 0 | 0
0.065 | 0.26 | 0.61 | 0.007 | 0.007 | 2.14 | 0 | 0 | 0.0001331782 | 0 |  |  | 488 | 5 | 86 | 0.1480606 | 1.831816 | 0.2713738 | [7 empty] | 1 | 200 | 250 | 14 |  |  |  |  | -95 | 28 | [7 empty] | 0 | 0 | 0 | 1 | 0 | 0 | 0 | 0 | 0 | 0
0.062 | 0.29 | 0.62 | 0.007 | 0.007 | 3.01 | 0 | 0 | 0.0002571828 | 0 |  |  | 500 | 6 | 72 | 2.050164 | 0.8360057 | 4.032526 | [7 empty] | 1 | 200 | 250 | 14 | 457 | 543 | 27.6 | 77 | [9 empty] | 0 | 0 | 0 | 1 | 0 | 0 | 0 | 0 | 0 | 0
0.062 | 0.29 | 0.62 | 0.007 | 0.007 | 3.01 | 0 | 0 | 0.0004667598 | 0 |  |  | 500 | 6 | 72 | 0.08562735 | 1.909535 | 2.578677 | [7 empty] | 1 | 200 | 250 | 14 |  |  |  |  | -65 | 100 | [7 empty] | 0 | 0 | 0 | 1 | 0 | 0 | 0 | 0 | 0 | 0
0.062 | 0.29 | 0.62 | 0.007 | 0.007 | 3.01 | 0 | 0 | 0.0001207133 | 0 |  |  | 500 | 6 | 72 | 4.916926 | 3.417396 | 0.4763565 | [7 empty] | 1 | 200 | 250 | 14 |  |  |  |  | -98 | 28 | [7 empty] | 0 | 0 | 0 | 1 | 0 | 0 | 0 | 0 | 0 | 0
0.07 | 0.31 | 0.66 | 0.006 | 0.008 | 0 | 0 | 0.24 | 0.0001339364 | 0 |  |  | 430 | 5 | 79 | 3.838294 | 2.848316 | 1.005748 | [7 empty] | 1 | 200 | 250 | 14 | 433 | 518 | 26 | 78.9 | [9 empty] | 0 | 0 | 0 | 1 | 0 | 0 | 0 | 0 | 0 | 0
0.07 | 0.31 | 0.66 | 0.006 | 0.008 | 0 | 0 | 0.24 | 0.0001054112 | 0 |  |  | 430 | 5 | 79 | 1.37392 | 2.944107 | 3.0807 | [7 empty] | 1 | 200 | 250 | 14 |  |  |  |  | -61 | 100 | [7 empty] | 0 | 0 | 0 | 1 | 0 | 0 | 0 | 0 | 0 | 0
0.07 | 0.31 | 0.66 | 0.006 | 0.008 | 0 | 0 | 0.24 | 0.0002689095 | 0 |  |  | 430 | 5 | 79 | 1.464592 | 4.593753 | 3.597196 | [7 empty] | 1 | 200 | 250 | 14 |  |  |  |  | -87 | 28 | [7 empty] | 0 | 0 | 0 | 1 | 0 | 0 | 0 | 0 | 0 | 0
0.073 | 0.34 | 0.66 | 0.007 | 0.007 | 0 | 0 | 0.5 | 0.0002113449 | 0 |  |  | 454 | 5 | 75 | 2.677926 | 1.077868 | 3.916096 | [7 empty] | 1 | 200 | 250 | 14 | 470 | 559 | 24.6 | 75 | [9 empty] | 0 | 0 | 0 | 1 | 0 | 0 | 0 | 0 | 0 | 0
0.073 | 0.34 | 0.66 | 0.007 | 0.007 | 0 | 0 | 0.5 | 0.0001518007 | 0 |  |  | 454 | 5 | 75 | 4.29277 | 0.3275467 | 3.836794 | [7 empty] | 1 | 200 | 250 | 14 |  |  |  |  | -42 | 100 | [7 empty] | 0 | 0 | 0 | 1 | 0 | 0 | 0 | 0 | 0 | 0
0.073 | 0.34 | 0.66 | 0.007 | 0.007 | 0 | 0 | 0.5 | 0.0004869576 | 0 |  |  | 454 | 5 | 75 | 0.4964414 | 2.27529 | 0.9652075 | [7 empty] | 1 | 200 | 250 | 14 |  |  |  |  | -76 | 28 | [7 empty] | 0 | 0 | 0 | 1 | 0 | 0 | 0 | 0 | 0 | 0
0.075 | 0.3 | 0.63 | 0.008 | 0.008 | 0 | 0 | 1.03 | 0.0003361488 | 0 |  |  | 438 | 5 | 80 | 3.798359 | 0.4392 | 2.211332 | [7 empty] | 1 | 200 | 250 | 14 | 528 | 619 | 20.6 | 73 | [9 empty] | 0 | 0 | 0 | 1 | 0 | 0 | 0 | 0 | 0 | 0
0.075 | 0.3 | 0.63 | 0.008 | 0.008 | 0 | 0 | 1.03 | 0.0004908334 | 0 |  |  | 438 | 5 | 80 | 3.935441 | 4.529815 | 1.524009 | [7 empty] | 1 | 200 | 250 | 14 |  |  |  |  | 7 | 100 | [7 empty] | 0 | 0 | 0 | 1 | 0 | 0 | 0 | 0 | 0 | 0
0.075 | 0.3 | 0.63 | 0.008 | 0.008 | 0 | 0 | 1.03 | 0.0004406778 | 0 |  |  | 438 | 5 | 80 | 2.630721 | 4.803612 | 4.244076 | [7 empty] | 1 | 200 | 250 | 14 |  |  |  |  | -57 | 28 | [7 empty] | 0 | 0 | 0 | 1 | 0 | 0 | 0 | 0 | 0 | 0
0.07 | 0.35 | 0.65 | 0.008 | 0.01 | 0 | 1.01 | 0 | 0.0001581624 | 0 |  |  | 504 | 5 | 78 | 3.077693 | 4.953135 | 2.279936 | [7 empty] | 1 | 200 | 250 | 14 | 481 | 559 | 22 | 75 | [9 empty] | 0 | 0 | 0 | 1 | 0 | 0 | 0 | 0 | 0 | 0
0.07 | 0.35 | 0.65 | 0.008 | 0.01 | 0 | 1.01 | 0 | 3.356932e-05 | 0 |  |  | 504 | 5 | 78 | 4.406191 | 3.16595 | 3.026226 | [7 empty] | 1 | 200 | 250 | 14 |  |  |  |  | -40 | 100 | [7 empty] | 0 | 0 | 0 | 1 | 0 | 0 | 0 | 0 | 0 | 0
0.07 | 0.35 | 0.65 | 0.008 | 0.01 | 0 | 1.01 | 0 | 4.300553e-05 | 0 |  |  | 504 | 5 | 78 | 2.591967 | 4.2697 | 3.026664 | [7 empty] | 1 | 200 | 250 | 14 |  |  |  |  | -68 | 28 | [7 empty] | 0 | 0 | 0 | 1 | 0 | 0 | 0 | 0 | 0 | 0
0.074 | 0.25 | 0.58 | 0.008 | 0.01 | 0 | 1.59 | 0 | 0.0002282152 | 0 |  |  | 500 | 4 | 89 | 4.74854 | 1.134543 | 2.959019 | [7 empty] | 1 | 200 | 250 | 14 | 494 | 593 | 19 | 71.9 | [9 empty] | 0 | 0 | 0 | 1 | 0 | 0 | 0 | 0 | 0 | 0
0.074 | 0.25 | 0.58 | 0.008 | 0.01 | 0 | 1.59 | 0 | 9.963329e-05 | 0 |  |  | 500 | 4 | 89 | 1.277405 | 0.1598625 | 3.008289 | [7 empty] | 1 | 200 | 250 | 14 |  |  |  |  | -22 | 100 | [7 empty] | 0 | 0 | 0 | 1 | 0 | 0 | 0 | 0 | 0 | 0
0.074 | 0.25 | 0.58 | 0.008 | 0.01 | 0 | 1.59 | 0 | 6.047453e-05 | 0 |  |  | 500 | 4 | 89 | 1.705293 | 2.55241 | 4.597029 | [7 empty] | 1 | 200 | 250 | 14 |  |  |  |  | -48 | 28 | [7 empty] | 0 | 0 | 0 | 1 | 0 | 0 | 0 | 0 | 0 | 0
0.076 | 0.28 | 0.64 | 0.008 | 0.008 | 0 | 2.1 | 0 | 0.0004586705 | 0 |  |  | 492 | 8 | 81 | 0.9956866 | 4.060766 | 1.580729 | [7 empty] | 1 | 200 | 250 | 14 | 565 | 660 |  | 68.6 | [9 empty] | 0 | 0 | 0 | 1 | 0 | 0 | 0 | 0 | 0 | 0
0.076 | 0.28 | 0.64 | 0.008 | 0.008 | 0 | 2.1 | 0 | 5.467508e-05 | 0 |  |  | 492 | 8 | 81 | 4.586498 | 4.57678 | 1.606223 | [7 empty] | 1 | 200 | 250 | 14 |  |  |  |  | 26 | 100 | [7 empty] | 0 | 0 | 0 | 1 | 0 | 0 | 0 | 0 | 0 | 0
0.076 | 0.28 | 0.64 | 0.008 | 0.008 | 0 | 2.1 | 0 | 0.0002527859 | 0 |  |  | 492 | 8 | 81 | 1.582159 | 4.816129 | 3.653722 | [7 empty] | 1 | 200 | 250 | 14 |  |  |  |  | -40 | 28 | [7 empty] | 0 | 0 | 0 | 1 | 0 | 0 | 0 | 0 | 0 | 0
0.068 | 0.28 | 0.62 | 0.008 | 0.007 | 0 | 0 | 0 | 0.0001305002 | 0.5 |  |  | 477 | 5 | 73 | 2.293676 | 1.155367 | 1.22056 | [7 empty] | 1 | 200 | 250 | 14 | 391 | 468 | 29.4 | 77 | [9 empty] | 0 | 0 | 0 | 1 | 0 | 0 | 0 | 0 | 0 | 0
0.068 | 0.28 | 0.62 | 0.008 | 0.007 | 0 | 0 | 0 | 0.0001364689 | 0.5 |  |  | 477 | 5 | 73 | 2.502926 | 1.759403 | 1.558698 | [7 empty] | 1 | 200 | 250 | 14 |  |  |  |  | -63 | 100 | [7 empty] | 0 | 0 | 0 | 1 | 0 | 0 | 0 | 0 | 0 | 0
0.068 | 0.28 | 0.62 | 0.008 | 0.007 | 0 | 0 | 0 | 6.039788e-05 | 0.5 |  |  | 477 | 5 | 73 | 1.929626 | 2.078899 | 2.533037 | [7 empty] | 1 | 200 | 250 | 14 |  |  |  |  | -86 | 28 | [7 empty] | 0 | 0 | 0 | 1 | 0 | 0 | 0 | 0 | 0 | 0
0.065 | 0.3 | 0.62 | 0.007 | 0.009 | 0 | 0 | 0 | 8.956906e-05 | 1.03 |  |  | 519 | 4 | 72 | 0.6607187 | 0.3720898 | 1.339401 | [7 empty] | 1 | 200 | 250 | 14 | 439 | 509 | 31.6 | 78.9 | [9 empty] | 0 | 0 | 0 | 1 | 0 | 0 | 0 | 0 | 0 | 0
0.065 | 0.3 | 0.62 | 0.007 | 0.009 | 0 | 0 | 0 | 0.0002424041 | 1.03 |  |  | 519 | 4 | 72 | 2.248779 | 4.971653 | 4.953939 | [7 empty] | 1 | 200 | 250 | 14 |  |  |  |  | -54 | 100 | [7 empty] | 0 | 0 | 0 | 1 | 0 | 0 | 0 | 0 | 0 | 0
0.065 | 0.3 | 0.62 | 0.007 | 0.009 | 0 | 0 | 0 | 7.567446e-05 | 1.03 |  |  | 519 | 4 | 72 | 2.729431 | 0.9903688 | 4.866313 | [7 empty] | 1 | 200 | 250 | 14 |  |  |  |  | -87 | 28 | [7 empty] | 0 | 0 | 0 | 1 | 0 | 0 | 0 | 0 | 0 | 0
0.064 | 0.32 | 0.64 | 0.007 | 0.008 | 0 | 0 | 0 | 0.0004497372 | 1.6 |  |  | 498 | 4 | 60 | 2.013095 | 1.983697 | 0.96002 | [7 empty] | 1 | 200 | 250 | 14 | 504 | 565 | 26.6 | 73 | [9 empty] | 0 | 0 | 0 | 1 | 0 | 0 | 0 | 0 | 0 | 0
0.064 | 0.32 | 0.64 | 0.007 | 0.008 | 0 | 0 | 0 | 0.0001547087 | 1.6 |  |  | 498 | 4 | 60 | 3.802998 | 2.19994 | 0.1131016 | [7 empty] | 1 | 200 | 250 | 14 |  |  |  |  | -24 | 100 | [7 empty] | 0 | 0 | 0 | 1 | 0 | 0 | 0 | 0 | 0 | 0
0.064 | 0.32 | 0.64 | 0.007 | 0.008 | 0 | 0 | 0 | 0.0004747006 | 1.6 |  |  | 498 | 4 | 60 | 0.9862178 | 1.980918 | 0.4237445 | [7 empty] | 1 | 200 | 250 | 14 |  |  |  |  | -70 | 28 | [7 empty] | 0 | 0 | 0 | 1 | 0 | 0 | 0 | 0 | 0 | 0
0.073 | 0.35 | 0.64 | 0.005 | 0.004 | 0 | 0 | 0 | 2.283415e-05 | 0 |  |  | 428 | 38 | 77 | 0.5011805 | 1.153839 | 0.7308861 | [7 empty] | 1 | 200 | 250 | 14 | 402 | 494 | 33.3 | 77.5 | [9 empty] | 0 | 0 | 0 | 1 | 0 | 0 | 0 | 0 | 0 | 0
0.073 | 0.35 | 0.64 | 0.005 | 0.004 | 0 | 0 | 0 | 0.0002687044 | 0 |  |  | 428 | 38 | 77 | 3.229122 | 0.2200284 | 4.110836 | [7 empty] | 1 | 200 | 250 | 14 |  |  |  |  | -45 | 100 | [7 empty] | 0 | 0 | 0 | 1 | 0 | 0 | 0 | 0 | 0 | 0
0.073 | 0.35 | 0.64 | 0.005 | 0.004 | 0 | 0 | 0 | 0.0001402645 | 0 |  |  | 428 | 38 | 77 | 3.743798 | 3.069843 | 2.169656 | [7 empty] | 1 | 200 | 250 | 14 |  |  |  |  | -70 | 28 | [7 empty] | 0 | 0 | 0 | 1 | 0 | 0 | 0 | 0 | 0 | 0
0.063 | 0.31 | 0.65 | 0.006 | 0.009 | 0.88 | 0 | 0 | 0.0002093245 | 0 |  |  | 472 | 38 | 85 | 1.477324 | 0.4133479 | 3.945869 | [7 empty] | 1 | 200 | 250 | 14 | 423 | 501 | 31.8 | 77 | [9 empty] | 0 | 0 | 0 | 1 | 0 | 0 | 0 | 0 | 0 | 0
0.063 | 0.31 | 0.65 | 0.006 | 0.009 | 0.88 | 0 | 0 | 0.0002040204 | 0 |  |  | 472 | 38 | 85 | 3.565487 | 2.979457 | 4.407165 | [7 empty] | 1 | 200 | 250 | 14 |  |  |  |  | -63 | 100 | [7 empty] | 0 | 0 | 0 | 1 | 0 | 0 | 0 | 0 | 0 | 0
0.063 | 0.31 | 0.65 | 0.006 | 0.009 | 0.88 | 0 | 0 | 8.98185e-05 | 0 |  |  | 472 | 38 | 85 | 2.96744 | 0.7280841 | 2.727796 | [7 empty] | 1 | 200 | 250 | 14 |  |  |  |  | -88 | 28 | [7 empty] | 0 | 0 | 0 | 1 | 0 | 0 | 0 | 0 | 0 | 0
0.064 | 0.27 | 0.61 | 0.007 | 0.007 | 2.17 | 0 | 0 | 0.0003798136 | 0 |  |  | 454 | 32 | 91 | 2.5192 | 3.665282 | 0.1132826 | [7 empty] | 1 | 200 | 250 | 14 | 461 | 537 | 28 | 78.9 | [9 empty] | 0 | 0 | 0 | 1 | 0 | 0 | 0 | 0 | 0 | 0
0.064 | 0.27 | 0.61 | 0.007 | 0.007 | 2.17 | 0 | 0 | 0.0002620209 | 0 |  |  | 454 | 32 | 91 | 3.771444 | 0.8182411 | 3.900525 | [7 empty] | 1 | 200 | 250 | 14 |  |  |  |  | -83 | 100 | [7 empty] | 0 | 0 | 0 | 1 | 0 | 0 | 0 | 0 | 0 | 0
0.064 | 0.27 | 0.61 | 0.007 | 0.007 | 2.17 | 0 | 0 | 0.0001890846 | 0 |  |  | 454 | 32 | 91 | 0.4479892 | 1.307318 | 2.808785 | [7 empty] | 1 | 200 | 250 | 14 |  |  |  |  | -113 | 28 | [7 empty] | 0 | 0 | 0 | 1 | 0 | 0 | 0 | 0 | 0 | 0
0.067 | 0.3 | 0.65 | 0.007 | 0.007 | 3.03 | 0 | 0 | 0.000214876 | 0 |  |  | 460 | 36 | 72 | 0.5037175 | 1.021933 | 1.019353 | [7 empty] | 1 | 200 | 250 | 14 | 477 | 557 | 29.4 | 78 | [9 empty] | 0 | 0 | 0 | 1 | 0 | 0 | 0 | 0 | 0 | 0
0.067 | 0.3 | 0.65 | 0.007 | 0.007 | 3.03 | 0 | 0 | 6.086728e-05 | 0 |  |  | 460 | 36 | 72 | 0.6537392 | 2.022045 | 4.619145 | [7 empty] | 1 | 200 | 250 | 14 |  |  |  |  | -85 | 100 | [7 empty] | 0 | 0 | 0 | 1 | 0 | 0 | 0 | 0 | 0 | 0
0.067 | 0.3 | 0.65 | 0.007 | 0.007 | 3.03 | 0 | 0 | 0.0001026711 | 0 |  |  | 460 | 36 | 72 | 1.352772 | 4.485496 | 2.537379 | [7 empty] | 1 | 200 | 250 | 14 |  |  |  |  | -114 | 28 | [7 empty] | 0 | 0 | 0 | 1 | 0 | 0 | 0 | 0 | 0 | 0
0.069 | 0.33 | 0.68 | 0.006 | 0.008 | 0 | 0 | 0.24 | 0.0003745833 | 0 |  |  | 395 | 36 | 67 | 3.317732 | 4.176651 | 4.443149 | [7 empty] | 1 | 200 | 250 | 14 | 436 | 519 | 24.6 | 78.6 | [9 empty] | 0 | 0 | 0 | 1 | 0 | 0 | 0 | 0 | 0 | 0
0.069 | 0.33 | 0.68 | 0.006 | 0.008 | 0 | 0 | 0.24 | 0.0003444501 | 0 |  |  | 395 | 36 | 67 | 2.53406 | 4.091523 | 4.569008 | [7 empty] | 1 | 200 | 250 | 14 |  |  |  |  | -58 | 100 | [7 empty] | 0 | 0 | 0 | 1 | 0 | 0 | 0 | 0 | 0 | 0
0.069 | 0.33 | 0.68 | 0.006 | 0.008 | 0 | 0 | 0.24 | 0.0002922207 | 0 |  |  | 395 | 36 | 67 | 0.6689309 | 1.702162 | 4.327613 | [7 empty] | 1 | 200 | 250 | 14 |  |  |  |  | -82 | 28 | [7 empty] | 0 | 0 | 0 | 1 | 0 | 0 | 0 | 0 | 0 | 0
0.073 | 0.34 | 0.66 | 0.007 | 0.007 | 0 | 0 | 0.5 | 0.0001209077 | 0 |  |  | 433 | 42 | 70 | 2.768222 | 0.9238308 | 0.375957 | [7 empty] | 1 | 200 | 250 | 14 | 483 | 565 | 27.2 | 78 | [9 empty] | 0 | 0 | 0 | 1 | 0 | 0 | 0 | 0 | 0 | 0
0.073 | 0.34 | 0.66 | 0.007 | 0.007 | 0 | 0 | 0.5 | 0.0004689772 | 0 |  |  | 433 | 42 | 70 | 4.136444 | 1.611886 | 2.893044 | [7 empty] | 1 | 200 | 250 | 14 |  |  |  |  | -48 | 100 | [7 empty] | 0 | 0 | 0 | 1 | 0 | 0 | 0 | 0 | 0 | 0
0.073 | 0.34 | 0.66 | 0.007 | 0.007 | 0 | 0 | 0.5 | 0.0002164995 | 0 |  |  | 433 | 42 | 70 | 0.3417182 | 0.5256333 | 2.153135 | [7 empty] | 1 | 200 | 250 | 14 |  |  |  |  | -65 | 28 | [7 empty] | 0 | 0 | 0 | 1 | 0 | 0 | 0 | 0 | 0 | 0
0.072 | 0.32 | 0.66 | 0.007 | 0.007 | 0 | 0 | 1.03 | 6.313133e-05 | 0 |  |  | 411 | 40 | 76 | 2.530113 | 3.242304 | 2.202232 | [7 empty] | 1 | 200 | 250 | 14 | 565 | 644 | 23.6 | 76 | [9 empty] | 0 | 0 | 0 | 1 | 0 | 0 | 0 | 0 | 0 | 0
0.072 | 0.32 | 0.66 | 0.007 | 0.007 | 0 | 0 | 1.03 | 9.520259e-05 | 0 |  |  | 411 | 40 | 76 | 3.456701 | 1.829278 | 0.4341912 | [7 empty] | 1 | 200 | 250 | 14 |  |  |  |  | -33 | 100 | [7 empty] | 0 | 0 | 0 | 1 | 0 | 0 | 0 | 0 | 0 | 0
0.072 | 0.32 | 0.66 | 0.007 | 0.007 | 0 | 0 | 1.03 | 0.0001705104 | 0 |  |  | 411 | 40 | 76 | 4.839928 | 4.709712 | 4.37996 | [7 empty] | 1 | 200 | 250 | 14 |  |  |  |  | -66 | 28 | [7 empty] | 0 | 0 | 0 | 1 | 0 | 0 | 0 | 0 | 0 | 0
0.077 | 0.32 | 0.66 | 0.008 | 0.01 | 0 | 1.03 | 0 | 0.0002226336 | 0 |  |  | 457 | 34 | 75 | 3.374451 | 3.051604 | 1.219046 | [7 empty] | 1 | 200 | 250 | 14 | 490 | 558 | 21 | 77.9 | [9 empty] | 0 | 0 | 0 | 1 | 0 | 0 | 0 | 0 | 0 | 0
0.077 | 0.32 | 0.66 | 0.008 | 0.01 | 0 | 1.03 | 0 | 0.000272039 | 0 |  |  | 457 | 34 | 75 | 4.641356 | 1.280679 | 0.1136319 | [7 empty] | 1 | 200 | 250 | 14 |  |  |  |  | -35 | 100 | [7 empty] | 0 | 0 | 0 | 1 | 0 | 0 | 0 | 0 | 0 | 0
0.077 | 0.32 | 0.66 | 0.008 | 0.01 | 0 | 1.03 | 0 | 8.454897e-05 | 0 |  |  | 457 | 34 | 75 | 1.106593 | 4.43613 | 4.622662 | [7 empty] | 1 | 200 | 250 | 14 |  |  |  |  | -54 | 28 | [7 empty] | 0 | 0 | 0 | 1 | 0 | 0 | 0 | 0 | 0 | 0
0.078 | 0.26 | 0.62 | 0.007 | 0.005 | 0 | 1.6 | 0 | 2.693248e-05 | 0 |  |  | 472 | 29 | 100 | 3.492072 | 3.001877 | 3.937145 | [7 empty] | 1 | 200 | 250 | 14 | 509 | 596 | 17 | 74 | [9 empty] | 0 | 0 | 0 | 1 | 0 | 0 | 0 | 0 | 0 | 0
0.078 | 0.26 | 0.62 | 0.007 | 0.005 | 0 | 1.6 | 0 | 0.0003966137 | 0 |  |  | 472 | 29 | 100 | 4.541196 | 4.207394 | 2.234423 | [7 empty] | 1 | 200 | 250 | 14 |  |  |  |  | -8 | 100 | [7 empty] | 0 | 0 | 0 | 1 | 0 | 0 | 0 | 0 | 0 | 0
0.078 | 0.26 | 0.62 | 0.007 | 0.005 | 0 | 1.6 | 0 | 3.83261e-05 | 0 |  |  | 472 | 29 | 100 | 3.76746 | 1.282367 | 4.619137 | [7 empty] | 1 | 200 | 250 | 14 |  |  |  |  | -35 | 28 | [7 empty] | 0 | 0 | 0 | 1 | 0 | 0 | 0 | 0 | 0 | 0
0.078 | 0.28 | 0.64 | 0.008 | 0.007 | 0 | 2.15 | 0 | 0.0002875735 | 0 |  |  | 482 | 42 | 95 | 3.46442 | 4.506898 | 2.205788 | [7 empty] | 1 | 200 | 250 | 14 | 598 | 685 | 18 | 68.6 | [9 empty] | 0 | 0 | 0 | 1 | 0 | 0 | 0 | 0 | 0 | 0
0.078 | 0.28 | 0.64 | 0.008 | 0.007 | 0 | 2.15 | 0 | 0.0004472459 | 0 |  |  | 482 | 42 | 95 | 2.588996 | 1.291173 | 1.983818 | [7 empty] | 1 | 200 | 250 | 14 |  |  |  |  | 8 | 100 | [7 empty] | 0 | 0 | 0 | 1 | 0 | 0 | 0 | 0 | 0 | 0
0.078 | 0.28 | 0.64 | 0.008 | 0.007 | 0 | 2.15 | 0 | 0.0001844632 | 0 |  |  | 482 | 42 | 95 | 3.579705 | 4.380466 | 3.910695 | [7 empty] | 1 | 200 | 250 | 14 |  |  |  |  | -33 | 28 | [7 empty] | 0 | 0 | 0 | 1 | 0 | 0 | 0 | 0 | 0 | 0
0.063 | 0.3 | 0.64 | 0.008 | 0.008 | 0 | 0 | 0 | 0.0002809512 | 0.53 |  |  | 453 | 43 | 74 | 4.276399 | 1.789315 | 1.622724 | [7 empty] | 1 | 200 | 250 | 14 | 417 | 498 | 29.2 | 78.9 | [9 empty] | 0 | 0 | 0 | 1 | 0 | 0 | 0 | 0 | 0 | 0
0.063 | 0.3 | 0.64 | 0.008 | 0.008 | 0 | 0 | 0 | 0.0004417856 | 0.53 |  |  | 453 | 43 | 74 | 4.541131 | 4.16903 | 2.194732 | [7 empty] | 1 | 200 | 250 | 14 |  |  |  |  | -62 | 100 | [7 empty] | 0 | 0 | 0 | 1 | 0 | 0 | 0 | 0 | 0 | 0
0.063 | 0.3 | 0.64 | 0.008 | 0.008 | 0 | 0 | 0 | 0.0004270091 | 0.53 |  |  | 453 | 43 | 74 | 2.420617 | 4.943989 | 3.621318 | [7 empty] | 1 | 200 | 250 | 14 |  |  |  |  | -94 | 28 | [7 empty] | 0 | 0 | 0 | 1 | 0 | 0 | 0 | 0 | 0 | 0
0.064 | 0.3 | 0.63 | 0.007 | 0.007 | 0 | 0 | 0 | 7.100697e-05 | 1.05 |  |  | 456 | 42 | 65 | 1.92535 | 0.1049278 | 0.8251056 | [7 empty] | 1 | 200 | 250 | 14 | 429 | 497 | 26.6 | 77 | [9 empty] | 0 | 0 | 0 | 1 | 0 | 0 | 0 | 0 | 0 | 0
0.064 | 0.3 | 0.63 | 0.007 | 0.007 | 0 | 0 | 0 | 0.0002635996 | 1.05 |  |  | 456 | 42 | 65 | 0.04131397 | 2.128025 | 1.082747 | [7 empty] | 1 | 200 | 250 | 14 |  |  |  |  | -58 | 100 | [7 empty] | 0 | 0 | 0 | 1 | 0 | 0 | 0 | 0 | 0 | 0
0.064 | 0.3 | 0.63 | 0.007 | 0.007 | 0 | 0 | 0 | 3.200828e-05 | 1.05 |  |  | 456 | 42 | 65 | 4.177605 | 4.173881 | 4.689552 | [7 empty] | 1 | 200 | 250 | 14 |  |  |  |  | -94 | 28 | [7 empty] | 0 | 0 | 0 | 1 | 0 | 0 | 0 | 0 | 0 | 0
0.066 | 0.37 | 0.67 | 0.006 | 0.008 | 0 | 0 | 0 | 0.0003660294 | 1.44 |  |  | 453 | 51 | 55 | 1.800999 | 0.5166963 | 1.400458 | [7 empty] | 1 | 200 | 250 | 14 | 516 | 568 | 28.8 | 75 | [9 empty] | 0 | 0 | 0 | 1 | 0 | 0 | 0 | 0 | 0 | 0
0.066 | 0.37 | 0.67 | 0.006 | 0.008 | 0 | 0 | 0 | 0.0001793764 | 1.44 |  |  | 453 | 51 | 55 | 4.595953 | 3.754868 | 4.318017 | [7 empty] | 1 | 200 | 250 | 14 |  |  |  |  | -43 | 100 | [7 empty] | 0 | 0 | 0 | 1 | 0 | 0 | 0 | 0 | 0 | 0
0.066 | 0.37 | 0.67 | 0.006 | 0.008 | 0 | 0 | 0 | 0.0004323402 | 1.44 |  |  | 453 | 51 | 55 | 3.007856 | 1.444385 | 0.1753211 | [7 empty] | 1 | 200 | 250 | 14 |  |  |  |  | -77 | 28 | [7 empty] | 0 | 0 | 0 | 1 | 0 | 0 | 0 | 0 | 0 | 0
0.078 | 0.26 | 1.43 | 0.006 | 0.006 | 0 | 0 | 0 | 0.000256755 | 0 |  |  | 481 | 5 | 86 | 4.473341 | 2.510298 | 4.356886 | [7 empty] | 1 | 200 | 250 | 14 | 434 | 526 | 29.2 | 78 | [9 empty] | 0 | 0 | 0 | 1 | 0 | 0 | 0 | 0 | 0 | 0
0.078 | 0.26 | 1.43 | 0.006 | 0.006 | 0 | 0 | 0 | 3.358193e-05 | 0 |  |  | 481 | 5 | 86 | 2.093894 | 4.950161 | 4.537837 | [7 empty] | 1 | 200 | 250 | 14 |  |  |  |  | -18 | 100 | [7 empty] | 0 | 0 | 0 | 1 | 0 | 0 | 0 | 0 | 0 | 0
0.078 | 0.26 | 1.43 | 0.006 | 0.006 | 0 | 0 | 0 | 5.019243e-05 | 0 |  |  | 481 | 5 | 86 | 0.5711665 | 2.506791 | 2.449195 | [7 empty] | 1 | 200 | 250 | 14 |  |  |  |  | -43 | 28 | [7 empty] | 0 | 0 | 0 | 1 | 0 | 0 | 0 | 0 | 0 | 0
0.073 | 0.28 | 1.39 | 0.007 | 0.007 | 0.95 | 0 | 0 | 0.0002314533 | 0 |  |  | 454 | 5 | 76 | 1.380662 | 3.706599 | 2.838079 | [7 empty] | 1 | 200 | 250 | 14 | 470 | 550 | 26 | 78 | [9 empty] | 0 | 0 | 0 | 1 | 0 | 0 | 0 | 0 | 0 | 0
0.073 | 0.28 | 1.39 | 0.007 | 0.007 | 0.95 | 0 | 0 | 0.000225269 | 0 |  |  | 454 | 5 | 76 | 2.153827 | 2.367324 | 1.082307 | [7 empty] | 1 | 200 | 250 | 14 |  |  |  |  | -13 | 100 | [7 empty] | 0 | 0 | 0 | 1 | 0 | 0 | 0 | 0 | 0 | 0
0.073 | 0.28 | 1.39 | 0.007 | 0.007 | 0.95 | 0 | 0 | 4.984229e-05 | 0 |  |  | 454 | 5 | 76 | 2.522404 | 0.6607225 | 4.400814 | [7 empty] | 1 | 200 | 250 | 14 |  |  |  |  | -48 | 28 | [7 empty] | 0 | 0 | 0 | 1 | 0 | 0 | 0 | 0 | 0 | 0
0.071 | 0.26 | 1.48 | 0.007 | 0.012 | 2.28 | 0 | 0 | 0.0003254098 | 0 |  |  | 460 | 5 | 87 | 1.770468 | 2.766697 | 1.818417 | [7 empty] | 1 | 200 | 250 | 14 | 512 | 605 | 21.7 | 75 | [9 empty] | 0 | 0 | 0 | 1 | 0 | 0 | 0 | 0 | 0 | 0
0.071 | 0.26 | 1.48 | 0.007 | 0.012 | 2.28 | 0 | 0 | 9.923305e-05 | 0 |  |  | 460 | 5 | 87 | 2.929176 | 4.533759 | 2.256899 | [7 empty] | 1 | 200 | 250 | 14 |  |  |  |  | -20 | 100 | [7 empty] | 0 | 0 | 0 | 1 | 0 | 0 | 0 | 0 | 0 | 0
0.071 | 0.26 | 1.48 | 0.007 | 0.012 | 2.28 | 0 | 0 | 0.0001048734 | 0 |  |  | 460 | 5 | 87 | 1.989307 | 3.977713 | 2.186594 | [7 empty] | 1 | 200 | 250 | 14 |  |  |  |  | -61 | 28 | [7 empty] | 0 | 0 | 0 | 1 | 0 | 0 | 0 | 0 | 0 | 0
0.073 | 0.24 | 1.43 | 0.008 | 0.006 | 3.12 | 0 | 0 | 5.639362e-07 | 0 |  |  | 460 | 5 | 77 | 4.878511 | 2.506804 | 2.508299 | [7 empty] | 1 | 200 | 250 | 14 | 573 | 666 | 16 | 70.8 | [9 empty] | 0 | 0 | 0 | 1 | 0 | 0 | 0 | 0 | 0 | 0
0.073 | 0.24 | 1.43 | 0.008 | 0.006 | 3.12 | 0 | 0 | 0.0002250026 | 0 |  |  | 460 | 5 | 77 | 4.388929 | 1.796846 | 0.2147418 | [7 empty] | 1 | 200 | 250 | 14 |  |  |  |  | -12 | 100 | [7 empty] | 0 | 0 | 0 | 1 | 0 | 0 | 0 | 0 | 0 | 0
0.073 | 0.24 | 1.43 | 0.008 | 0.006 | 3.12 | 0 | 0 | 0.0004309135 | 0 |  |  | 460 | 5 | 77 | 4.519999 | 0.284313 | 2.43151 | [7 empty] | 1 | 200 | 250 | 14 |  |  |  |  | -64 | 28 | [7 empty] | 0 | 0 | 0 | 1 | 0 | 0 | 0 | 0 | 0 | 0
0.076 | 0.28 | 1.53 | 0.008 | 0.006 | 0 | 0 | 0.25 | 1.847601e-05 | 0 |  |  | 444 | 5 | 84 | 0.8761434 | 0.3060852 | 1.221104 | [7 empty] | 1 | 200 | 250 | 14 | 474 | 570 | 20.4 | 77 | [9 empty] | 0 | 0 | 0 | 1 | 0 | 0 | 0 | 0 | 0 | 0
0.076 | 0.28 | 1.53 | 0.008 | 0.006 | 0 | 0 | 0.25 | 9.416803e-05 | 0 |  |  | 444 | 5 | 84 | 0.008327824 | 0.7429451 | 1.287998 | [7 empty] | 1 | 200 | 250 | 14 |  |  |  |  | -24 | 100 | [7 empty] | 0 | 0 | 0 | 1 | 0 | 0 | 0 | 0 | 0 | 0
0.076 | 0.28 | 1.53 | 0.008 | 0.006 | 0 | 0 | 0.25 | 0.0004997874 | 0 |  |  | 444 | 5 | 84 | 0.05194598 | 4.681789 | 3.843183 | [7 empty] | 1 | 200 | 250 | 14 |  |  |  |  | -61 | 28 | [7 empty] | 0 | 0 | 0 | 1 | 0 | 0 | 0 | 0 | 0 | 0
0.076 | 0.25 | 1.45 | 0.008 | 0.006 | 0 | 0 | 0.5 | 5.353936e-05 | 0 |  |  | 457 | 5 | 78 | 1.342038 | 1.05309 | 1.917028 | [7 empty] | 1 | 200 | 250 | 14 | 523 | 610 | 19.4 | 75 | [9 empty] | 0 | 0 | 0 | 1 | 0 | 0 | 0 | 0 | 0 | 0
0.076 | 0.25 | 1.45 | 0.008 | 0.006 | 0 | 0 | 0.5 | 0.0002784343 | 0 |  |  | 457 | 5 | 78 | 0.987402 | 4.888353 | 2.141585 | [7 empty] | 1 | 200 | 250 | 14 |  |  |  |  | -4 | 100 | [7 empty] | 0 | 0 | 0 | 1 | 0 | 0 | 0 | 0 | 0 | 0
0.076 | 0.25 | 1.45 | 0.008 | 0.006 | 0 | 0 | 0.5 | 0.0002527496 | 0 |  |  | 457 | 5 | 78 | 0.3994457 | 4.570773 | 1.613689 | [7 empty] | 1 | 200 | 250 | 14 |  |  |  |  | -50 | 28 | [7 empty] | 0 | 0 | 0 | 1 | 0 | 0 | 0 | 0 | 0 | 0
0.076 | 0.24 | 1.41 | 0.008 | 0.006 | 0 | 0 | 1.11 | 8.374407e-05 | 0 |  |  | 447 | 5 | 85 | 0.7203442 | 4.536768 | 4.644688 | [7 empty] | 1 | 200 | 250 | 14 | 594 | 699 | 19.2 | 68.6 | [9 empty] | 0 | 0 | 0 | 1 | 0 | 0 | 0 | 0 | 0 | 0
0.076 | 0.24 | 1.41 | 0.008 | 0.006 | 0 | 0 | 1.11 | 0.0001276112 | 0 |  |  | 447 | 5 | 85 | 3.069617 | 0.48215 | 4.757244 | [7 empty] | 1 | 200 | 250 | 14 |  |  |  |  | 26 | 100 | [7 empty] | 0 | 0 | 0 | 1 | 0 | 0 | 0 | 0 | 0 | 0
0.076 | 0.24 | 1.41 | 0.008 | 0.006 | 0 | 0 | 1.11 | 0.0001517178 | 0 |  |  | 447 | 5 | 85 | 2.899223 | 0.9583419 | 2.03499 | [7 empty] | 1 | 200 | 250 | 14 |  |  |  |  | -50 | 28 | [7 empty] | 0 | 0 | 0 | 1 | 0 | 0 | 0 | 0 | 0 | 0
0.08 | 0.28 | 1.48 | 0.007 | 0.006 | 0 | 1.07 | 0 | 0.0004976788 | 0 |  |  | 436 | 5 | 94 | 0.2117479 | 3.81886 | 2.091504 | [7 empty] | 1 | 200 | 250 | 14 | 570 | 658 | 18 | 68.6 | [9 empty] | 0 | 0 | 0 | 1 | 0 | 0 | 0 | 0 | 0 | 0
0.08 | 0.28 | 1.48 | 0.007 | 0.006 | 0 | 1.07 | 0 | 0.0002136848 | 0 |  |  | 436 | 5 | 94 | 3.453789 | 2.709556 | 0.7140135 | [7 empty] | 1 | 200 | 250 | 14 |  |  |  |  | -20 | 100 | [7 empty] | 0 | 0 | 0 | 1 | 0 | 0 | 0 | 0 | 0 | 0
0.08 | 0.28 | 1.48 | 0.007 | 0.006 | 0 | 1.07 | 0 | 0.0002024919 | 0 |  |  | 436 | 5 | 94 | 4.057172 | 4.207008 | 4.730989 | [7 empty] | 1 | 200 | 250 | 14 |  |  |  |  | -70 | 28 | [7 empty] | 0 | 0 | 0 | 1 | 0 | 0 | 0 | 0 | 0 | 0
0.075 | 0.28 | 1.48 | 0.007 | 0.005 | 0 | 1.55 | 0 | 0.0002136168 | 0 |  |  | 466 | 5 | 86 | 0.4925201 | 1.478601 | 4.094245 | [7 empty] | 1 | 200 | 250 | 14 | 591 | 687 | 17.8 | 69.7 | [9 empty] | 0 | 0 | 0 | 1 | 0 | 0 | 0 | 0 | 0 | 0
0.075 | 0.28 | 1.48 | 0.007 | 0.005 | 0 | 1.55 | 0 | 0.0002625789 | 0 |  |  | 466 | 5 | 86 | 0.3256022 | 2.308928 | 1.888165 | [7 empty] | 1 | 200 | 250 | 14 |  |  |  |  | 6 | 100 | [7 empty] | 0 | 0 | 0 | 1 | 0 | 0 | 0 | 0 | 0 | 0
0.075 | 0.28 | 1.48 | 0.007 | 0.005 | 0 | 1.55 | 0 | 6.438199e-06 | 0 |  |  | 466 | 5 | 86 | 4.098685 | 1.064198 | 4.780337 | [7 empty] | 1 | 200 | 250 | 14 |  |  |  |  | -55 | 28 | [7 empty] | 0 | 0 | 0 | 1 | 0 | 0 | 0 | 0 | 0 | 0
0.076 | 0.28 | 1.44 | 0.007 | 0.007 | 0 | 1.96 | 0 | 0.000459597 | 0 |  |  | 476 | 5 | 84 | 2.411392 | 3.206556 | 3.419382 | [7 empty] | 1 | 200 | 250 | 14 | 637 | 730 | 18.5 | 68.6 | [9 empty] | 0 | 0 | 0 | 1 | 0 | 0 | 0 | 0 | 0 | 0
0.076 | 0.28 | 1.44 | 0.007 | 0.007 | 0 | 1.96 | 0 | 0.0001142833 | 0 |  |  | 476 | 5 | 84 | 1.675289 | 0.02119112 | 1.981479 | [7 empty] | 1 | 200 | 250 | 14 |  |  |  |  | 24 | 100 | [7 empty] | 0 | 0 | 0 | 1 | 0 | 0 | 0 | 0 | 0 | 0
0.076 | 0.28 | 1.44 | 0.007 | 0.007 | 0 | 1.96 | 0 | 0.0004919911 | 0 |  |  | 476 | 5 | 84 | 1.831618 | 4.068836 | 1.503391 | [7 empty] | 1 | 200 | 250 | 14 |  |  |  |  | -50 | 28 | [7 empty] | 0 | 0 | 0 | 1 | 0 | 0 | 0 | 0 | 0 | 0
0.08 | 0.24 | 1.47 | 0.007 | 0.007 | 0 | 0 | 0 | 0.0003575141 | 0.55 |  |  | 455 | 5 | 96 | 1.134294 | 4.766319 | 3.462753 | [7 empty] | 1 | 200 | 250 | 14 | 453 | 535 | 26.6 | 78.9 | [9 empty] | 0 | 0 | 0 | 1 | 0 | 0 | 0 | 0 | 0 | 0
0.08 | 0.24 | 1.47 | 0.007 | 0.007 | 0 | 0 | 0 | 0.0001844518 | 0.55 |  |  | 455 | 5 | 96 | 2.846459 | 2.257298 | 1.107908 | [7 empty] | 1 | 200 | 250 | 14 |  |  |  |  | -10 | 100 | [7 empty] | 0 | 0 | 0 | 1 | 0 | 0 | 0 | 0 | 0 | 0
0.08 | 0.24 | 1.47 | 0.007 | 0.007 | 0 | 0 | 0 | 0.0003250932 | 0.55 |  |  | 455 | 5 | 96 | 4.240565 | 1.208546 | 1.22099 | [7 empty] | 1 | 200 | 250 | 14 |  |  |  |  | -36 | 28 | [7 empty] | 0 | 0 | 0 | 1 | 0 | 0 | 0 | 0 | 0 | 0
0.075 | 0.24 | 1.41 | 0.006 | 0.008 | 0 | 0 | 0 | 0.0004102684 | 1.06 |  |  | 484 | 5 | 89 | 3.641325 | 0.3372325 | 0.08658612 | [7 empty] | 1 | 200 | 250 | 14 | 492 | 566 | 25 | 75 | [9 empty] | 0 | 0 | 0 | 1 | 0 | 0 | 0 | 0 | 0 | 0
0.075 | 0.24 | 1.41 | 0.006 | 0.008 | 0 | 0 | 0 | 0.0003193559 | 1.06 |  |  | 484 | 5 | 89 | 0.2810613 | 0.263979 | 2.27391 | [7 empty] | 1 | 200 | 250 | 14 |  |  |  |  | -4 | 100 | [7 empty] | 0 | 0 | 0 | 1 | 0 | 0 | 0 | 0 | 0 | 0
0.075 | 0.24 | 1.41 | 0.006 | 0.008 | 0 | 0 | 0 | 8.994725e-05 | 1.06 |  |  | 484 | 5 | 89 | 1.495426 | 3.1721 | 4.143447 | [7 empty] | 1 | 200 | 250 | 14 |  |  |  |  | -48 | 28 | [7 empty] | 0 | 0 | 0 | 1 | 0 | 0 | 0 | 0 | 0 | 0
0.074 | 0.22 | 1.36 | 0.008 | 0.01 | 0 | 0 | 0 | 0.0003467987 | 1.63 |  |  | 484 | 5 | 110 | 1.594676 | 4.556851 | 1.070214 | [7 empty] | 1 | 200 | 250 | 14 | 559 | 638 | 23.2 | 70.8 | [9 empty] | 0 | 0 | 0 | 1 | 0 | 0 | 0 | 0 | 0 | 0
0.074 | 0.22 | 1.36 | 0.008 | 0.01 | 0 | 0 | 0 | 7.647878e-05 | 1.63 |  |  | 484 | 5 | 110 | 3.737701 | 3.638637 | 4.578297 | [7 empty] | 1 | 200 | 250 | 14 |  |  |  |  | 23 | 100 | [7 empty] | 0 | 0 | 0 | 1 | 0 | 0 | 0 | 0 | 0 | 0
0.074 | 0.22 | 1.36 | 0.008 | 0.01 | 0 | 0 | 0 | 5.288733e-05 | 1.63 |  |  | 484 | 5 | 110 | 4.59616 | 3.974811 | 2.325889 | [7 empty] | 1 | 200 | 250 | 14 |  |  |  |  | -30 | 28 | [7 empty] | 0 | 0 | 0 | 1 | 0 | 0 | 0 | 0 | 0 | 0
0.074 | 0.28 | 1.46 | 0.008 | 0.008 | 0 | 0 | 0 | 0.0002492125 | 0 |  |  | 443 | 35 | 79 | 2.69039 | 4.611047 | 2.732255 | [7 empty] | 1 | 200 | 250 | 14 | 460 | 533 | 27.6 | 78.9 | [9 empty] | 0 | 0 | 0 | 1 | 0 | 0 | 0 | 0 | 0 | 0
0.074 | 0.28 | 1.46 | 0.008 | 0.008 | 0 | 0 | 0 | 0.000476799 | 0 |  |  | 443 | 35 | 79 | 3.224354 | 2.162816 | 1.934764 | [7 empty] | 1 | 200 | 250 | 14 |  |  |  |  | -68 | 100 | [7 empty] | 0 | 0 | 0 | 1 | 0 | 0 | 0 | 0 | 0 | 0
0.074 | 0.28 | 1.46 | 0.008 | 0.008 | 0 | 0 | 0 | 0.0001838236 | 0 |  |  | 443 | 35 | 79 | 1.24973 | 1.236006 | 2.900731 | [7 empty] | 1 | 200 | 250 | 14 |  |  |  |  | -88 | 28 | [7 empty] | 0 | 0 | 0 | 1 | 0 | 0 | 0 | 0 | 0 | 0
0.076 | 0.25 | 1.48 | 0.008 | 0.006 | 0.95 | 0 | 0 | 0.0004387244 | 0 |  |  | 417 | 33 | 81 | 3.584993 | 0.4579983 | 2.813134 | [7 empty] | 1 | 200 | 250 | 14 | 498 | 551 | 27.2 | 78.9 | [9 empty] | 0 | 0 | 0 | 1 | 0 | 0 | 0 | 0 | 0 | 0
0.076 | 0.25 | 1.48 | 0.008 | 0.006 | 0.95 | 0 | 0 | 0.0001957672 | 0 |  |  | 417 | 33 | 81 | 0.1265911 | 2.032048 | 1.674731 | [7 empty] | 1 | 200 | 250 | 14 |  |  |  |  | -62 | 100 | [7 empty] | 0 | 0 | 0 | 1 | 0 | 0 | 0 | 0 | 0 | 0
0.076 | 0.25 | 1.48 | 0.008 | 0.006 | 0.95 | 0 | 0 | 1.420443e-05 | 0 |  |  | 417 | 33 | 81 | 2.131238 | 3.309524 | 4.790527 | [7 empty] | 1 | 200 | 250 | 14 |  |  |  |  | -94 | 28 | [7 empty] | 0 | 0 | 0 | 1 | 0 | 0 | 0 | 0 | 0 | 0
0.068 | 0.27 | 1.46 | 0.008 | 0.007 | 2.24 | 0 | 0 | 1.180057e-05 | 0 |  |  | 436 | 34 | 78 | 3.764134 | 3.092462 | 3.574496 | [7 empty] | 1 | 200 | 250 | 14 | 555 | 622 | 25.6 | 78 | [9 empty] | 0 | 0 | 0 | 1 | 0 | 0 | 0 | 0 | 0 | 0
0.068 | 0.27 | 1.46 | 0.008 | 0.007 | 2.24 | 0 | 0 | 0.0003667576 | 0 |  |  | 436 | 34 | 78 | 2.118482 | 3.813013 | 0.06967719 | [7 empty] | 1 | 200 | 250 | 14 |  |  |  |  | -58 | 100 | [7 empty] | 0 | 0 | 0 | 1 | 0 | 0 | 0 | 0 | 0 | 0
0.068 | 0.27 | 1.46 | 0.008 | 0.007 | 2.24 | 0 | 0 | 0.0002219204 | 0 |  |  | 436 | 34 | 78 | 0.4664335 | 2.184246 | 4.039942 | [7 empty] | 1 | 200 | 250 | 14 |  |  |  |  | -102 | 28 | [7 empty] | 0 | 0 | 0 | 1 | 0 | 0 | 0 | 0 | 0 | 0
0.075 | 0.26 | 1.46 | 0.008 | 0.006 | 3.15 | 0 | 0 | 0.000346461 | 0 |  |  | 418 | 32 | 72 | 0.8440939 | 1.71715 | 0.9939198 | [7 empty] | 1 | 200 | 250 | 14 | 604 | 680 | 20 | 71.9 | [9 empty] | 0 | 0 | 0 | 1 | 0 | 0 | 0 | 0 | 0 | 0
0.075 | 0.26 | 1.46 | 0.008 | 0.006 | 3.15 | 0 | 0 | 7.914442e-05 | 0 |  |  | 418 | 32 | 72 | 3.221209 | 4.857744 | 1.138167 | [7 empty] | 1 | 200 | 250 | 14 |  |  |  |  | -49 | 100 | [7 empty] | 0 | 0 | 0 | 1 | 0 | 0 | 0 | 0 | 0 | 0
0.075 | 0.26 | 1.46 | 0.008 | 0.006 | 3.15 | 0 | 0 | 0.0001225381 | 0 |  |  | 418 | 32 | 72 | 3.966699 | 0.9140187 | 3.533382 | [7 empty] | 1 | 200 | 250 | 14 |  |  |  |  | -95 | 28 | [7 empty] | 0 | 0 | 0 | 1 | 0 | 0 | 0 | 0 | 0 | 0
0.076 | 0.26 | 1.49 | 0.008 | 0.008 | 0 | 0 | 0.25 | 4.69332 | 0 |  |  | 412 | 34 | 89 | 2.289002 | 0.4179707 | 0.7283315 | [7 empty] | 1 | 200 | 250 | 14 | 560 | 600 | 25 | 77 | [9 empty] | 0 | 0 | 0 | 1 | 0 | 0 | 0 | 0 | 0 | 0
0.076 | 0.26 | 1.49 | 0.008 | 0.008 | 0 | 0 | 0.25 | 4.145639 | 0 |  |  | 412 | 34 | 89 | 3.578859 | 1.544882 | 3.500497 | [7 empty] | 1 | 200 | 250 | 14 |  |  |  |  | -69 | 100 | [7 empty] | 0 | 0 | 0 | 1 | 0 | 0 | 0 | 0 | 0 | 0
0.076 | 0.26 | 1.49 | 0.008 | 0.008 | 0 | 0 | 0.25 | 3.420011 | 0 |  |  | 412 | 34 | 89 | 0.4328532 | 0.06628897 | 2.977445 | [7 empty] | 1 | 200 | 250 | 14 |  |  |  |  | -86 | 28 | [7 empty] | 0 | 0 | 0 | 1 | 0 | 0 | 0 | 0 | 0 | 0
0.075 | 0.26 | 1.46 | 0.008 | 0.007 | 0 | 0 | 0.5 | 1.308991 | 0 |  |  | 429 | 31 | 86 | 3.948424 | 2.032397 | 0.6451111 | [7 empty] | 1 | 200 | 250 | 14 | 596 | 642 | 21 | 74 | [9 empty] | 0 | 0 | 0 | 1 | 0 | 0 | 0 | 0 | 0 | 0
0.075 | 0.26 | 1.46 | 0.008 | 0.007 | 0 | 0 | 0.5 | 2.697559 | 0 |  |  | 429 | 31 | 86 | 0.3226558 | 3.079531 | 3.910346 | [7 empty] | 1 | 200 | 250 | 14 |  |  |  |  | -56 | 100 | [7 empty] | 0 | 0 | 0 | 1 | 0 | 0 | 0 | 0 | 0 | 0
0.075 | 0.26 | 1.46 | 0.008 | 0.007 | 0 | 0 | 0.5 | 0.6229246 | 0 |  |  | 429 | 31 | 86 | 2.654746 | 3.408862 | 2.190355 | [7 empty] | 1 | 200 | 250 | 14 |  |  |  |  | -90 | 28 | [7 empty] | 0 | 0 | 0 | 1 | 0 | 0 | 0 | 0 | 0 | 0
0.075 | 0.25 | 1.44 | 0.008 | 0.008 | 0 | 0 | 1.07 | 1.583599 | 0 |  |  | 432 | 31 | 83 | 2.80997 | 2.058413 | 4.640195 | [7 empty] | 1 | 200 | 250 | 14 | 650 | 720 | 20 | 70.8 | [9 empty] | 0 | 0 | 0 | 1 | 0 | 0 | 0 | 0 | 0 | 0
0.075 | 0.25 | 1.44 | 0.008 | 0.008 | 0 | 0 | 1.07 | 2.533404 | 0 |  |  | 432 | 31 | 83 | 2.605582 | 4.1289 | 2.747581 | [7 empty] | 1 | 200 | 250 | 14 |  |  |  |  | -39 | 100 | [7 empty] | 0 | 0 | 0 | 1 | 0 | 0 | 0 | 0 | 0 | 0
0.075 | 0.25 | 1.44 | 0.008 | 0.008 | 0 | 0 | 1.07 | 4.783688 | 0 |  |  | 432 | 31 | 83 | 2.030659 | 1.869253 | 3.731678 | [7 empty] | 1 | 200 | 250 | 14 |  |  |  |  | -85 | 28 | [7 empty] | 0 | 0 | 0 | 1 | 0 | 0 | 0 | 0 | 0 | 0
0.079 | 0.3 | 1.56 | 0.007 | 0.011 | 0 | 1.03 | 0 | 0.0001747554 | 0 |  |  | 431 | 27 | 98 | 2.173209 | 2.97849 | 1.735144 | [7 empty] | 1 | 200 | 250 | 14 | 624 | 672 | 20 | 73 | [9 empty] | 0 | 0 | 0 | 1 | 0 | 0 | 0 | 0 | 0 | 0
0.079 | 0.3 | 1.56 | 0.007 | 0.011 | 0 | 1.03 | 0 | 0.0002589873 | 0 |  |  | 431 | 27 | 98 | 0.1991762 | 0.6065602 | 0.7067992 | [7 empty] | 1 | 200 | 250 | 14 |  |  |  |  | -58 | 100 | [7 empty] | 0 | 0 | 0 | 1 | 0 | 0 | 0 | 0 | 0 | 0
0.079 | 0.3 | 1.56 | 0.007 | 0.011 | 0 | 1.03 | 0 | 0.0003976079 | 0 |  |  | 431 | 27 | 98 | 3.093422 | 0.1889687 | 2.085122 | [7 empty] | 1 | 200 | 250 | 14 |  |  |  |  | -84 | 28 | [7 empty] | 0 | 0 | 0 | 1 | 0 | 0 | 0 | 0 | 0 | 0
0.073 | 0.29 | 1.53 | 0.007 | 0.01 | 0 | 1.53 | 0 | 0.0002764818 | 0 |  |  | 438 | 27 | 79 | 1.036133 | 4.392821 | 2.343206 | [7 empty] | 1 | 200 | 250 | 14 | 650 | 710 | 18.4 | 73 | [9 empty] | 0 | 0 | 0 | 1 | 0 | 0 | 0 | 0 | 0 | 0
0.073 | 0.29 | 1.53 | 0.007 | 0.01 | 0 | 1.53 | 0 | 6.587262e-05 | 0 |  |  | 438 | 27 | 79 | 3.37123 | 0.01714753 | 2.217744 | [7 empty] | 1 | 200 | 250 | 14 |  |  |  |  | -38 | 100 | [7 empty] | 0 | 0 | 0 | 1 | 0 | 0 | 0 | 0 | 0 | 0
0.073 | 0.29 | 1.53 | 0.007 | 0.01 | 0 | 1.53 | 0 | 0.0001298064 | 0 |  |  | 438 | 27 | 79 | 1.274468 | 3.594045 | 0.9111852 | [7 empty] | 1 | 200 | 250 | 14 |  |  |  |  | -79 | 28 | [7 empty] | 0 | 0 | 0 | 1 | 0 | 0 | 0 | 0 | 0 | 0
0.078 | 0.29 | 1.48 | 0.007 | 0.01 | 0 | 1.96 | 0 | 0.0003400555 | 0 |  |  | 438 | 28 | 82 | 2.860914 | 0.2050835 | 0.8180157 | [7 empty] | 1 | 200 | 250 | 14 | 706 | 772 | 16 | 67.5 | [9 empty] | 0 | 0 | 0 | 1 | 0 | 0 | 0 | 0 | 0 | 0
0.078 | 0.29 | 1.48 | 0.007 | 0.01 | 0 | 1.96 | 0 | 0.0001066347 | 0 |  |  | 438 | 28 | 82 | 1.547708 | 3.508778 | 4.926965 | [7 empty] | 1 | 200 | 250 | 14 |  |  |  |  | -6 | 100 | [7 empty] | 0 | 0 | 0 | 1 | 0 | 0 | 0 | 0 | 0 | 0
0.078 | 0.29 | 1.48 | 0.007 | 0.01 | 0 | 1.96 | 0 | 0.0003104664 | 0 |  |  | 438 | 28 | 82 | 4.828078 | 3.327805 | 4.292496 | [7 empty] | 1 | 200 | 250 | 14 |  |  |  |  | -70 | 28 | [7 empty] | 0 | 0 | 0 | 1 | 0 | 0 | 0 | 0 | 0 | 0
0.076 | 0.27 | 1.48 | 0.007 | 0.008 | 0 | 0 | 0 | 5.173027e-05 | 0.53 |  |  | 454 | 22 | 81 | 3.803288 | 0.04330963 | 0.7108889 | [7 empty] | 1 | 200 | 250 | 14 | 495 | 557 | 27.6 | 78.9 | [9 empty] | 0 | 0 | 0 | 1 | 0 | 0 | 0 | 0 | 0 | 0
0.076 | 0.27 | 1.48 | 0.007 | 0.008 | 0 | 0 | 0 | 7.375279e-06 | 0.53 |  |  | 454 | 22 | 81 | 1.516056 | 0.9531697 | 3.022529 | [7 empty] | 1 | 200 | 250 | 14 |  |  |  |  | -57 | 100 | [7 empty] | 0 | 0 | 0 | 1 | 0 | 0 | 0 | 0 | 0 | 0
0.076 | 0.27 | 1.48 | 0.007 | 0.008 | 0 | 0 | 0 | 0.0004569851 | 0.53 |  |  | 454 | 22 | 81 | 2.477574 | 4.936463 | 1.49964 | [7 empty] | 1 | 200 | 250 | 14 |  |  |  |  | -93 | 28 | [7 empty] | 0 | 0 | 0 | 1 | 0 | 0 | 0 | 0 | 0 | 0
0.077 | 0.25 | 1.43 | 0.007 | 0.008 | 0 | 0 | 0 | 0.0001097229 | 1.08 |  |  | 456 | 19 | 92 | 0.5595252 | 0.3823744 | 4.400431 | [7 empty] | 1 | 200 | 250 | 14 | 487 | 563 | 27.4 | 77.4 | [9 empty] | 0 | 0 | 0 | 1 | 0 | 0 | 0 | 0 | 0 | 0
0.077 | 0.25 | 1.43 | 0.007 | 0.008 | 0 | 0 | 0 | 0.0004136143 | 1.08 |  |  | 456 | 19 | 92 | 0.2894715 | 3.486835 | 0.3689734 | [7 empty] | 1 | 200 | 250 | 14 |  |  |  |  | -48 | 100 | [7 empty] | 0 | 0 | 0 | 1 | 0 | 0 | 0 | 0 | 0 | 0
0.077 | 0.25 | 1.43 | 0.007 | 0.008 | 0 | 0 | 0 | 0.0004113127 | 1.08 |  |  | 456 | 19 | 92 | 0.4316285 | 4.304519 | 4.359714 | [7 empty] | 1 | 200 | 250 | 14 |  |  |  |  | -85 | 28 | [7 empty] | 0 | 0 | 0 | 1 | 0 | 0 | 0 | 0 | 0 | 0
0.069 | 0.25 | 1.37 | 0.007 | 0.009 | 0 | 0 | 0 | 9.652836e-05 | 1.6 |  |  | 475 | 23 | 75 | 1.009662 | 3.948419 | 1.075596 | [7 empty] | 1 | 200 | 250 | 14 | 570 | 625 | 25.8 | 75 | [9 empty] | 0 | 0 | 0 | 1 | 0 | 0 | 0 | 0 | 0 | 0
0.069 | 0.25 | 1.37 | 0.007 | 0.009 | 0 | 0 | 0 | 0.000102448 | 1.6 |  |  | 475 | 23 | 75 | 1.249443 | 2.239252 | 3.102584 | [7 empty] | 1 | 200 | 250 | 14 |  |  |  |  | -15 | 100 | [7 empty] | 0 | 0 | 0 | 1 | 0 | 0 | 0 | 0 | 0 | 0
0.069 | 0.25 | 1.37 | 0.007 | 0.009 | 0 | 0 | 0 | 0.0001911185 | 1.6 |  |  | 475 | 23 | 75 | 1.902201 | 4.53248 | 3.486384 | [7 empty] | 1 | 200 | 250 | 14 |  |  |  |  | -67 | 28 | [7 empty] | 0 | 0 | 0 | 1 | 0 | 0 | 0 | 0 | 0 | 0
0.088 | 0.39 | 0.89 | 0.008 | 0.017 | 0.57 | 8.2 | 0.96 | 0.18 |  |  |  | 361 |  | 373 |  |  | 500 |  |  |  | 450 | 30 |  | 1 | 2 | 200 | 760 | 2 | 830 | [12 empty] | 0 | 0 | 0 | 0 | 0 | 0 | 1 | 0 | 0 | 0
0.088 | 0.38 | 0.55 | 0.008 | 0.017 | 0.52 | 8.6 | 0.98 | 0.19 |  |  |  | 363 |  | 376 |  |  | 500 |  |  |  | 450 | 30 |  | 1 | 2 | 200 | 760 | 2 | 830 | [12 empty] | 0 | 0 | 0 | 0 | 0 | 0 | 1 | 0 | 0 | 0
0.098 | 0.39 | 1.63 | 0.008 | 0.017 | 0.79 | 8.6 | 0.98 | 0.2 |  |  |  | 330 |  | 390 |  |  | 500 |  |  |  | 450 | 30 |  | 1 | 2 | 200 | 760 | 2 | 825 | [12 empty] | 0 | 0 | 0 | 0 | 0 | 0 | 1 | 0 | 0 | 0
0.1 | 0.36 | 0.93 | 0.008 | 0.016 | 0.23 | 8.9 | 1.02 | 0.2 |  |  |  | 372 |  | 416 |  |  | 500 |  |  |  | 450 | 30 |  | 1 | 2 | 200 | 760 | 2 | 734 | [12 empty] | 0 | 0 | 0 | 0 | 0 | 0 | 1 | 0 | 0 | 0
0.1 | 0.35 | 0.9 | 0.008 | 0.016 | 0.6 | 8.6 | 0.98 | 0.18 |  |  |  | 368 |  | 398 |  |  | 7.667285 |  |  |  | 450 | 30 |  | 1 | 2 | 200 | 760 | 2 | 834 | [12 empty] | 0 | 0 | 0 | 0 | 0 | 0 | 1 | 0 | 0 | 0
0.088 | 0.36 | 0.88 | 0.008 | 0.017 | 0.57 | 8.4 | 0.94 | 0.19 |  |  |  | 441 |  | 394 |  |  | 1000 |  |  |  | 450 | 30 |  | 1 | 2 | 200 | 760 | 2 | 822 | [12 empty] | 0 | 0 | 0 | 0 | 0 | 0 | 1 | 0 | 0 | 0
0.09 | 0.34 | 0.89 | 0.008 | 0.016 | 0.17 | 8.2 | 0.94 | 0.02 |  |  |  | 396 |  | 96 |  |  | 46.51094 |  |  |  | 450 | 30 |  | 1 | 2 | 200 | 760 | 2 | 660 | [12 empty] | 0 | 0 | 0 | 0 | 0 | 0 | 1 | 0 | 0 | 0
0.092 | 0.35 | 0.9 | 0.008 | 0.016 | 0.54 | 8.4 | 0.97 | 0.17 |  |  |  | 426 |  | 99 |  |  | 500 |  |  |  | 450 | 30 |  | 1 | 2 | 200 | 760 | 2 | 832 | [12 empty] | 0 | 0 | 0 | 0 | 0 | 0 | 1 | 0 | 0 | 0
0.18 | 0.39 | 0.88 | 0.008 | 0.017 | 0.18 | 10.2 | 0.94 | 0.28 |  |  |  | 327 |  | 103 |  |  | 23.42396 |  |  |  | 450 | 30 |  | 1 | 2 | 200 | 760 | 2 | [13 empty] | 0 | 0 | 0 | 0 | 0 | 0 | 1 | 0 | 0 | 0